## Blad1
nr | Name | Plate | Fibre Volume Fraction | Lab | Laminate | Cut angle | Manufacturer | Geometry | Material | taverage | wmax | wmin | waverage | area | Lnominal | Lmeasured | Lgauge | Radius (waist) | TG and phase | Phase | start date | end date | Test type | R-value1 | Fmax | Ferror | Fstatic | Ffatigue | Fmax, 90 | epsmax | epsstatic | epsfatigue | eps90 | eps45 | Nu | smax | smax,static | smax, fatigue | shear strain | shear strength | shear modulus (near other moduli) | Torquemax | Torquefatigue | Torquestatic | Ncycles | level | levelcalc | Nspectrum | failure mode | runout | R-value2 | Fmax2 | epsmax2 | smax2 | Ncycles2 | ratedisplacement | f | f2 | Eit | Eic | Eft | Efc | Elur,front | Elur, back | eps_max_t | eps_max_c | Machine | control | grip | ABG | Temp. | Temp. control | Environment | Reference document | Remarks | Invalid | Bending | Buckling | Overheating | Tab failure | Delaminated | Incomplete measurement data | Strain from E | LUR | TEC | data delivered under name | Repair characteristics | Strain measurement equipment (long) | Strain measurement equipment (short) | Grip pressure | time per test
1 | GEV201_D0100_0001 | GEV02014 | #N/A | WMC | UD1 | 0 | LM | D0100 | GE1 | 4.45 |  | 23.28 | 23.28 | 103.596 | 170 |  | 70 | 100 | P1 | P1 | 2002-06-05 | 2002-06-05 | STC |  | -42.72 |  | -42.72 |  |  | -0.901 | -0.901 |  |  |  |  | -412.3711 | -412.3711 |  |  |  |  | -9195.066 |  |  | 1 |  |  |  | c | [10 empty] | 44.847 |  |  |  |  | #DIV/0! | -0.009195066 |  |  |  | n |  |  | d, RT |  |  |  |  | x | [7 empty] | PD01C01 |  |  |  |  | 0.25
4 | GEV201_D0100_0004 | GEV02014 | #N/A | RISØ | UD1 | 0 | LM | D0100 | GE1 | 4.4 |  | 25 | 25 | 110 | 170 |  | 70 | 100 | P1 | P1 | [9 empty] | 2 | [11 empty] | #DIV/0! |  |  | 1 | [21 empty] | 100 kN Instron, RISØ | [5 empty] | d, RT |  |  | x | [9 empty] | D04
6 | GEV201_D0100_0006 | GEV02014 | #N/A | WMC | UD1 | 0 | LM | D0100 | GE1 | 4.5 |  | 23.35 | 23.35 | 105.075 | 170 |  | 70 | 100 | P1 | P1 | 2002-06-05 | 2002-06-05 | STC |  | -42.58 |  | -42.58 |  |  | -0.885 | -0.885 |  |  |  |  | -405.2344 | -405.2344 |  |  |  |  | -8839.42 |  |  | 1 |  |  |  | c | [10 empty] | 45.844 |  |  |  |  | #DIV/0! | -0.00883942 |  |  |  | n |  |  | d, RT |  |  |  |  | x | [7 empty] | PD01C06 |  |  |  |  | 0.25
9 | GEV201_D0100_0009 | GEV02014 | #N/A | RISØ | UD1 | 0 | LM | D0100 | GE1 | 4.59 |  | 23.15 | 23.15 | 106.2585 | 170 |  | 70 | 100 | P1 | P1 |  |  |  | 0.1 | [5 empty] | 0 | [11 empty] | #DIV/0! |  |  | 295 | [11 empty] | 4 | [9 empty] | 100 kN Instron, RISØ | [5 empty] | d, RT |  | CA invalid | x | [9 empty] | D09 |  |  |  |  | 0.02048611
11 | GEV201_D0100_0011 | GEV02014 | #N/A | WMC | UD1 | 0 | LM | D0100 | GE1 | 4.525 |  | 23.03 | 23.03 | 104.21075 | 170 |  | 70 | 100 | P1 | P1 | 2002-06-05 | 2002-06-05 | STC |  | -40.82 |  | -40.82 |  |  | -0.867 | -0.867 |  |  |  |  | -391.7062 | -391.7062 |  |  |  |  | -8731.164 |  |  | 1 |  |  |  | c | [10 empty] | 44.863 |  |  |  |  | #DIV/0! | -0.008731164 |  |  |  | n |  |  | d, RT |  |  |  |  | x | [7 empty] | PD01C11 |  |  |  |  | 0.25
16 | GEV201_D0100_0016 | GEV02014 | #N/A | WMC | UD1 | 0 | LM | D0100 | GE1 | 4.51 |  | 23.34 | 23.34 | 105.2634 | 170 |  | 70 | 100 | P1 | P1 | 2002-06-06 | 2002-06-06 | STT |  | 85.5 |  | 85.5 |  |  | 2.104 | 2.104 |  |  |  |  | 812.2481 | 812.2481 |  |  |  |  | 18220.83 |  |  | 1 |  |  |  | t | [9 empty] | 44.578 | [5 empty] | 0.01822083 | #DIV/0! |  |  |  | n |  |  | d, RT |  | first loaded in compression @-43 kN | [10 empty] | PD01T16 |  |  |  |  | 0.25
19 | GEV201_D0100_0019 | GEV02014 | #N/A | RISØ | UD1 | 0 | LM | D0100 | GE1 | 4.37 |  | 23.25 | 23.25 | 101.6025 | 170 |  | 70 | 100 | P1 | P1 | [21 empty] | #DIV/0! |  |  | 1 | [21 empty] | 100 kN Instron, RISØ | [5 empty] | d, RT |  |  | x | [9 empty] | D19
21 | GEV201_D0100_0021 | GEV02014 | #N/A | WMC | UD1 | 0 | LM | D0100 | GE1 | 4.47 |  | 23.27 | 23.27 | 104.0169 | 170 |  | 70 | 100 | P1 | P1 | 2002-06-07 | 2002-06-07 | CA | -1 | 30 |  |  | 30 |  | 0.642 |  | 0.642 |  |  |  | 288.4147 |  | 288.4147 |  |  |  | #VALUE! |  |  | 791 |  | 0 | [9 empty] | 2 |  | 45.024 | [10 empty] | n |  |  | d, RT | [12 empty] | PD01F21 |  |  |  |  | 0.1098611
26 | GEV201_D0100_0026 | GEV02014 | #N/A | WMC | UD1 | 0 | LM | D0100 | GE1 | 4.515 |  | 23.28 | 23.28 | 105.1092 | 170 |  | 70 | 100 | P1 | P1 | 2002-06-06 | 2002-06-06 | CA | -1 | 30 |  |  | 30 |  | 0.636 |  | 0.636 |  |  |  | 285.4175 |  | 285.4175 |  |  |  | #VALUE! |  |  | 469 |  | 0 | [9 empty] | 2 |  | 44.673 | [10 empty] | n |  |  | d, RT | [12 empty] | PD01F26 |  |  |  |  | 0.06513889
31 | GEV201_D0100_0031 | GEV02014 | #N/A | WMC | UD1 | 0 | LM | D0100 | GE1 | 4.505 |  | 23.35 | 23.35 | 105.19175 | 170 |  | 70 | 100 | P1 | P1 | 2002-06-06 | 2002-06-06 | STT |  | 90.37 |  | 90.37 |  |  | 2.148 | 2.148 |  |  |  |  | 859.0978 | 859.0978 |  |  |  |  | 19128.89 |  |  | 1 |  |  |  | t | [9 empty] | 44.911 | [5 empty] | 0.01912889 | #DIV/0! |  |  |  | n |  |  | d, RT | [12 empty] | PD01T31 |  |  |  |  | 0.25
41 | GEV201_R0100_0001 | GEV02014 | #N/A | WMC | UD1 | 0 | LM | R0100 | GE1 | 4.55 |  | 24.99 | 24.99 | 113.7045 | 170 |  | 50 |  | P1 | P1 | 2002-06-05 | 2002-06-05 | STT |  | 100 |  | 100 | [8 empty] | 879.4727 | 879.4727 |  |  |  |  | 22304.66 |  |  | 1 |  |  |  | t | [9 empty] | 39.43 | [5 empty] | 0.02230466 | #DIV/0! |  |  |  | n |  |  | d, RT |  | test > 100kN; followed by 2nd test (87.4 kN) |  |  |  |  | x | [5 empty] | PR01T01 |  |  |  |  | 0.25
44 | GEV201_R0100_0004 | GEV02014 | #N/A | RISØ | UD1 | 0 | LM | R0100 | GE1 | 4.4 |  | 25 | 25 | 110 | 170 |  | 50 |  | P1 | P1 | [9 empty] | 3.59 | [11 empty] | #DIV/0! |  |  | 1 | [21 empty] | 100 kN Instron, RISØ | [5 empty] | d, RT |  |  | x | [9 empty] | S04
46 | GEV201_R0100_0006 | GEV02014 | #N/A | WMC | UD1 | 0 | LM | R0100 | GE1 | 4.545 |  | 25.21 | 25.21 | 114.57945 | 170 |  | 50 |  | P1 | P1 | 2002-06-05 | 2002-06-05 | STC |  | -53.91 |  | -53.91 |  |  | -1.191 | -1.191 |  |  |  |  | -470.5032 | -470.5032 |  |  |  |  | -11827.34 |  |  | 1 |  |  |  | c | [10 empty] | 39.781 |  |  |  |  | #DIV/0! | -0.01182734 |  |  |  | n |  |  | d, RT | [12 empty] | PR01C06 |  |  |  |  | 0.25
49 | GEV201_R0100_0009 | GEV02014 | #N/A | RISØ | UD1 | 0 | LM | R0100 | GE1 | 4.4 |  | 25 | 25 | 110 | 170 |  | 50 |  | P1 | P1 | [9 empty] | 1.26 | [11 empty] | #DIV/0! |  |  | 1 | [21 empty] | 100 kN Instron, RISØ | [5 empty] | d, RT |  |  | x | [9 empty] | S09
51 | GEV201_R0100_0011 | GEV02014 | #N/A | WMC | UD1 | 0 | LM | R0100 | GE1 | 4.55 |  | 25.17 | 25.17 | 114.5235 | 170 |  | 50 |  | P1 | P1 | 2002-06-06 | 2002-06-06 | STT |  | 96.41 |  | 96.41 | [8 empty] | 841.836 | 841.836 |  |  |  |  | 21299.9 |  |  | 1 |  |  |  | t | [9 empty] | 39.523 | [5 empty] | 0.0212999 | #DIV/0! |  |  |  | n |  |  | d, RT | [6 empty] | x | [5 empty] | PR01T11 |  |  |  |  | 0.25
54 | GEV201_R0100_0014 | GEV02014 | #N/A | RISØ | UD1 | 0 | LM | R0100 | GE1 | 4.48 |  | 25.28 | 25.28 | 113.2544 | 170 |  | 50 |  | P1 | P1 | [9 empty] | 2.28 | [11 empty] | #DIV/0! |  |  | 1 | [21 empty] | 100 kN Instron, RISØ | [5 empty] | d, RT |  |  | x | [9 empty] | S14
56 | GEV201_R0100_0016 | GEV02014 | #N/A | WMC | UD1 | 0 | LM | R0100 | GE1 | 4.585 |  | 25.03 | 25.03 | 114.76255 | 170 |  | 50 |  | P1 | P1 | 2002-06-05 | 2002-06-05 | STC |  | -58.06 |  | -58.06 |  |  | -1.266 | -1.266 |  |  |  |  | -505.9142 | -505.9142 |  |  |  |  | -12891.83 |  |  | 1 |  |  |  | c | [10 empty] | 39.243 |  |  |  |  | #DIV/0! | -0.01289183 |  |  |  | n |  |  | d, RT | [12 empty] | PR01C16 |  |  |  |  | 0.25
59 | GEV201_R0100_0019 | GEV02014 | #N/A | RISØ | UD1 | 0 | LM | R0100 | GE1 | 4.5 |  | 25.11 | 25.11 | 112.995 | 170 |  | 50 |  | P1 | P1 | [9 empty] | 0 | [11 empty] | #DIV/0! |  |  | 1 | [21 empty] | 100 kN Instron, RISØ | [5 empty] | d, RT |  |  | x | [9 empty] | S19
61 | GEV201_R0100_0021 | GEV02014 | #N/A | WMC | UD1 | 0 | LM | R0100 | GE1 | 4.6 |  | 25.13 | 25.13 | 115.598 | 170 |  | 50 |  | P1 | P1 | 2002-06-05 | 2002-06-05 | STC |  | -68.6 |  | -68.6 |  |  | -1.496 | -1.496 |  |  |  |  | -593.4359 | -593.4359 |  |  |  |  | -14808.13 |  |  | 1 |  |  |  | c | [10 empty] | 40.075 |  |  |  |  | #DIV/0! | -0.01480813 |  |  |  | n |  |  | d, RT | [12 empty] | PR01C21 |  |  |  |  | 0.25
64 | GEV201_R0100_0024 | GEV02014 | #N/A | RISØ | UD1 | 0 | LM | R0100 | GE1 | 4.59 |  | 25.14 | 25.14 | 115.3926 | 170 |  | 50 |  | P1 | P1 | [9 empty] | -2.69 | [11 empty] | #DIV/0! |  |  | 1 | [21 empty] | 100 kN Instron, RISØ | [5 empty] | d, RT |  |  | x | [9 empty] | S24
66 | GEV201_R0100_0026 | GEV02014 | #N/A | WMC | UD1 | 0 | LM | R0100 | GE1 | 4.605 |  | 25.25 | 25.25 | 116.27625 | 170 |  | 50 |  | P1 | P1 | 2002-06-06 | 2002-06-06 | STT |  | 87.41 |  | 87.41 |  |  | -1.96 | -1.96 |  |  |  |  | 751.7442 | 751.7442 |  |  |  |  | 19182.04 |  |  | 1 |  |  |  | t | [9 empty] | 39.19 | [5 empty] | 0.01918204 | #DIV/0! | 250 kN homebuilt, WMC |  |  | n |  |  | d, RT | [12 empty] | PR01T26 |  |  |  |  | 0.25
69 | GEV201_R0100_0029 | GEV02014 | #N/A | RISØ | UD1 | 0 | LM | R0100 | GE1 | 4.62 |  | 25.1 | 25.1 | 115.962 | 170 |  | 50 |  | P1 | P1 | [21 empty] | #DIV/0! |  |  | 0 | [21 empty] | 100 kN Instron, RISØ | [5 empty] | d, RT |  | not tested | x | [9 empty] | S29
71 | GEV201_R0100_0031 | GEV02014 | #N/A | WMC | UD1 | 0 | LM | R0100 | GE1 | 4.535 |  | 25.14 | 25.14 | 114.0099 | 170 |  | 50 |  | P1 | P1 | 2002-06-05 | 2002-06-06 | CA | -1 | 35 |  |  | 35 |  | 0.765 |  | 0.765 |  |  |  | 306.9909 |  | 306.9909 |  |  |  | #VALUE! |  |  | 13655 |  | 0 | [9 empty] | 1 |  | 40.299 | [10 empty] | n |  |  | d, RT | [12 empty] | PR01F31 |  |  |  |  | 3.793056
74 | GEV201_R0100_0034 | GEV02014 | #N/A | RISØ | UD1 | 0 | LM | R0100 | GE1 | 4.6 |  | 25.17 | 25.17 | 115.782 | 170 |  | 50 |  | P1 | P1 | [21 empty] | #DIV/0! |  |  | 0 | [21 empty] | 100 kN Instron, RISØ | [5 empty] | d, RT |  | not tested | x | [9 empty] | S34
76 | GEV201_R0100_0036 | GEV02014 | #N/A | WMC | UD1 | 0 | LM | R0100 | GE1 | 4.55 |  | 25.14 | 25.14 | 114.387 | 170 |  | 50 |  | P1 | P1 | 2002-06-06 | 2002-06-07 | CA | -1 | 30 |  |  | 30 |  | 0.658 |  | 0.658 |  |  |  | 262.2676 |  | 262.2676 |  |  |  | #VALUE! |  |  | 24325 |  | 0 | [9 empty] | 2 |  | 39.95 | [10 empty] | n |  |  | d, RT | [12 empty] | PR01F36 |  |  |  |  | 3.378472
79 | GEV201_R0100_0039 | GEV02014 | #N/A | RISØ | UD1 | 0 | LM | R0100 | GE1 | 4.53 |  | 25 | 25 | 113.25 | 170 |  | 50 |  | P1 | P1 |  |  |  | 0.1 | [5 empty] | 0 | [11 empty] | #DIV/0! |  |  | 435 | [11 empty] | 4 | [9 empty] | 100 kN Instron, RISØ | [5 empty] | d, RT |  | CA invalid | x | [9 empty] | S39 |  |  |  |  | 0.03020833
83 | GEV202_D0100_0001 | GEV02015 | #N/A | WMC | MUD1 | 0 | LM | D0100 | GE1 | 5.62 |  | 23.19 | 23.19 | 130.3278 | 170 |  | 70 | 100 | P1 | P1 | 2002-06-10 | 2002-06-10 | STT |  | 92.83 |  | 92.83 | [8 empty] | 712.2809 | 712.2809 |  |  |  |  | #DIV/0! |  |  | 1 |  |  |  | t | [20 empty] | n |  |  | d, RT |  | teared out | [10 empty] | PD02T01 |  |  |  |  | 0.25
86 | GEV202_D0100_0004 | GEV02015 | #N/A | RISØ | MUD1 | 0 | LM | D0100 | GE1 | 5.62 |  | 23.42 | 23.42 | 131.6204 | 170 |  | 70 | 100 | P1 | P1 |  |  | CA | 0.1 | 65 |  |  | 65 |  | 0 | [5 empty] | 493.8444 |  | 493.8444 |  |  |  | #VALUE! |  |  | 100 |  | 0 | [9 empty] | 5 | [9 empty] | 100 kN Instron, RISØ | [5 empty] | d, RT | [12 empty] | D04 |  |  |  |  | 0.005555556
88 | GEV202_D0100_0006 | GEV02015 | #N/A | WMC | MUD1 | 0 | LM | D0100 | GE1 | 5.645 |  | 23.36 | 23.36 | 131.8672 | 170 |  | 70 | 100 | P1 | P1 | 2002-06-11 | 2002-06-11 | STT |  | 90.84 |  | 90.84 | [8 empty] | 688.8749 | 688.8749 |  |  |  |  | #DIV/0! |  |  | 1 |  |  |  | t | [20 empty] | n |  |  | d, RT |  | teared out | [10 empty] | PD02T06 |  |  |  |  | 0.25
91 | GEV202_D0100_0009 | GEV02015 | #N/A | RISØ | MUD1 | 0 | LM | D0100 | GE1 | 5.65 |  | 23.18 | 23.18 | 130.967 | 170 |  | 70 | 100 | P1 | P1 |  |  | CA | 0.1 | 40 |  |  | 40 |  | 0 | [5 empty] | 305.4204 |  | 305.4204 |  |  |  | #VALUE! |  |  | 46046 |  | 0 | [9 empty] | 5 | [9 empty] | 100 kN Instron, RISØ | [5 empty] | d, RT | [12 empty] | D09 |  |  |  |  | 2.558111
93 | GEV202_D0100_0011 | GEV02015 | #N/A | WMC | MUD1 | 0 | LM | D0100 | GE1 | 5.59 |  | 23.37 | 23.37 | 130.6383 | 170 |  | 70 | 100 | P1 | P1 | 2002-06-10 | 2002-06-11 | CA | -1 | 30 |  |  | 30 | [7 empty] | 229.6417 |  | 229.6417 |  |  |  | #VALUE! |  |  | 82468 |  | 0 | [9 empty] | 2 | [12 empty] | n |  |  | d, RT |  | teared out; no strain meas. | [10 empty] | PD02F11 |  |  |  |  | 11.45389
96 | GEV202_D0100_0014 | GEV02015 | #N/A | RISØ | MUD1 | 0 | LM | D0100 | GE1 | 5.63 |  | 23.49 | 23.49 | 132.2487 | 170 |  | 70 | 100 | P1 | P1 |  |  | CA | 0.1 | 40 |  |  | 40 |  | 0 | [5 empty] | 302.4604 |  | 302.4604 |  |  |  | #VALUE! |  |  | 23400 |  | 0 | [9 empty] | 5 | [9 empty] | 100 kN Instron, RISØ | [5 empty] | d, RT | [12 empty] | D14 |  |  |  |  | 1.3
98 | GEV202_D0100_0016 | GEV02015 | #N/A | WMC | MUD1 | 0 | LM | D0100 | GE1 | 5.6 |  | 23.39 | 23.39 | 130.984 | 170 |  | 70 | 100 | P1 | P1 | 2002-06-11 | 2002-06-11 | CA | -1 | 35 |  |  | 35 | [7 empty] | 267.2082 |  | 267.2082 |  |  |  | #VALUE! |  |  | 9305 |  | 0 | [9 empty] | 2 | [12 empty] | n |  |  | d, RT |  | near tab; no strain meas. | [10 empty] | PD02F16 |  |  |  |  | 1.292361
101 | GEV202_D0100_0019 | GEV02015 | #N/A | RISØ | MUD1 | 0 | LM | D0100 | GE1 | 5.68 |  | 23.48 | 23.48 | 133.3664 | 170 |  | 70 | 100 | P1 | P1 |  |  | CA | 0.1 | 35 |  |  | 35 |  | 0 | [5 empty] | 262.4349 |  | 262.4349 |  |  |  | #VALUE! |  |  | 173000 |  | 0 | [9 empty] | 5 | [9 empty] | 100 kN Instron, RISØ | [5 empty] | d, RT | [12 empty] | D19 |  |  |  |  | 9.611111
103 | GEV202_D0100_0021 | GEV02015 | #N/A | WMC | MUD1 | 0 | LM | D0100 | GE1 | 5.66 |  | 23.42 | 23.42 | 132.5572 | 170 |  | 70 | 100 | P1 | P1 | 2002-06-12 | 2002-06-12 | STC |  | -55.79 |  | -55.79 |  |  | -1.137 | -1.137 |  |  |  |  | -420.8749 | -420.8749 |  |  |  |  | -11237.12 |  |  | 1 |  |  |  | c | [10 empty] | 37.454 |  |  |  |  | #DIV/0! | -0.01123712 |  |  |  | n |  |  | d, RT |  |  |  |  | x |  |  | x |  |  |  |  | PD02C21 |  |  |  |  | 0.25
108 | GEV202_D0100_0026 | GEV02015 | #N/A | WMC | MUD1 | 0 | LM | D0100 | GE1 | 5.645 |  | 23.35 | 23.35 | 131.81075 | 170 |  | 70 | 100 | P1 | P1 | 2002-06-12 | 2002-06-12 | STC |  | -56.61 |  | -56.61 |  |  | -1.157 | -1.157 |  |  |  |  | -429.4794 | -429.4794 |  |  |  |  | -11271.83 |  |  | 1 |  |  |  | c | [10 empty] | 38.102 |  |  |  |  | #DIV/0! | -0.01127183 |  |  |  | n |  |  | d, RT |  |  |  |  | x |  |  | x |  |  |  |  | PD02C26 |  |  |  |  | 0.25
113 | GEV202_D0100_0031 | GEV02015 | #N/A | WMC | MUD1 | 0 | LM | D0100 | GE1 | 5.675 |  | 23.52 | 23.52 | 133.476 | 170 |  | 70 | 100 | P1 | P1 | 2002-06-12 | 2002-06-12 | STC |  | -52.69 |  | -52.69 |  |  | -1.08 | -1.08 |  |  |  |  | -394.7526 | -394.7526 |  |  |  |  | -10399.45 |  |  | 1 |  |  |  | c | [10 empty] | 37.959 |  |  |  |  | #DIV/0! | -0.01039945 |  |  |  | n |  |  | d, RT |  |  |  |  | x |  |  | x |  |  |  |  | PD02C31 |  |  |  |  | 0.25
126 | GEV202_R0100_0004 | GEV02015 | #N/A | RISØ | MUD1 | 0 | LM | R0100 | GE1 | 5.64 |  | 25.3 | 25.3 | 142.692 | 170 |  | 50 |  | P1 | P1 | [9 empty] | 4.17 | [11 empty] | #DIV/0! |  |  | 1 | [21 empty] | 100 kN Instron, RISØ | [5 empty] | d, RT |  |  | x | [9 empty] | S04
128 | GEV202_R0100_0006 | GEV02015 | #N/A | WMC | MUD1 | 0 | LM | R0100 | GE1 | 5.62 |  | 24.92 | 24.92 | 140.0504 | 170 |  | 50 |  | P1 | P1 | 2002-06-11 | 2002-06-11 | STT |  | 96.58 |  | 96.58 | [8 empty] | 689.6089 | 689.6089 |  |  |  |  | #DIV/0! |  |  | 1 |  |  |  | t | [20 empty] | n |  |  | d, RT | [6 empty] | x | [5 empty] | PR02T06 |  |  |  |  | 0.25
131 | GEV202_R0100_0009 | GEV02015 | #N/A | RISØ | MUD1 | 0 | LM | R0100 | GE1 | 5.67 |  | 25.3 | 25.3 | 143.451 | 170 |  | 50 |  | P1 | P1 | [9 empty] | 4.34 | [11 empty] | #DIV/0! |  |  | 1 | [21 empty] | 100 kN Instron, RISØ | [5 empty] | d, RT |  |  | x | [9 empty] | S09
133 | GEV202_R0100_0011 | GEV02015 | #N/A | WMC | MUD1 | 0 | LM | R0100 | GE1 | 5.65 |  | 25.3 | 25.3 | 142.945 | 170 |  | 50 |  | P1 | P1 | 2002-06-11 | 2002-06-11 | STT |  | 96.52 |  | 96.52 | [8 empty] | 675.2247 | 675.2247 |  |  |  |  | #DIV/0! |  |  | 1 |  |  |  | t | [20 empty] | n |  |  | d, RT | [6 empty] | x | [5 empty] | PR02T11 |  |  |  |  | 0.25
136 | GEV202_R0100_0014 | GEV02015 | #N/A | RISØ | MUD1 | 0 | LM | R0100 | GE1 | 5.64 |  | 25.34 | 25.34 | 142.9176 | 170 |  | 50 |  | P1 | P1 | [9 empty] | 4.81 | [11 empty] | #DIV/0! |  |  | 1 | [21 empty] | 100 kN Instron, RISØ | [5 empty] | d, RT |  |  | x | [9 empty] | S14
138 | GEV202_R0100_0016 | GEV02015 | #N/A | WMC | MUD1 | 0 | LM | R0100 | GE1 | 5.64 |  | 24.91 | 24.91 | 140.4924 | 170 |  | 50 |  | P1 | P1 | 2002-06-11 | 2002-06-11 | CA | -1 | 35 |  |  | 35 | [7 empty] | 249.1238 |  | 249.1238 |  |  |  | #VALUE! |  |  | 11674 |  | 0 | [9 empty] | 2 | [12 empty] | n |  |  | d, RT |  | near tab; no strain meas. | [10 empty] | PR02F16 |  |  |  |  | 1.621389
141 | GEV202_R0100_0019 | GEV02015 | #N/A | RISØ | MUD1 | 0 | LM | R0100 | GE1 | 5.67 |  | 25.27 | 25.27 | 143.2809 | 170 |  | 50 |  | P1 | P1 | [9 empty] | -4.53 | [11 empty] | #VALUE! |  |  | 1 | [21 empty] | 100 kN Instron, RISØ | [5 empty] | d, RT |  |  | x | [9 empty] | S19
143 | GEV202_R0100_0021 | GEV02015 | #N/A | WMC | MUD1 | 0 | LM | R0100 | GE1 | 5.595 |  | 25.15 | 25.15 | 140.71425 | 170 |  | 50 |  | P1 | P1 | 2002-06-11 | 2002-06-11 | CA | -1 | 35 |  |  | 35 | [7 empty] | 248.731 |  | 248.731 |  |  |  | #VALUE! |  |  | 9153 |  | 0 | [9 empty] | 2 | [12 empty] | n |  |  | d, RT |  | near tab; no strain meas. | [10 empty] | PR02F21 |  |  |  |  | 1.27125
146 | GEV202_R0100_0024 | GEV02015 | #N/A | RISØ | MUD1 | 0 | LM | R0100 | GE1 | 5.72 |  | 24.98 | 24.98 | 142.8856 | 170 |  | 50 |  | P1 | P1 | [21 empty] | #VALUE! |  |  | 0 | [21 empty] | 100 kN Instron, RISØ | [5 empty] | d, RT |  | not tested | x | [9 empty] | S24
148 | GEV202_R0100_0026 | GEV02015 | #N/A | WMC | MUD1 | 0 | LM | R0100 | GE1 | 5.64 |  | 25.26 | 25.26 | 142.4664 | 170 |  | 50 |  | P1 | P1 | 2002-06-12 | 2002-06-12 | STC |  | -69.21 |  | -69.21 |  |  | -1.399 | -1.399 |  |  |  |  | -485.7988 | -485.7988 |  |  |  |  | -14136.85 |  |  | 1 |  |  |  | c | [10 empty] | 34.364 |  |  |  |  | #DIV/0! | -0.01413685 |  |  |  | n |  |  | d, RT |  |  |  |  | x |  |  | x |  |  |  |  | PR02C26 |  |  |  |  | 0.25
151 | GEV202_R0100_0029 | GEV02015 | #N/A | RISØ | MUD1 | 0 | LM | R0100 | GE1 | 5.72 |  | 24.98 | 24.98 | 142.8856 | 170 |  | 50 |  | P1 | P1 | [9 empty] | -3.1 | [11 empty] | #VALUE! |  |  | 1 | [21 empty] | 100 kN Instron, RISØ | [5 empty] | d, RT |  |  | x | [9 empty] | S29
153 | GEV202_R0100_0031 | GEV02015 | #N/A | WMC | MUD1 | 0 | LM | R0100 | GE1 | 5.695 |  | 25.3 | 25.3 | 144.0835 | 170 |  | 50 |  | P1 | P1 | 2002-06-12 | 2002-06-12 | STC |  | -73.49 |  | -73.49 |  |  | -1.543 | -1.543 |  |  |  |  | -510.0515 | -510.0515 |  |  |  |  | -14890.27 |  |  | 1 |  |  |  | c | [10 empty] | 34.254 |  |  |  |  | #DIV/0! | -0.01489027 |  |  |  | n |  |  | d, RT |  |  |  |  | x |  |  | x |  |  |  |  | PR02C31 |  |  |  |  | 0.25
156 | GEV202_R0100_0034 | GEV02015 | #N/A | RISØ | MUD1 | 0 | LM | R0100 | GE1 | 5.66 |  | 25.29 | 25.29 | 143.1414 | 170 |  | 50 |  | P1 | P1 | [7 empty] | 0 | [13 empty] | #VALUE! |  |  | 1 | [21 empty] | 100 kN Instron, RISØ | [5 empty] | d, RT |  |  | x | [9 empty] | S34
158 | GEV202_R0100_0036 | GEV02015 | #N/A | WMC | MUD1 | 0 | LM | R0100 | GE1 | 5.625 |  | 24.85 | 24.85 | 139.78125 | 170 |  | 50 |  | P1 | P1 | 2002-06-12 | 2002-06-12 | STC |  | -71.21 |  | -71.21 |  |  | -1.537 | -1.537 |  |  |  |  | -509.4389 | -509.4389 |  |  |  |  | -14548.33 |  |  | 1 |  |  |  | c | [10 empty] | 35.017 |  |  |  |  | #DIV/0! | -0.01454833 |  |  |  | n |  |  | d, RT |  |  |  |  | x |  |  | x |  |  |  |  | PR02C36 |  |  |  |  | 0.25
161 | GEV202_R0100_0039 | GEV02015 | #N/A | RISØ | MUD1 | 0 | LM | R0100 | GE1 | 5.57 |  | 25.37 | 25.37 | 141.3109 | 170 |  | 50 |  | P1 | P1 | [7 empty] | 0 | [13 empty] | #VALUE! |  |  | 1 | [21 empty] | 100 kN Instron, RISØ | [5 empty] | d, RT |  |  | x | [9 empty] | S39
165 | GEV203_D0100_0001 | GEV02016 | #N/A | WMC | MD1 | 0 | LM | D0100 | GE1 | 7.9 |  | 23.04 | 23.04 | 182.016 | 170 |  | 70 | 100 | P1 | P1 | 2002-06-13 | 2002-06-13 | [19 empty] | #DIV/0! |  |  | 1 | [24 empty] | n |  |  | d, RT |  |  | x | [9 empty] | PD03T01
170 | GEV203_D0100_0006 | GEV02016 | #N/A | WMC | MD1 | 0 | LM | D0100 | GE1 | 7.695 |  | 23.34 | 23.34 | 179.6013 | 170 |  | 70 | 100 | P1 | P1 | [21 empty] | #DIV/0! | [6 empty] | t | [20 empty] | n |  |  | d, RT |  | not tested | x | [9 empty] | PD03T06
175 | GEV203_D0100_0011 | GEV02016 | #N/A | WMC | MD1 | 0 | LM | D0100 | GE1 | 7.87 |  | 23.38 | 23.38 | 184.0006 | 170 |  | 70 | 100 | P1 | P1 | 2002-06-13 | 2002-06-14 | CA | -1 | 35 |  |  | 35 | [7 empty] | 190.2168 |  | 190.2168 |  |  |  | #VALUE! |  |  | 36165 |  | 0 | [9 empty] | 2 | [12 empty] | n |  |  | d, RT |  | near tab; no strain meas. | [10 empty] | PD03F11 |  |  |  |  | 5.022917
180 | GEV203_D0100_0016 | GEV02016 | #N/A | WMC | MD1 | 0 | LM | D0100 | GE1 | 7.7 |  | 23.17 | 23.17 | 178.409 | 170 |  | 70 | 100 | P1 | P1 | 2002-06-17 | 2002-06-17 | CA | -1 | 35 |  |  | 35 | [7 empty] | 196.1784 |  | 196.1784 |  |  |  | #VALUE! |  |  | 172 |  | 0 | [9 empty] | 2 | [12 empty] | n |  |  | d, RT |  | no strain meas. |  |  | x | [7 empty] | PD03F16 |  |  |  |  | 0.02388889
185 | GEV203_D0100_0021 | GEV02016 | #N/A | WMC | MD1 | 0 | LM | D0100 | GE1 | 7.865 |  | 23.34 | 23.34 | 183.5691 | 170 |  | 70 | 100 | P1 | P1 | 2002-06-14 | 2002-06-14 | STC |  | -91.72 |  | -91.72 | [8 empty] | -499.6484 | -499.6484 |  |  |  |  | #DIV/0! |  |  | 1 |  |  |  | c | [20 empty] | n |  |  | d, RT |  | middle | [10 empty] | PD03C21 |  |  |  |  | 0.25
190 | GEV203_D0100_0026 | GEV02016 | #N/A | WMC | MD1 | 0 | LM | D0100 | GE1 | 7.615 |  | 23.28 | 23.28 | 177.2772 | 170 |  | 70 | 100 | P1 | P1 | 2002-06-14 | 2002-06-14 | STC |  | -87.97 |  | -87.97 | [8 empty] | -496.2285 | -496.2285 |  |  |  |  | #DIV/0! |  |  | 1 |  |  |  | c | [20 empty] | n |  |  | d, RT |  | middle | [10 empty] | PD03C26 |  |  |  |  | 0.25
195 | GEV203_D0100_0031 | GEV02016 | #N/A | WMC | MD1 | 0 | LM | D0100 | GE1 | 7.855 |  | 23.4 | 23.4 | 183.807 | 170 |  | 70 | 100 | P1 | P1 | 2002-06-14 | 2002-06-14 | STC |  | -81.58 |  | -81.58 | [8 empty] | -443.8351 | -443.8351 |  |  |  |  | #DIV/0! |  |  | 1 |  |  |  | c | [20 empty] | n |  |  | d, RT |  | middle | [10 empty] | PD03C31 |  |  |  |  | 0.25
205 | GEV203_R0100_0001 | GEV02016 | #N/A | WMC | MD1 | 0 | LM | R0100 | GE1 | 7.885 |  | 25.4 | 25.4 | 200.279 | 170 |  | 50 |  | P1 | P1 |  |  | STT |  | 96.76 |  | 96.76 | [8 empty] | 483.126 | 483.126 |  |  |  |  | #DIV/0! |  |  | 1 |  |  |  | t | [20 empty] | n |  |  | d, RT |  | end of test range | [10 empty] | PR03T01 |  |  |  |  | 0.25
208 | GEV203_R0100_0004 | GEV02016 | #N/A | RISØ | MD1 | 0 | LM | R0100 | GE1 | 7.89 |  | 25.59 | 25.59 | 201.9051 | 170 |  | 50 |  | P1 | P1 | [9 empty] | 1.59 | [11 empty] | #VALUE! |  |  | 1 | [21 empty] | 100 kN Instron, RISØ | [5 empty] | d, RT |  |  | x | [9 empty] | S04
213 | GEV203_R0100_0009 | GEV02016 | #N/A | RISØ | MD1 | 0 | LM | R0100 | GE1 | 7.7 |  | 25.7 | 25.7 | 197.89 | 170 |  | 50 |  | P1 | P1 | [9 empty] | 1.14 | [11 empty] | #VALUE! |  |  | 1 | [21 empty] | 100 kN Instron, RISØ | [5 empty] | d, RT |  |  | x | [9 empty] | S09
220 | GEV203_R0100_0016 | GEV02016 | #N/A | WMC | MD1 | 0 | LM | R0100 | GE1 | 7.845 |  | 25.54 | 25.54 | 200.3613 | 170 |  | 50 |  | P1 | P1 | 2002-06-17 | 2002-06-17 | CA | -1 | 35 |  |  | 35 | [7 empty] | 174.6844 |  | 174.6844 |  |  |  | #VALUE! |  |  | 1283 |  | 0 | [9 empty] | 2 | [12 empty] | n |  |  | d, RT |  | near tab; no strain meas. | [10 empty] | PR03F16 |  |  |  |  | 0.1781944
225 | GEV203_R0100_0021 | GEV02016 | #N/A | WMC | MD1 | 0 | LM | R0100 | GE1 | 7.87 |  | 25.43 | 25.43 | 200.1341 | 170 |  | 50 |  | P1 | P1 | 2002-06-17 | 2002-06-17 | CA | -1 | 35 |  |  | 35 | [7 empty] | 174.8827 |  | 174.8827 |  |  |  | #VALUE! |  |  | 721 |  | 0 | [9 empty] | 2 | [12 empty] | n |  |  | d, RT |  | near tab; no strain meas. | [10 empty] | PR03F21 |  |  |  |  | 0.1001389
228 | GEV203_R0100_0024 | GEV02016 | #N/A | RISØ | MD1 | 0 | LM | R0100 | GE1 | 7.7 |  | 25.55 | 25.55 | 196.735 | 170 |  | 50 |  | P1 | P1 | [9 empty] | 0 | [11 empty] | #DIV/0! |  |  | 1 | [21 empty] | 100 kN Instron, RISØ | [5 empty] | d, RT |  |  | x | [9 empty] | S24
230 | GEV203_R0100_0026 | GEV02016 | #N/A | WMC | MD1 | 0 | LM | R0100 | GE1 | 7.705 |  | 25.64 | 25.64 | 197.5562 | 170 |  | 50 |  | P1 | P1 | 2002-06-14 | 2002-06-14 | STC |  | -91.66 |  | -91.66 | [8 empty] | -463.9692 | -463.9692 |  |  |  |  | #DIV/0! |  |  | 1 |  |  |  | c | [20 empty] | n |  |  | d, RT |  | near tab | [10 empty] | PR03C26 |  |  |  |  | 0.25
233 | GEV203_R0100_0029 | GEV02016 | #N/A | RISØ | MD1 | 0 | LM | R0100 | GE1 | 7.9 |  | 25.54 | 25.54 | 201.766 | 170 |  | 50 |  | P1 | P1 | [9 empty] | 0 | [11 empty] | #DIV/0! |  |  | 1 | [21 empty] | 100 kN Instron, RISØ | [5 empty] | d, RT |  |  | x | [9 empty] | S29
235 | GEV203_R0100_0031 | GEV02016 | #N/A | WMC | MD1 | 0 | LM | R0100 | GE1 | 7.845 |  | 25.45 | 25.45 | 199.65525 | 170 |  | 50 |  | P1 | P1 | 2002-06-14 | 2002-06-14 | STC |  | -97.64 |  | -97.64 | [8 empty] | -489.043 | -489.043 |  |  |  |  | #DIV/0! |  |  | 1 |  |  |  | c | [20 empty] | n |  |  | d, RT |  | near tab | [10 empty] | PR03C31 |  |  |  |  | 0.25
240 | GEV203_R0100_0036 | GEV02016 | #N/A | WMC | MD1 | 0 | LM | R0100 | GE1 | 7.81 |  | 25.55 | 25.55 | 199.5455 | 170 |  | 50 |  | P1 | P1 | 2002-06-14 | 2002-06-14 | STC |  | -91.84 |  | -91.84 | [8 empty] | -460.2459 | -460.2459 |  |  |  |  | #DIV/0! |  |  | 1 |  |  |  | c | [6 empty] | 2 | [13 empty] | n |  |  | d, RT |  | near tab | [10 empty] | PR03C36 |  |  |  |  | 0.25
247 | GEV204_R0200_0001 | 4UD | #N/A | WMC | UD2 | 0 | LM | R0200 | GE1 | 3.865 |  | 24.90 | 24.90 | 96.2385 | 140 |  | 30 |  | P2 | P2 | 2002-07-31 | 2002-07-31 | STT |  | 73.9260223 |  | 73.9260223 | [8 empty] | 768.1543 | 768.1543 |  |  |  |  | #DIV/0! |  |  | 1 | [21 empty] | 100 kN Schenck, WMC | d | h | n |  | y | d, RT | OB_TC_N001.doc | [11 empty] | PRA04T01 |  |  |  |  | 0.25
248 | GEV204_R0200_0002 | 4UD | #N/A | DLR | UD2 | 0 | LM | R0200 | GE1 | 3.9 |  | 25.11 | 25.11 | 97.929 | 140 |  | 30 |  | P2 | P2 |  |  | STC |  | -51.28 |  | -51.28 |  |  | -1.2 | -1.2 |  |  |  |  | -523.6447 | -523.6447 |  |  |  |  | -14792.22 |  |  | 1 | [10 empty] | 1.2 |  |  |  | 35.4 |  |  |  |  | #DIV/0! | -0.01479222 | 200 kN HUN, DLR | d | m | n |  | y | d, RT | OB_TC_N002 | slight bending, displacement controlled by "hand" |  | x | [8 empty] | S02_A_GL30 |  |  |  |  | 0.25
250 | GEV204_R0200_0004 | 4UD | #N/A | RISØ | UD2 | 0 | LM | R0200 | GE1 | 3.947 |  | 25.136 | 25.136 | 99.211792 | 140 |  | 30 |  | P2 | P2 | [9 empty] | 1.16 | [11 empty] | #VALUE! |  |  | 1 | [21 empty] | 250 kN Instron, RISØ | [5 empty] | d, RT |  |  | x | [9 empty] | S04A
252 | GEV204_R0200_0006 | 4UD | #N/A | WMC | UD2 | 0 | LM | R0200 | GE1 | 3.86 |  | 25.02 | 25.02 | 96.5772 | 140 |  | 30 |  | P2 | P2 | 2002-08-01 | 2002-08-01 | STC |  | -44.52816 |  | -44.52816 |  |  | -1.3301 | -1.3301 |  |  |  |  | -461.0629 | -461.0629 |  |  |  |  | -13387.52 |  |  | 1 | [14 empty] | 34.43974875 |  |  |  |  | #DIV/0! | -0.01338752 | 100 kN Schenck, WMC | d | h | n |  | y | d, RT | OB_TC_N001.doc | [11 empty] | PRA04C06 |  |  |  |  | 0.25
253 | GEV204_R0200_0007 | 4UD | #N/A | DLR | UD2 | 0 | LM | R0200 | GE1 | 3.86 |  | 25.04 | 25.04 | 96.6544 | 140 |  | 30 |  | P2 | P2 |  |  | CA | -1 | 20.1 |  |  | 20.1 |  | 0.55 |  | 0.55 |  |  |  | 207.9574 |  | 207.9574 |  |  |  | #VALUE! |  |  | 190082 |  | 0 | [8 empty] | 1.2 | 4.5 |  | 37 | 37.1 | [6 empty] | 200 kN HUN, DLR | l | m | n | 40 | y | d, RT | OB_TC_N002 | [11 empty] | S07_A_GL30 |  |  |  |  | 11.73346
255 | GEV204_R0200_0009 | 4UD | #N/A | RISØ | UD2 | 0 | LM | R0200 | GE1 | 3.87 |  | 25.07 | 25.07 | 97.0209 | 140 |  | 30 |  | P2 | P2 | [9 empty] | 1.32 | [11 empty] | #VALUE! |  |  | 1 | [21 empty] | 250 kN Instron, RISØ | [5 empty] | d, RT |  |  | x | [9 empty] | S09A
257 | GEV204_R0200_0011 | 4UD | #N/A | WMC | UD2 | 0 | LM | R0200 | GE1 | 3.88 |  | 25.01 | 25.01 | 97.0388 | 140 |  | 30 |  | P2 | P2 | 2002-08-01 | 2002-08-01 | STC |  | -44.5745435 |  | -44.5745435 |  |  | -1.3018 | -1.3018 |  |  |  |  | -459.3476 | -459.3476 |  |  |  |  | -13094 |  |  | 1 | [14 empty] | 35.08076872 |  |  |  |  | #DIV/0! | -0.013094 | 100 kN Schenck, WMC | d | h | n |  | y | d, RT | OB_TC_N001.doc | [11 empty] | PRA04C11 |  |  |  |  | 0.25
258 | GEV204_R0200_0012 | 4UD | #N/A | DLR | UD2 | 0 | LM | R0200 | GE1 | 3.93 |  | 25.09 | 25.09 | 98.6037 | 140 |  | 30 |  | P2 | P2 |  |  | CA | -1 | 25.13 |  |  | 25.13 |  | 0.69 |  | 0.69 |  |  |  | 254.8586 |  | 254.8586 |  |  |  | #VALUE! |  |  | 3701 |  | 2 | [8 empty] | 1.2 | 3.7 |  | 37.8 | 37.8 | [6 empty] | 200 kN HUN, DLR | l | m | n | 41 | y | d, RT | OB_TC_N002 | failure nearby tab | [10 empty] | S12_A_GL30 |  |  |  |  | 0.2778529
260 | GEV204_R0200_0014 | 4UD | #N/A | RISØ | UD2 | 0 | LM | R0200 | GE1 | 3.925 |  | 25.018 | 25.018 | 98.19565 | 140 |  | 30 |  | P2 | P2 | [9 empty] | 1.73 | [11 empty] | #VALUE! |  |  | 1 | [21 empty] | 250 kN Instron, RISØ | [5 empty] | d, RT |  |  | x | [9 empty] | S14A
262 | GEV204_R0200_0016 | 4UD | #N/A | WMC | UD2 | 0 | LM | R0200 | GE1 | 3.825 |  | 25.19 | 25.19 | 96.35175 | 140 |  | 30 |  | P2 | P2 | 2002-08-07 | 2002-08-07 | CA | -1 | 22.26408 |  |  | 22.26408 | [7 empty] | 231.0708 |  | 231.0708 |  |  |  | #VALUE! |  |  | 12172 |  | 2 | [9 empty] | 2 | [9 empty] | 100 kN Schenck, WMC | l | h | n |  | y | d, RT | OB_TC_N001.doc | [5 empty] | x | [5 empty] | PRA04F16 |  |  |  |  | 1.690556
263 | GEV204_R0200_0017 | 4UD | #N/A | DLR | UD2 | 0 | LM | R0200 | GE1 | 3.88 |  | 25.88 | 25.88 | 100.4144 | 140 |  | 30 |  | P2 | P2 |  |  | CA | -1 | 26.1 |  |  | 26.1 |  | 0.72 |  | 0.72 |  |  |  | 259.9229 |  | 259.9229 |  |  |  | #VALUE! |  |  | 7734 |  | 2 | [9 empty] | 2.6 |  | 36 | 35.8 | [6 empty] | 200 kN HUN, DLR | l | m | n | 42 | y | d, RT | OB_TC_N002 | failure nearby tab | [10 empty] | S17_A_GL30 |  |  |  |  | 0.8262821
265 | GEV204_R0200_0019 | 4UD | #N/A | RISØ | UD2 | 0 | LM | R0200 | GE1 | 3.91 |  | 25.114 | 25.114 | 98.19574 | 140 |  | 30 |  | P2 | P2 | [9 empty] | 1.24 | [11 empty] | #VALUE! |  |  | 1 | [21 empty] | 250 kN Instron, RISØ | [5 empty] | d, RT |  |  | x | [9 empty] | S19A
277 | GEV204_R0300_0031 | 4UD | #N/A | WMC | UD2 | 0 | LM | R0300 | GE1 | 3.85 |  | 25.05 | 25.05 | 96.4425 | 145 |  | 35 |  | P2 | P2 | 2002-08-05 | 2002-08-06 | CA | -1 | 22.26408 |  |  | 22.26408 | [7 empty] | 230.8534 |  | 230.8534 |  |  |  | #VALUE! |  |  | 62921 |  | 2 | [9 empty] | 2 | [9 empty] | 100 kN Schenck, WMC | l | h | n |  | y | d, RT | OB_TC_N001.doc | [5 empty] | x | [5 empty] | PRB04F31 |  |  |  |  | 8.739028
278 | GEV204_R0300_0032 | 4UD | #N/A | DLR | UD2 | 0 | LM | R0300 | GE1 | 3.84 |  | 25 | 25 | 96 | 145 |  | 35 |  | P2 | P2 |  |  | STC |  | -43.3 |  | -43.3 |  |  | -1.23 | -1.23 |  |  |  |  | -451.0417 | -451.0417 |  |  |  |  | -12528.94 |  |  | 1 | [10 empty] | 1.4 |  |  |  | 36 |  |  |  |  | #DIV/0! | -0.01252894 | 200 kN HUN, DLR | d | m | n |  | y | d, RT | OB_TC_N002 | slight bending, displacement controlled by "hand" |  | x | [8 empty] | S32_B_GL35 |  |  |  |  | 0.25
280 | GEV204_R0300_0034 | 4UD | #N/A | RISØ | UD2 | 0 | LM | R0300 | GE1 | 3.955 |  | 25.067 | 25.067 | 99.139985 | 145 |  | 35 |  | P2 | P2 | [7 empty] | 0 |  | 1.67 | [11 empty] | #VALUE! |  |  | 1 | [21 empty] | 250 kN Instron, RISØ | [5 empty] | d, RT |  |  | x | [9 empty] | S34B
282 | GEV204_R0300_0036 | 4UD | #N/A | WMC | UD2 | 0 | LM | R0300 | GE1 | 3.895 |  | 25.02 | 25.02 | 97.4529 | 145 |  | 35 |  | P2 | P2 | 2002-08-01 | 2002-08-01 | STC |  | -42.8954608 |  | -42.8954608 |  |  | -1.2399 | -1.2399 |  |  |  |  | -440.1661 | -440.1661 |  |  |  |  | -12457.29 |  |  | 1 | [14 empty] | 35.33402263 |  |  |  |  | #DIV/0! | -0.01245729 | 100 kN Schenck, WMC | d | h | n |  | y | d, RT | OB_TC_N001.doc | [11 empty] | PRB04C36 |  |  |  |  | 0.25
283 | GEV204_R0300_0037 | 4UD | #N/A | DLR | UD2 | 0 | LM | R0300 | GE1 | 3.87 |  | 25.05 | 25.05 | 96.9435 | 145 |  | 35 |  | P2 | P2 |  |  | CA | -1 | 25.2 |  |  | 25.2 |  | 0.68 |  | 0.68 |  |  |  | 259.9452 |  | 259.9452 |  |  |  | #VALUE! |  |  | 2313 |  | 2 | [8 empty] | 1.4 | 3.2 |  | 37.4 | 37.5 | [6 empty] | 200 kN HUN, DLR | l | m | n | 35 | y | d, RT | OB_TC_N002 | failure nearby tab | [10 empty] | S37_B_GL35 |  |  |  |  | 0.20078125
285 | GEV204_R0300_0039 | 4UD | #N/A | RISØ | UD2 | 0 | LM | R0300 | GE1 | 3.893 |  | 25.054 | 25.054 | 97.535222 | 145 |  | 35 |  | P2 | P2 | [9 empty] | 1.65 | [11 empty] | #VALUE! |  |  | 1 | [21 empty] | 250 kN Instron, RISØ | [5 empty] | d, RT |  |  | x | [9 empty] | S39B
287 | GEV204_R0300_0041 | 4UD | #N/A | WMC | UD2 | 0 | LM | R0300 | GE1 | 3.89 |  | 24.94 | 24.94 | 97.0166 | 145 |  | 35 |  | P2 | P2 | 2002-07-31 | 2002-07-31 | STC |  | -46.9679321 |  | -46.9679321 |  |  | -1.3929 | -1.3929 |  |  |  |  | -484.1226 | -484.1226 |  |  |  |  | -13931.75 |  |  | 1 | [14 empty] | 34.74959053 |  |  |  |  | #DIV/0! | -0.01393175 | 100 kN Schenck, WMC | d | h | n |  | y | d, RT | OB_TC_N001.doc | [11 empty] | PRB04C41 |  |  |  |  | 0.25
288 | GEV204_R0300_0042 | 4UD | #N/A | DLR | UD2 | 0 | LM | R0300 | GE1 | 3.86 |  | 25.02 | 25.02 | 96.5772 | 145 |  | 35 |  | P2 | P2 |  |  | CA | -1 | 25.2 |  |  | 25.2 |  | 0.7 |  | 0.7 |  |  |  | 260.9312 |  | 260.9312 |  |  |  | #VALUE! |  |  | 1375 |  | 2 | [8 empty] | 1.4 | 3.7 |  | 36.4 | 36.3 | [6 empty] | 200 kN HUN, DLR | l | m | n | 41 | y | d, RT | OB_TC_N002 | failure nearby tab | [10 empty] | S42_B_GL35 |  |  |  |  | 0.1032282
290 | GEV204_R0300_0044 | 4UD | #N/A | RISØ | UD2 | 0 | LM | R0300 | GE1 | 3.922 |  | 25.031 | 25.031 | 98.171582 | 145 |  | 35 |  | P2 | P2 | [7 empty] | 0 |  | 1.49 | [11 empty] | #VALUE! |  |  | 1 | [21 empty] | 250 kN Instron, RISØ | [5 empty] | d, RT |  |  | x | [9 empty] | S44B
292 | GEV204_R0300_0046 | 4UD | #N/A | WMC | UD2 | 0 | LM | R0300 | GE1 | 3.835 |  | 24.93 | 24.93 | 95.60655 | 145 |  | 35 |  | P2 | P2 | 2002-07-31 | 2002-07-31 | STT |  | 76.5977119 |  | 76.5977119 | [8 empty] | 801.1764 | 801.1764 |  |  |  |  | #DIV/0! |  |  | 1 | [21 empty] | 100 kN Schenck, WMC | d | h | n |  | y | d, RT | OB_TC_N001.doc | loading rate 0.095233 | [10 empty] | PRB04T46 |  |  |  |  | 0.25
293 | GEV204_R0300_0047 | 4UD | #N/A | DLR | UD2 | 0 | LM | R0300 | GE1 | 3.8 |  | 25 | 25 | 95 | 145 |  | 35 |  | P2 | P2 |  |  | CA | -1 | 24.7 |  |  | 24.7 |  | 0.69 |  | 0.69 |  |  |  | 260 |  | 260 |  |  |  | #VALUE! |  |  | 11627 |  | 2 | [9 empty] | 2.6 |  | 37.5 | 37.2 | [6 empty] | 200 kN HUN, DLR | l | m | n | 39 | y | d, RT | OB_TC_N002 | failure nearby tab | [10 empty] | S47_B_GL35 |  |  |  |  | 1.242201
295 | GEV204_R0300_0049 | 4UD | #N/A | RISØ | UD2 | 0 | LM | R0300 | GE1 | 3.899 |  | 24.836 | 24.836 | 96.835564 | 145 |  | 35 |  | P2 | P2 | [9 empty] | 1.52 | [11 empty] | #VALUE! |  |  | 1 | [21 empty] | 250 kN Instron, RISØ | [5 empty] | d, RT |  |  | x | [9 empty] | S49B
307 | GEV204_R0400_0061 | 4UD | #N/A | WMC | UD2 | 0 | LM | R0400 | GE1 | 3.855 |  | 25.01 | 25.01 | 96.41355 | 150 |  | 40 |  | P2 | P2 | 2002-07-31 | 2002-07-31 | STT |  | 76.3286876 |  | 76.3286876 | [8 empty] | 791.6801 | 791.6801 |  |  |  |  | #DIV/0! |  |  | 1 | [21 empty] | 100 kN Schenck, WMC | d | h | n |  | y | d, RT | OB_TC_N001.doc | [11 empty] | PRC04T61 |  |  |  |  | 0.25
308 | GEV204_R0400_0062 | 4UD | #N/A | DLR | UD2 | 0 | LM | R0400 | GE1 | 3.8 |  | 25.02 | 25.02 | 95.076 | 150 |  | 40 |  | P2 | P2 |  |  | STC |  | -49.36 |  | -49.36 |  |  | -1.35 | -1.35 |  |  |  |  | -519.1636 | -519.1636 |  |  |  |  | -13590.67 |  |  | 1 | [10 empty] | 1.6 |  |  |  | 38.2 |  |  |  |  | #DIV/0! | -0.01359067 | 200 kN HUN, DLR | l | m | n |  | y | d, RT | OB_TC_N002 | [11 empty] | S62_C_GL40 |  |  |  |  | 0.25
310 | GEV204_R0400_0064 | 4UD | #N/A | RISØ | UD2 | 0 | LM | R0400 | GE1 | 3.955 |  | 25.067 | 25.067 | 99.139985 | 150 |  | 40 |  | P2 | P2 | [9 empty] | 1.39 | [11 empty] | #VALUE! |  |  | 1 | [21 empty] | 250 kN Instron, RISØ | [5 empty] | d, RT |  |  | x | [9 empty] | S64C
312 | GEV204_R0400_0066 | 4UD | #N/A | WMC | UD2 | 0 | LM | R0400 | GE1 | 3.845 |  | 24.98 | 24.98 | 96.0481 | 150 |  | 40 |  | P2 | P2 | 2002-07-31 | 2002-07-31 | STC |  | -40.9937373 |  | -40.9937373 |  |  | -1.2074 | -1.2074 |  |  |  |  | -426.8043 | -426.8043 |  |  |  |  | -12106.15 |  |  | 1 | [14 empty] | 35.25517068 |  |  |  |  | #DIV/0! | -0.01210615 | 100 kN Schenck, WMC | d | h | n |  | y | d, RT | OB_TC_N001.doc |  |  |  | x | [7 empty] | PRC04C66 |  |  |  |  | 0.25
313 | GEV204_R0400_0067 | 4UD | #N/A | DLR | UD2 | 0 | LM | R0400 | GE1 | 3.85 |  | 24.98 | 24.98 | 96.173 | 150 |  | 40 |  | P2 | P2 |  |  | CA | -1 | 37.5 |  |  | 37.5 |  | 1.05 |  | 1.05 |  |  |  | 389.9223 |  | 389.9223 |  |  |  | #VALUE! |  |  | 139 |  | 1 | [8 empty] | 1.6 | 2.5 |  | 37.4 | 37.3 | [6 empty] | 200 kN HUN, DLR | l | m | n | >50 | y | d, RT | OB_TC_N002 | failure nearby tab |  |  | x | [7 empty] | S67_C_GL40 |  |  |  |  | 0.01544444
315 | GEV204_R0400_0069 | 4UD | #N/A | RISØ | UD2 | 0 | LM | R0400 | GE1 | 3.893 |  | 25.054 | 25.054 | 97.535222 | 150 |  | 40 |  | P2 | P2 | [7 empty] | 0 |  | 1.48 | [11 empty] | #VALUE! |  |  | 1 | [21 empty] | 250 kN Instron, RISØ | [5 empty] | d, RT |  |  | x | [9 empty] | S69C
317 | GEV204_R0400_0071 | 4UD | #N/A | WMC | UD2 | 0 | LM | R0400 | GE1 | 3.85 |  | 24.97 | 24.97 | 96.1345 | 150 |  | 40 |  | P2 | P2 | 2002-07-31 | 2002-07-31 | STC |  | -40.3165382 |  | -40.3165382 |  |  | -1.2332 | -1.2332 |  |  |  |  | -419.3764 | -419.3764 |  |  |  |  | -11989.15 |  |  | 1 | [14 empty] | 34.97965269 |  |  |  |  | #DIV/0! | -0.01198915 | 100 kN Schenck, WMC | d | h | n |  | y | d, RT | OB_TC_N001.doc | slight buckling |  |  | x | [7 empty] | PRC04C71 |  |  |  |  | 0.25
318 | GEV204_R0400_0072 | 4UD | #N/A | DLR | UD2 | 0 | LM | R0400 | GE1 | 3.79 |  | 24.85 | 24.85 | 94.1815 | 150 |  | 40 |  | P2 | P2 |  |  | CA | -1 | 26.9 |  |  | 26.9 |  | 0.75 |  | 0.75 |  |  |  | 285.6187 |  | 285.6187 |  |  |  | #VALUE! |  |  | n.n. |  | 0 | [8 empty] | 1.6 | 3.33 |  | 38.1 | 38 | [6 empty] | 200 kN HUN, DLR | l | m | n |  | y | d, RT | OB_TC_N002 | test cancelled due to problems with testing machine; data point not valid | x | [9 empty] | S72_C_GL40
320 | GEV204_R0400_0074 | 4UD | #N/A | RISØ | UD2 | 0 | LM | R0400 | GE1 | 3.922 |  | 25.031 | 25.031 | 98.171582 | 150 |  | 40 |  | P2 | P2 | [9 empty] | 1.43 | [11 empty] | #VALUE! |  |  | 1 | [21 empty] | 250 kN Instron, RISØ | [5 empty] | d, RT |  |  | x | [9 empty] | S74C
322 | GEV204_R0400_0076 | 4UD | #N/A | WMC | UD2 | 0 | LM | R0400 | GE1 | 3.875 |  | 25.26 | 25.26 | 97.8825 | 150 |  | 40 |  | P2 | P2 | 2002-08-04 | 2002-08-05 | CA | -1 | 22.26408 |  |  | 22.26408 | [7 empty] | 227.4572 |  | 227.4572 |  |  |  | #VALUE! |  |  | 61144 |  | 0 | [9 empty] | 1 | [9 empty] | 100 kN Schenck, WMC | l | h | n |  | y | d, RT | OB_TC_N001.doc | [5 empty] | x | [5 empty] | PRC04F76 |  |  |  |  | 16.98444
323 | GEV204_R0400_0077 | 4UD | #N/A | DLR | UD2 | 0 | LM | R0400 | GE1 | 3.95 |  | 24.85 | 24.85 | 98.1575 | 150 |  | 40 |  | P2 | P2 |  |  | CA | -1 | 25.5 |  |  | 25.5 |  | 0.69 |  | 0.69 |  |  |  | 259.7866 |  | 259.7866 |  |  |  | #VALUE! |  |  | 1811 |  | 2 | [9 empty] | 3.7 |  | 37.7 | 37.5 | [6 empty] | 200 kN HUN, DLR | l | m | n | >43 | y | d, RT | OB_TC_N002 | failure nearby tab | [10 empty] | S77_C_GL40 |  |  |  |  | 0.135961
325 | GEV204_R0400_0079 | 4UD | #N/A | RISØ | UD2 | 0 | LM | R0400 | GE1 | 3.899 |  | 24.836 | 24.836 | 96.835564 | 150 |  | 40 |  | P2 | P2 | [9 empty] | 1.53 | [11 empty] | #VALUE! |  |  | 1 | [21 empty] | 250 kN Instron, RISØ | [5 empty] | d, RT |  |  | x | [9 empty] | S79C
373 | GEV205_R0400_0037 | [+/-45 ,UD]4;[+/-45] | #N/A | DLR | MD2 | 0 | LM | R0400 | GE1 | 6.57 |  | 24.84 | 24.84 | 163.1988 | 150 |  | 40 |  | P2 | P2 |  |  | STC |  | -85.34 |  | -85.34 |  |  | -1.95 | -1.95 |  |  |  |  | -522.9205 | -522.9205 |  |  |  |  | -18905.3 |  |  | 1 | [14 empty] | 27.66 |  |  |  |  | #DIV/0! | -0.0189053 | 200 kN HUN, DLR | d | m | n |  |  | d, RT | OB_TC_R007 | loading rate 0.031%/s |  | x |  |  | x | [5 empty] | S61_GL40 |  |  |  |  | 0.25
378 | GEV205_R0400_0042 | [+/-45 ,UD]4;[+/-45] | #N/A | DLR | MD2 | 0 | LM | R0400 | GE1 | 6.55 |  | 24.9 | 24.9 | 163.095 | 150 |  | 40 |  | P2 | P2 |  |  | CA | -1 | 42.17 |  |  | 42.17 |  | 1.02 |  | 1.02 |  |  |  | 258.561 |  | 258.561 |  |  |  | #VALUE! |  |  | 168 |  | 1 |  | t | [7 empty] | 2.55 |  | 27.9 | 25.9 | [6 empty] | 200 kN HUN, DLR | l | m | n |  |  | d, RT | OB_TC_R007 |  |  |  | x | [7 empty] | S66_GL40 |  |  |  |  | 0.01830065
383 | GEV205_R0400_0047 | [+/-45 ,UD]4;[+/-45] | #N/A | DLR | MD2 | 0 | LM | R0400 | GE1 | 6.55 |  | 24.55 | 24.55 | 160.8025 | 150 |  | 40 |  | P2 | P2 |  |  | CA | -1 | 41.65 |  |  | 41.65 |  | 0.97 |  | 0.97 |  |  |  | 259.0134 |  | 259.0134 |  |  |  | #VALUE! |  |  | 336 |  | 1 |  | c | [7 empty] | 1.33 |  | 29.1 | 31.8 | [6 empty] | 200 kN HUN, DLR | l | m | n |  |  | d, RT | OB_TC_R007 |  |  | x | x | [7 empty] | S71_GL40 |  |  |  |  | 0.07017544
398 | GEV205_R0500_0062 | [+/-45 ,UD]4;[+/-45] | #N/A | DLR | MD2 | 0 | LM | R0500 | GE1 | 6.54 |  | 25.16 | 25.16 | 164.5464 | 155 |  | 45 |  | P2 | P2 |  |  | STC |  | -82.54 |  | -82.54 |  |  | -2 | -2 |  |  |  |  | -501.6214 | -501.6214 |  |  |  |  | -16771.03 |  |  | 1 | [14 empty] | 29.91 |  |  |  |  | #DIV/0! | -0.01677103 | 200 kN HUN, DLR | d | m | n |  |  | d, RT | OB_TC_R007 | slight bending displacement controlled by "hand"; loading rate 0.043%/s |  | x | [8 empty] | S112_GL45 |  |  |  |  | 0.25
403 | GEV205_R0500_0067 | [+/-45 ,UD]4;[+/-45] | #N/A | DLR | MD2 | 0 | LM | R0500 | GE1 | 6.56 |  | 25.02 | 25.02 | 164.1312 | 155 |  | 45 |  | P2 | P2 |  |  | CA | -1 | 32.72 |  |  | 32.72 |  | 0.79 |  | 0.79 |  |  |  | 199.3527 |  | 199.3527 |  |  |  | #VALUE! |  |  | 1897 |  | 2 |  | c | [7 empty] | 1.64 |  | 27.4 | 25.6 | [6 empty] | 200 kN HUN, DLR | l | m | n |  |  | d, RT | OB_TC_R007 |  |  |  | x | [7 empty] | S117_GL45 |  |  |  |  | 0.3213076
442 | GEV206_R0300_0049 | 1 | 53.31 | VUB | UD2 | 0 | LM | R0300 | GE1 | 3.81 |  | 24.96 | 24.96 | 95.0976 | 145 |  | 35 |  | TG 3 phase I | BM | 2003-03-12 | 2003-03-12 | STT |  | 75.64 |  | 75.64 |  |  | 2.25 | 2.25 |  |  |  |  | 795.3934 | 795.3934 |  |  |  |  | 21714.26 |  |  | 1 | [10 empty] | 0.25 |  |  | 36.63 | [5 empty] | 0.02171426 | #DIV/0! | 100 kN MTS, VUB | d | h | n |  |  | d, RT | OB_TG5_R006 | [11 empty] | 0049 |  |  |  |  | 0.25
443 | GEV206_R0300_0050 | 1 | 53.31 | VUB | UD2 | 0 | LM | R0300 | GE1 | 3.8 |  | 25.28 | 25.28 | 96.064 | 145 |  | 35 |  | TG 3 phase I | BM | 2003-03-12 | 2003-03-12 | STT |  | 76.49 |  | 76.49 |  |  | 2.2 | 2.2 |  |  |  |  | 796.24 | 796.24 |  |  |  |  | 20882.25 |  |  | 1 | [10 empty] | 0.25 |  |  | 38.13 | [5 empty] | 0.02088225 | #DIV/0! | 100 kN MTS, VUB | d | h | n |  |  | d, RT | OB_TG5_R006 | [11 empty] | 0050 |  |  |  |  | 0.25
444 | GEV206_R0300_0051 | 1 | 53.31 | VUB | UD2 | 0 | LM | R0300 | GE1 | 3.78 |  | 25.2 | 25.2 | 95.256 | 145 |  | 35 |  | TG 3 phase I | BM | 2003-03-12 | 2003-03-12 | STT |  | 74.9 |  | 74.9 |  |  | 2.24 | 2.24 |  |  |  | 0.26 | 786.3022 | 786.3022 |  |  |  |  | 21046.63 |  |  | 1 | [10 empty] | 0.25 |  |  | 37.36 | [5 empty] | 0.02104663 | #DIV/0! | 100 kN MTS, VUB | d | h | n |  |  | d, RT | OB_TG5_R006 | [11 empty] | 0051 |  |  |  |  | 0.25
445 | GEV206_R0300_0052 | 1 | 53.31 | VUB | UD2 | 0 | LM | R0300 | GE1 | 3.85 |  | 25.24 | 25.24 | 97.174 | 145 |  | 35 |  | TG 3 phase I | BM | 2003-03-14 | 2003-03-14 | STC |  | -38.23 |  | -38.23 |  |  | -1.07 | -1.07 |  |  |  | 0.3 | -393.418 | -393.418 |  |  |  |  | -10670.41 |  |  | 1 | [10 empty] | 1 |  |  |  | 36.87 |  |  |  |  | #DIV/0! | -0.01067041 | 100 kN MTS, VUB | d | h | n |  |  | d, RT | OB_TG5_R006 | No precautions to keep stiffness of test bench and grips as high as possible | [10 empty] | 0052 |  |  |  |  | 0.25
446 | GEV206_R0300_0053 | 1 | 53.31 | VUB | UD2 | 0 | LM | R0300 | GE1 | 3.77 |  | 25.2 | 25.2 | 95.004 | 145 |  | 35 |  | TG 3 phase I | BM | 2003-03-14 | 2003-03-14 | STC |  | -37.77 |  | -37.77 |  |  | -1.1 | -1.1 |  |  |  | 0.3 | -397.5622 | -397.5622 |  |  |  |  | -10641.39 |  |  | 1 | [10 empty] | 1 |  |  |  | 37.36 |  |  |  |  | #DIV/0! | -0.01064139 | 100 kN MTS, VUB | d | h | n |  |  | d, RT | OB_TG5_R006 | No precautions to keep stiffness of test bench and grips as high as possible | [10 empty] | 0053 |  |  |  |  | 0.25
447 | GEV206_R0300_0054 | 1 | 53.31 | VUB | UD2 | 0 | LM | R0300 | GE1 | 3.83 |  | 25.18 | 25.18 | 96.4394 | 145 |  | 35 |  | TG 3 phase I | BM | 2003-03-14 | 2003-03-14 | STC |  | -45.58 |  | -45.58 |  |  | -1.24 | -1.24 |  |  |  |  | -472.6284 | -472.6284 |  |  |  |  | -12103.16 |  |  | 1 | [10 empty] | 1 |  |  |  | 39.05 |  |  |  |  | #DIV/0! | -0.01210316 | 100 kN MTS, VUB | d | h | n |  |  | d, RT | OB_TG5_R006 | [11 empty] | 0054 |  |  |  |  | 0.25
448 | GEV206_R0300_0055 | 1 | 53.31 | VUB | UD2 | 0 | LM | R0300 | GE1 | 3.84 |  | 25.24 | 25.24 | 96.9216 | 145 |  | 35 |  | TG 3 phase I | BM | 2003-03-13 | 2003-03-13 | STT |  | 75.33 |  | 75.33 |  |  | 2.28 | 2.28 |  |  |  |  | 777.2261 | 777.2261 |  |  |  |  | 20442.56 |  |  | 1 | [10 empty] | 1 |  |  | 38.02 | [5 empty] | 0.02044256 | #DIV/0! | 100 kN MTS, VUB | d | h | n |  |  | d, RT | OB_TG5_R006 | [11 empty] | 0055 |  |  |  |  | 0.25
449 | GEV206_R0300_0056 | 1 | 53.31 | VUB | UD2 | 0 | LM | R0300 | GE1 | 3.8 |  | 25.15 | 25.15 | 95.57 | 145 |  | 35 |  | TG 3 phase I | BM | 2003-03-13 | 2003-03-13 | STT |  | 75.9 |  | 75.9 |  |  | 2.08 | 2.08 |  |  |  |  | 794.1823 | 794.1823 |  |  |  |  | 21121.87 |  |  | 1 | [10 empty] | 1 |  |  | 37.6 | [5 empty] | 0.02112187 | #DIV/0! | 100 kN MTS, VUB | d | h | n |  |  | d, RT | OB_TG5_R006 | [11 empty] | 0056 |  |  |  |  | 0.25
450 | GEV206_R0300_0057 | 1 | 53.31 | VUB | UD2 | 0 | LM | R0300 | GE1 | 3.8 |  | 25.17 | 25.17 | 95.646 | 145 |  | 35 |  | TG 3 phase I | BM | 2003-03-13 | 2003-03-13 | STT |  | 74.42 |  | 74.42 |  |  | 2.28 | 2.28 |  |  |  | 0.31 | 778.0775 | 778.0775 |  |  |  |  | 21029.12 |  |  | 1 | [10 empty] | 1 |  |  | 37 | [5 empty] | 0.02102912 | #DIV/0! | 100 kN MTS, VUB | d | h | n |  |  | d, RT | OB_TG5_R006 | [11 empty] | 0057 |  |  |  |  | 0.25
451 | GEV206_R0300_0058 | 1 | 53.31 | VUB | UD2 | 0 | LM | R0300 | GE1 | 3.82 |  | 25.26 | 25.26 | 96.4932 | 145 |  | 35 |  | TG 3 phase I | BM | 2003-03-14 | 2003-03-14 | STC |  | -45.65 |  | -45.65 |  |  | -1.22 | -1.22 |  |  |  | 0.29 | -473.0903 | -473.0903 |  |  |  |  | -12407.3 |  |  | 1 | [10 empty] | 1 |  |  |  | 38.13 |  |  |  |  | #DIV/0! | -0.0124073 | 100 kN MTS, VUB | d | h | n |  |  | d, RT | OB_TG5_R006 | [11 empty] | 0058 |  |  |  |  | 0.25
452 | GEV206_R0300_0059 | 1 | 53.31 | VUB | UD2 | 0 | LM | R0300 | GE1 | 3.83 |  | 25.24 | 25.24 | 96.6692 | 145 |  | 35 |  | TG 3 phase I | BM | 2003-03-14 | 2003-03-14 | STC |  | -47.56 |  | -47.56 |  |  | -1.25 | -1.25 |  |  |  | 0.31 | -491.9871 | -491.9871 |  |  |  |  | -12749.08 |  |  | 1 | [10 empty] | 1 |  |  |  | 38.59 |  |  |  |  | #DIV/0! | -0.01274908 | 100 kN MTS, VUB | d | h | n |  |  | d, RT | OB_TG5_R006 | [11 empty] | 0059 |  |  |  |  | 0.25
453 | GEV206_R0300_0060 | 1 | 53.31 | VUB | UD2 | 0 | LM | R0300 | GE1 | 3.81 |  | 25.18 | 25.18 | 95.9358 | 145 |  | 35 |  | TG 3 phase I | BM | 2003-03-14 | 2003-03-14 | STC |  | -46.71 |  | -46.71 |  |  | -1.23 | -1.23 |  |  |  |  | -486.8881 | -486.8881 |  |  |  |  | -12571.34 |  |  | 1 | [10 empty] | 1 |  |  |  | 38.73 |  |  |  |  | #DIV/0! | -0.01257134 | 100 kN MTS, VUB | d | h | n |  |  | d, RT | OB_TG5_R006 | [11 empty] | 0060 |  |  |  |  | 0.25
454 | GEV206_R0300_0001 | 1 | 53.31 | WMC | UD2 | 0 | LM | R0300 | GE1 | 3.8 |  | 24.9 | 24.9 | 94.62 | 145 |  | 35 |  | BM | BM | 2003-03-06 | 2003-03-06 | STC |  | -47.73 |  | -47.73 |  |  | 1.3 | 1.3 |  |  |  |  | -504.4388 | -504.4388 |  |  |  |  | -13170.73 |  |  | 1 | [10 empty] | 0.25 |  |  |  | 38.3 |  |  |  |  | #DIV/0! | -0.01317073 | 250 kN homebuilt, WMC | d | m | n |  |  | d, RT | [15 empty] | SG, M, C, BTB |  | 0.25
455 | GEV206_R0300_0002 | 1 | 53.31 | WMC | UD2 | 0 | LM | R0300 | GE1 | 3.8 |  | 25 | 25 | 95 | 145 |  | 35 |  | BM | BM | 2003-03-06 | 2003-03-06 | STC |  | -46.513 |  | -46.513 |  |  | 1.3 | 1.3 |  |  |  |  | -489.6105 | -489.6105 |  |  |  |  | -12750.27 |  |  | 1 | [10 empty] | 0.25 |  |  |  | 38.4 |  |  |  |  | #DIV/0! | -0.01275027 | 250 kN homebuilt, WMC | d | m | n |  |  | d, RT | [15 empty] | SG, M, C, BTB |  | 0.25
456 | GEV206_R0300_0003 | 1 | 53.31 | WMC | UD2 | 0 | LM | R0300 | GE1 | 3.8 |  | 25 | 25 | 95 | 145 |  | 35 |  | TG 1 phase I | BM | 2003-03-07 | 2003-03-07 | STC |  | -45.659 |  | -45.659 |  |  | 1.3 | 1.3 |  |  |  |  | -480.6211 | -480.6211 |  |  |  |  | -12919.92 |  |  | 1 | [10 empty] | 0.25 |  |  |  | 37.2 |  |  |  |  | #DIV/0! | -0.01291992 | 250 kN homebuilt, WMC | d | m | n |  |  | d, RT | [15 empty] | SG, M, C, BTB |  | 0.25
457 | GEV206_R0300_0004 | 1 | 53.31 | WMC | UD2 | 0 | LM | R0300 | GE1 | 3.8 |  | 25 | 25 | 95 | 145 |  | 35 |  | TG 1 phase I | BM | 2003-03-07 | 2003-03-07 | STC |  | -46.391 |  | -46.391 |  |  | 1.3 | 1.3 |  |  |  |  | -488.3263 | -488.3263 |  |  |  |  | -13056.85 |  |  | 1 | [10 empty] | 0.25 |  |  |  | 37.4 |  |  |  |  | #DIV/0! | -0.01305685 | 250 kN homebuilt, WMC | d | m | n |  |  | d, RT | [15 empty] | SG, M, C, BTB |  | 0.25
458 | GEV206_R0300_0005 | 1 | 53.31 | WMC | UD2 | 0 | LM | R0300 | GE1 | 3.9 |  | 25.1 | 25.1 | 97.89 | 145 |  | 35 |  | TG 1 phase I | BM | 2003-03-05 | 2003-03-05 | STC |  | -46.879 |  | -46.879 |  |  | 1.3 | 1.3 |  |  |  |  | -478.8947 | -478.8947 |  |  |  |  | -12702.78 |  |  | 1 | [10 empty] | 0.25 |  |  |  | 37.7 |  |  |  |  | #DIV/0! | -0.01270278 | 250 kN homebuilt, WMC | d | m | n |  |  | d, RT | [15 empty] | SG, M, C, BTB |  | 0.25
459 | GEV206_R0300_0006 | 1 | 53.31 | WMC | UD2 | 0 | LM | R0300 | GE1 | 3.9 |  | 25.1 | 25.1 | 97.89 | 145 |  | 35 |  | TG 1 phase I | BM | 2003-03-07 | 2003-03-07 | STC |  | -48.344 |  | -48.344 |  |  | 1.2 | 1.2 |  |  |  |  | -493.8605 | -493.8605 |  |  |  |  | -11301.15 |  |  | 1 | [10 empty] | 0.25 |  |  |  | 43.7 |  |  |  |  | #DIV/0! | -0.01130115 | 250 kN homebuilt, WMC | d | m | n |  |  | d, RT |  |  |  | x | [11 empty] | SG, M, C, BTB |  | 0.25
460 | GEV206_R0300_0007 | 1 | 53.31 | WMC | UD2 | 0 | LM | R0300 | GE1 | 3.9 |  | 25 | 25 | 97.5 | 145 |  | 35 |  | TG 5 phase I | BM | 2003-03-07 | 2003-03-07 | STT |  | 75.7 |  | 75.7 |  |  | 2 | 2 |  |  |  |  | 776.4103 | 776.4103 |  |  |  |  | 20539.95 |  |  | 1 | [10 empty] | 1 |  |  | 37.8 | [5 empty] | 0.02053995 | #DIV/0! | 250 kN homebuilt, WMC | d | m | n |  |  | d, RT | [17 empty] | 0.25
461 | GEV206_R0300_0008 | 1 | 53.31 | WMC | UD2 | 0 | LM | R0300 | GE1 | 3.8 |  | 25 | 25 | 95 | 145 |  | 35 |  | BM | BM | 2003-03-21 | 2003-03-21 | CA | -1 | 25 |  |  | 25 |  | 0.7 |  | 0.7 |  |  |  | 263.1579 |  | 263.1579 |  |  |  | #VALUE! |  |  | 1952 |  | 2 | [9 empty] | 5 |  | 37.1 | 40.7 | [6 empty] | 250 kN homebuilt, WMC | l | m | n |  |  | d, RT |  | fracture next to tab | [13 empty] | SG, M, C, BTB |  | 0.1084444
462 | GEV206_R0300_0009 | 1 | 53.31 | WMC | UD2 | 0 | LM | R0300 | GE1 | 3.9 |  | 25 | 25 | 97.5 | 145 |  | 35 |  | BM | BM | 2003-03-24 | 2003-03-31 | CA | -1 | 15 |  |  | 15 |  | 0.4 |  | 0.4 |  |  |  | 153.8462 |  | 153.8462 |  |  |  | #VALUE! |  |  | 2972910 |  | 0 |  | t | [7 empty] | 5 |  | 37.3 | 37.8 | [6 empty] | 250 kN homebuilt, WMC | l | m | n |  |  | d, RT |  | resin powders near tabs | [13 empty] | SG, M, C, BTB |  | 165.1617
463 | GEV206_R0300_0010 | 1 | 53.31 | WMC | UD2 | 0 | LM | R0300 | GE1 | 3.9 |  | 25 | 25 | 97.5 | 145 |  | 35 |  | BM | BM | 2003-03-31 | 2003-03-31 | CA | -1 | 18.5534 |  |  | 18.5534 | [7 empty] | 190.2913 |  | 190.2913 |  |  |  | #VALUE! |  |  | 37601 |  | 3 | [9 empty] | 5 | [9 empty] | 100 kN homebuilt, WMC | l | m | n |  |  | d, RT |  | Slip, test result not representative |  | x | [13 empty] | 2.088944
464 | GEV206_R0300_0011 | 1 | 53.31 | WMC | UD2 | 0 | LM | R0300 | GE1 | 3.8 |  | 25 | 25 | 95 | 145 |  | 35 |  | TG 3 phase I | BM | 2003-03-25 | 2003-03-25 | CA | 0.1 | 37.1068 |  |  | 37.1068 | [7 empty] | 390.5979 |  | 390.5979 |  |  |  | #VALUE! |  |  | 17403 |  | 2 |  | t | [7 empty] | 5 | [9 empty] | 100 kN Schenck, WMC | l | h | n |  |  | d, RT | [17 empty] | 0.9668333
465 | GEV206_R0300_0012 | 1 | 53.31 | WMC | UD2 | 0 | LM | R0300 | GE1 | 3.8 |  | 25 | 25 | 95 | 145 |  | 35 |  | TG 3 phase I | BM | 2003-03-26 | 2003-03-26 | CA | 0.1 | 32.46845 |  |  | 32.46845 | [7 empty] | 341.7732 |  | 341.7732 |  |  |  | #VALUE! |  |  | 43033 |  | 0 |  | t | [6 empty] | 0.25 | 5 | [9 empty] | 100 kN Schenck, WMC | l | h | n |  |  | d, RT | [17 empty] | 2.390722
466 | GEV206_R0300_0013 | 1 | 53.31 | WMC | UD2 | 0 | LM | R0300 | GE1 | 3.8 |  | 25 | 25 | 95 | 145 |  | 35 |  | TG 3 phase I | BM | 2003-03-27 | 2003-03-28 | CA | 0.1 | 27.8301 |  |  | 27.8301 | [7 empty] | 292.9484 |  | 292.9484 |  |  |  | #VALUE! |  |  | 226935 |  | 3 |  | t | [6 empty] | 0.25 | 5 | [9 empty] | 100 kN Schenck, WMC | l | h | n |  |  | d, RT |  | Tabs not fully covered by grips, longitudinal fracture at both tabs | [15 empty] | 12.6075
467 | GEV206_R0300_0014 | 1 | 53.31 | WMC | UD2 | 0 | LM | R0300 | GE1 | 3.8 |  | 25 | 25 | 95 | 145 |  | 35 |  | TG 3 phase I | BM | 2003-03-28 | 2003-03-31 | CA | 0.1 | 23.19175 |  |  | 23.19175 | [7 empty] | 244.1237 |  | 244.1237 |  |  |  | #VALUE! |  |  | 977128 |  | 0 |  | t | [6 empty] | 0.25 | 5 | [9 empty] | 100 kN Schenck, WMC | l | h | n |  |  | d, RT |  | Tabs not fully covered by grips. | [15 empty] | 54.28489
468 | GEV206_R0300_0017 | 1 | 53.31 | WMC | UD2 | 0 | LM | R0300 | GE1 | 3.8 |  | 25 | 25 | 95 | 145 |  | 35 |  | BM | BM | 2003-04-01 | 2003-04-01 | CA | -1 | 20 |  |  | 20 |  | 0.6 |  | 0.6 |  |  |  | 210.5263 |  | 210.5263 |  |  |  | #VALUE! |  |  | 37153 |  | 0 | [8 empty] | 0.25 | 5 |  | 37.4 | 37.9 | [6 empty] | 250 kN homebuilt, WMC | l | m | n |  |  | d, RT |  | Tabs not fully covered by grips |  | x | [11 empty] | SG&EXT, M, C, BTB |  | 2.064056
469 | GEV206_R0300_0018 | 1 | 53.31 | WMC | UD2 | 0 | LM | R0300 | GE1 | 3.8 |  | 25 | 25 | 95 | 145 |  | 35 |  | TG 3 phase I | BM | 2003-04-01 | 2003-04-01 | CA | 0.1 | 32.46845 |  |  | 32.46845 | [7 empty] | 341.7732 |  | 341.7732 |  |  |  | #VALUE! |  |  | 23612 |  | 0 |  | t | [6 empty] | 0.25 | 5 |  | 38.220004 | [7 empty] | 100 kN Schenck, WMC | l | h | n |  |  | d, RT | [15 empty] | EXT, M, C, BTB |  | 1.311778
471 | GEV206_R0300_0061 | 1 | 53.31 | RAL | UD2 | 0 | LM | R0300 | GE1 | 3.77 |  | 25.21 | 25.21 | 95.0417 | 145 |  | 35 |  | TG 5 phase I | BM | 2003-04-04 | 2003-04-04 | STT |  | 78.3 |  | 78.3 | [7 empty] | 0.3155 | 823.8489 | 823.8489 |  |  |  |  | 20922.88 |  |  | 1 | [10 empty] | 1 |  |  | 39.3755 | [5 empty] | 0.02092288 | #DIV/0! | 100 kN EHS, RAL | d | m | n |  |  | d, RT | OB_TG5_R004 | Splitting; Eit verage of two; Poisson's ratio average of two; emax stroke of test machine=6.74 (not extension of sample); ambient air temperature=26 | [10 empty] | BL0061t 040403 ext1 cal changed and trimmed.txt |  |  |  |  | 0.25
472 | GEV206_R0300_0062 | 1 | 53.31 | RAL | UD2 | 0 | LM | R0300 | GE1 | 3.77 |  | 25.3 | 25.3 | 95.381 | 145 |  | 35 |  | TG 5 phase I | BM | 2003-04-04 | 2003-04-04 | STT |  | 76.3 |  | 76.3 | [7 empty] | 0.2855 | 799.9497 | 799.9497 |  |  |  |  | 20806.56 |  |  | 1 | [10 empty] | 1 |  |  | 38.447 | [5 empty] | 0.02080656 | #DIV/0! | 100 kN EHS, RAL | d | m | n |  |  | d, RT | OB_TG5_R004 | Splitting; emax stroke of test machine= 6.8 (not extension of sample); Eit verage of two; Poisson's ratio average of two; ambient air temperature=27 | [10 empty] | BL0062t 040403 ext1 cal changed and trimmed.txt |  |  |  |  | 0.25
473 | GEV206_R0300_0063 | 1 | 53.31 | RAL | UD2 | 0 | LM | R0300 | GE1 | 3.74 |  | 25.13 | 25.13 | 93.9862 | 145 |  | 35 |  | TG 5 phase I | BM | 2003-04-04 | 2003-04-04 | STT |  | 78.4 |  | 78.4 | [7 empty] | 0.334 | 834.165 | 834.165 |  |  |  |  | 20868.21 |  |  | 1 | [10 empty] | 1 |  |  | 39.973 | [5 empty] | 0.02086821 | #DIV/0! | 100 kN EHS, RAL | d | m | n |  |  | d, RT | OB_TG5_R004 | Splitting; emax stroke of test machine=6.68 (not extension of sample); Eit verage of two; Poisson's ratio average of two; ambient air temperature=26 | [10 empty] | BL0063t 040403 ext1 cal changed and trimmed.txt |  |  |  |  | 0.25
474 | GEV206_R0300_0064 | 1 | 53.31 | RAL | UD2 | 0 | LM | R0300 | GE1 | 3.68 |  | 25.34 | 25.34 | 93.2512 | 145 |  | 35 |  | TG 5 phase I | BM | 2003-04-04 | 2003-04-04 | STT |  | 76.8 |  | 76.8 | [7 empty] | 0.2945 | 823.5819 | 823.5819 |  |  |  |  | 20956.28 |  |  | 1 | [10 empty] | 1 |  |  | 39.3 | [5 empty] | 0.02095628 | #DIV/0! | 100 kN EHS, RAL | d | m | n |  |  | d, RT | OB_TG5_R004 | Splitting; emax stroke of test machine=6.46 (not extension of sample); Eit verage of two; Poisson's ratio average of two; ambient air temperature=27 | [10 empty] | BL0064t 040403 ext1 cal changed and trimmed.txt |  |  |  |  | 0.25
475 | GEV206_R0300_0065 | 1 | 53.31 | RAL | UD2 | 0 | LM | R0300 | GE1 | 3.65 |  | 25.1 | 25.1 | 91.615 | 145 |  | 35 |  | TG 5 phase I | BM | 2003-04-04 | 2003-04-04 | STT |  | 78.4 |  | 78.4 | [7 empty] | 0.24 | 855.7551 | 855.7551 |  |  |  |  | 21758.05 |  |  | 1 | [10 empty] | 0.25 |  |  | 39.3305 | [5 empty] | 0.02175805 | #DIV/0! | 100 kN EHS, RAL | d | m | n |  |  | d, RT | OB_TG5_R004 | Splitting; emax stroke of test machine=6.59 (not extension of sample); Eit verage of two; Poisson's ratio average of two; ambient air temperature=23 | [10 empty] | BL0065t 040403 ext1 cal changed and trimmed.txt |  |  |  |  | 0.25
476 | GEV206_R0300_0066 | 1 | 53.31 | RAL | UD2 | 0 | LM | R0300 | GE1 | 3.71 |  | 25.25 | 25.25 | 93.6775 | 145 |  | 35 |  | TG 5 phase I | BM | 2003-04-25 | 2003-04-25 | STC |  | -52.6 |  | -52.6 | [8 empty] | -561.5009 | -561.5009 |  |  |  |  | -14810.83 |  |  | 1 | [10 empty] | 0.25 |  |  |  | 37.9115 |  |  |  |  | #DIV/0! | -0.01481083 | 100 kN EHS, RAL | d | m | n |  |  | d, RT | OB_TG5_R004 | Through thickness shear; emax stroke of test machine=-3.67 (not extension of sample); Eit verage of two; ambient air temp=23 |  | x | [8 empty] | BL0066c 250403 trimmed.txt |  |  |  |  | 0.25
477 | GEV206_R0300_0067 | 1 | 53.31 | RAL | UD2 | 0 | LM | R0300 | GE1 | 3.59 |  | 25.2 | 25.2 | 90.468 | 145 |  | 35 |  | TG 5 phase I | BM | 2003-04-07 | 2003-04-07 | STC |  | -51.2 |  | -51.2 | [7 empty] | 0.2705 | -565.946 | -565.946 |  |  |  |  | -14568.96 |  |  | 1 | [10 empty] | 0.25 |  |  |  | 38.846 |  |  |  |  | #DIV/0! | -0.01456896 | 100 kN EHS, RAL | d | m | n |  |  | d, RT | OB_TG5_R004 | Through thickness shear, emax stroke of test machine=-3.56 (not extension of sample); Eit verage of two; Poisson's ratio average of two; ambient air temp=26 |  | x | [8 empty] | BL0067c 070403 ext1 cal changed and trimmed.txt |  |  |  |  | 0.25
478 | GEV206_R0300_0068 | 1 | 53.31 | RAL | UD2 | 0 | LM | R0300 | GE1 | 3.73 |  | 25.2 | 25.2 | 93.996 | 145 |  | 35 |  | TG 5 phase I | BM | 2003-04-25 | 2003-04-25 | STC |  | -53.3 |  | -53.3 | [8 empty] | -567.0454 | -567.0454 |  |  |  |  | -17057.84 |  |  | 1 | [10 empty] | 0.25 |  |  |  | 33.2425 |  |  |  |  | #DIV/0! | -0.01705784 | 100 kN EHS, RAL | d | m | n |  |  | d, RT | OB_TG5_R004 | emax stroke of test machine=-3.57 (not extension of sample); Eit verage of two; ambient air temp=23 |  | x |  |  | x | [5 empty] | BL0068c 250403 trimmed.txt |  |  |  |  | 0.25
479 | GEV206_R0300_0069 | 1 | 53.31 | RAL | UD2 | 0 | LM | R0300 | GE1 | 3.7 |  | 25.17 | 25.17 | 93.129 | 145 |  | 35 |  | TG 5 phase I | BM | 2003-04-25 | 2003-04-25 | STC |  | -51.7 |  | -51.7 | [8 empty] | -555.1439 | -555.1439 |  |  |  |  | -14576.06 |  |  | 1 | [10 empty] | 0.25 |  |  |  | 38.086 |  |  |  |  | #DIV/0! | -0.01457606 | 100 kN EHS, RAL | d | m | n |  |  | d, RT | OB_TG5_R004 | Through thickness shear, emax stroke of test machine=-3.59 (not extension of sample); Eit verage of two; ambient air temp=23 |  | x | [8 empty] | BL0069c 250403 trimmed.txt |  |  |  |  | 0.25
480 | GEV206_R0300_0070 | 1 | 53.31 | RAL | UD2 | 0 | LM | R0300 | GE1 | 3.7 |  | 25.33 | 25.33 | 93.721 | 145 |  | 35 |  | TG 5 phase I | BM | 2003-04-07 | 2003-04-07 | STC |  | -51.9 |  | -51.9 | [7 empty] | 0.2825 | -553.7713 | -553.7713 |  |  |  |  | -14056.36 |  |  | 1 | [10 empty] | 1 |  |  |  | 39.3965 |  |  |  |  | #DIV/0! | -0.01405636 | 100 kN EHS, RAL | d | m | n |  |  | d, RT | OB_TG5_R004 | Complex; emax stroke of test machine =-3.57 (not extension of sample); Eit verage of two; Poisson's ratio average of two; ambient air temp=26 |  | x | [8 empty] | BL0070c 070403 ext1 cal changed and trimmed.txt |  |  |  |  | 0.25
495 | GEV207_R0400_0074 | 14 | 53.03946 | VUB | MD2 | 0 | LM | R0400 | GE1 | 6.8 |  | 25.23 | 25.23 | 171.564 | 150 |  | 40 |  | TG 5 phase I | BM | 2003-05-22 | 2003-05-22 | STT |  | 88.85 |  | 88.85 |  |  | 2.346 | 2.346 |  |  |  | 0.489 | 517.8825 | 517.8825 |  |  |  |  | 20111.94 |  |  | 1 | [10 empty] | 1 |  |  | 25.75 | [5 empty] | 0.02011194 | #DIV/0! | 100 kN Instron, VUB | d | m | n |  |  | d, RT | OB_TG5_R006 | [11 empty] | optimat MD |  |  |  |  | 0.25
496 | GEV207_R0400_0075 | 14 | 53.03946 | VUB | MD2 | 0 | LM | R0400 | GE1 | 6.75 |  | 25.18 | 25.18 | 169.965 | 150 |  | 40 |  | TG 5 phase I | BM | 2003-05-22 | 2003-05-22 | STT |  | 88.3 |  | 88.3 |  |  | 2.281 | 2.281 |  |  |  | 0.482 | 519.5187 | 519.5187 |  |  |  |  | 19663.84 |  |  | 1 | [10 empty] | 1 |  |  | 26.42 | [5 empty] | 0.01966384 | #DIV/0! | 100 kN Instron, VUB | d | m | n |  |  | d, RT | OB_TG5_R006 | [11 empty] | optimat MD |  |  |  |  | 0.25
497 | GEV207_R0400_0076 | 14 | 53.03946 | VUB | MD2 | 0 | LM | R0400 | GE1 | 6.78 |  | 25.23 | 25.23 | 171.0594 | 150 |  | 40 |  | TG 5 phase I | BM | 2003-05-22 | 2003-05-22 | STT |  | 89.95 |  | 89.95 |  |  | 2.248 | 2.248 |  |  |  | 0.456 | 525.8407 | 525.8407 |  |  |  |  | 19468.37 |  |  | 1 | [10 empty] | 1 |  |  | 27.01 | [5 empty] | 0.01946837 | #DIV/0! | 100 kN Instron, VUB | d | m | n |  |  | d, RT | OB_TG5_R006 | [11 empty] | optimat MD |  |  |  |  | 0.25
498 | GEV207_R0400_0077 | 14 | 53.03946 | VUB | MD2 | 0 | LM | R0400 | GE1 | 6.8 |  | 25.24 | 25.24 | 171.632 | 150 |  | 40 |  | TG 5 phase I | BM | 2003-05-22 | 2003-05-22 | STT |  | 85.91 |  | 85.91 |  |  | 2.192 | 2.192 |  |  |  | 0.509 | 500.5477 | 500.5477 |  |  |  |  | 18853.02 |  |  | 1 | [10 empty] | 1 |  |  | 26.55 | [5 empty] | 0.01885302 | #DIV/0! | 100 kN Instron, VUB | d | m | n |  |  | d, RT | OB_TG5_R006 | [11 empty] | optimat MD |  |  |  |  | 0.25
499 | GEV207_R0400_0078 | 14 | 53.03946 | VUB | MD2 | 0 | LM | R0400 | GE1 | 6.78 |  | 25.24 | 25.24 | 171.1272 | 150 |  | 40 |  | TG 5 phase I | BM | 2003-05-22 | 2003-05-22 | STT |  | 90.84 |  | 90.84 |  |  | 2.407 | 2.407 |  |  |  | 0.491 | 530.8332 | 530.8332 |  |  |  |  | 20145.47 |  |  | 1 | [10 empty] | 0.25 |  |  | 26.35 | [5 empty] | 0.02014547 | #DIV/0! | 100 kN Instron, VUB | d | m | n |  |  | d, RT | OB_TG5_R006 | [11 empty] | optimat MD |  |  |  |  | 0.25
500 | GEV207_R0400_0034 | 14 | 53.03946 | VUB | MD2 | 0 | LM | R0400 | GE1 | 6.8 |  | 25.22 | 25.22 | 171.496 | 150 |  | 40 |  | TG 5 phase I | BM | 2003-05-14 | 2003-05-14 | STC |  | -70.29 |  | -70.29 |  |  | 1.735 | 1.735 |  |  |  |  | -409.8638 | -409.8638 |  |  |  |  | -15560.51 |  |  | 1 | [10 empty] | 0.25 |  |  |  | 26.34 |  |  |  |  | #DIV/0! | -0.01556051 | 100 kN MTS, VUB | d | h | n |  |  | d, RT | OB_TG5_R006 | [11 empty] | optimat MD |  |  |  |  | 0.25
501 | GEV207_R0400_0027 | 14 | 53.03946 | VUB | MD2 | 0 | LM | R0400 | GE1 | 6.79 |  | 25.1 | 25.1 | 170.429 | 150 |  | 40 |  | TG 5 phase I | BM | 2003-05-14 | 2003-05-14 | STC |  | -68.96 |  | -68.96 |  |  | -1.693 | -1.693 |  |  |  |  | -404.626 | -404.626 |  |  |  |  | -15041.86 |  |  | 1 | [10 empty] | 0.25 |  |  |  | 26.9 |  |  |  |  | #DIV/0! | -0.01504186 | 100 kN MTS, VUB | d | h | n |  |  | d, RT | OB_TG5_R006 | [11 empty] | optimat MD |  |  |  |  | 0.25
502 | GEV207_R0400_0029 | 14 | 53.03946 | VUB | MD2 | 0 | LM | R0400 | GE1 | 6.78 |  | 25.23 | 25.23 | 171.0594 | 150 |  | 40 |  | TG 5 phase I | BM | 2003-05-14 | 2003-05-14 | STC |  | -68.81 |  | -68.81 |  |  | -1.682 | -1.682 |  |  |  |  | -402.2579 | -402.2579 |  |  |  |  | -14805.22 |  |  | 1 | [10 empty] | 0.25 |  |  |  | 27.17 |  |  |  |  | #DIV/0! | -0.01480522 | 100 kN MTS, VUB | d | h | n |  |  | d, RT | OB_TG5_R006 | [11 empty] | optimat MD |  |  |  |  | 0.25
503 | GEV207_R0400_0030 | 14 | 53.03946 | VUB | MD2 | 0 | LM | R0400 | GE1 | 6.8 |  | 25.21 | 25.21 | 171.428 | 150 |  | 40 |  | TG 5 phase I | BM | 2003-05-14 | 2003-05-14 | STC |  | -69.18 |  | -69.18 |  |  | -1.651 | -1.651 |  |  |  |  | -403.5513 | -403.5513 |  |  |  |  | -14712.04 |  |  | 1 | [10 empty] | 0.25 |  |  |  | 27.43 |  |  |  |  | #DIV/0! | -0.01471204 | 100 kN MTS, VUB | d | h | n |  |  | d, RT | OB_TG5_R006 | [11 empty] | optimat MD |  |  |  |  | 0.25
504 | GEV207_R0400_0033 | 14 | 53.03946 | VUB | MD2 | 0 | LM | R0400 | GE1 | 6.77 |  | 25.27 | 25.27 | 171.0779 | 150 |  | 40 |  | TG 5 phase I | BM | 2003-05-14 | 2003-05-14 | STC |  | -71.19 |  | -71.19 |  |  | -1.668 | -1.668 |  |  |  |  | -416.1262 | -416.1262 |  |  |  |  | -15310.02 |  |  | 1 | [10 empty] | 1 |  |  |  | 27.18 |  |  |  |  | #DIV/0! | -0.01531002 | 100 kN MTS, VUB | d | h | n |  |  | d, RT | OB_TG5_R006 | [11 empty] | optimat MD |  |  |  |  | 0.25
505 | GEV206_R0300_0025 | 1 | 53.31 | DLR | UD2 | 0 | LM | R0300 | GE1 | 3.7 |  | 25.05 | 25.05 | 92.685 | 145 |  | 35 |  | TG 1 phase I | BM | 2003-04-08 | 2003-04-08 | STT |  | 79.9 |  | 79.9 |  |  | 2.35 | 2.35 |  |  |  |  | 862.0597 | 862.0597 |  |  |  |  | 22016.03 |  |  | 1 | [10 empty] | 1 |  |  | 39.156 | [5 empty] | 0.02201603 | #DIV/0! | 200 kN Zwick, DLR | d | h | n | 23 |  | d, RT | OB_TG1_R004 | [16 empty] | 0.25
506 | GEV206_R0300_0026 | 1 | 53.31 | DLR | UD2 | 0 | LM | R0300 | GE1 | 3.65 |  | 25 | 25 | 91.25 | 145 |  | 35 |  | TG 1 phase I | BM | 2003-04-08 | 2003-04-08 | STT |  | 78.9 |  | 78.9 |  |  | 2.27 | 2.27 |  |  |  |  | 864.6575 | 864.6575 |  |  |  |  | 22237.99 |  |  | 1 | [10 empty] | 1 |  |  | 38.882 | [5 empty] | 0.02223799 | #DIV/0! | 200 kN Zwick, DLR | d | h | n | 23 |  | d, RT | OB_TG1_R004 | [16 empty] | 0.25
507 | GEV206_R0300_0027 | 1 | 53.31 | DLR | UD2 | 0 | LM | R0300 | GE1 | 3.7 |  | 25.1 | 25.1 | 92.87 | 145 |  | 35 |  | TG 1 phase I | BM | 2003-04-08 | 2003-04-08 | STT |  | 78.1 |  | 78.1 |  |  | 2.32 | 2.32 |  |  |  |  | 840.9605 | 840.9605 |  |  |  |  | 21686.54 |  |  | 1 | [10 empty] | 1 |  |  | 38.778 | [5 empty] | 0.02168654 | #DIV/0! | 200 kN Zwick, DLR | d | h | n | 23 |  | d, RT | OB_TG1_R004 | [16 empty] | 0.25
508 | GEV206_R0300_0028 | 1 | 53.31 | DLR | UD2 | 0 | LM | R0300 | GE1 | 3.7 |  | 25.25 | 25.25 | 93.425 | 145 |  | 35 |  | TG 1 phase I | BM | 2003-04-08 | 2003-04-08 | STT |  | 76.1 |  | 76.1 |  |  | 2.33 | 2.33 |  |  |  |  | 814.5571 | 814.5571 |  |  |  |  | 20787.47 |  |  | 1 | [10 empty] | 1 |  |  | 39.185 | [5 empty] | 0.02078747 | #DIV/0! | 200 kN Zwick, DLR | d | h | n | 23 |  | d, RT | OB_TG1_R004 | [16 empty] | 0.25
509 | GEV206_R0300_0029 | 1 | 53.31 | DLR | UD2 | 0 | LM | R0300 | GE1 | 3.75 |  | 25 | 25 | 93.75 | 145 |  | 35 |  | TG 1 phase I | BM | 2003-04-08 | 2003-04-08 | STT |  | 75.9 |  | 75.9 |  |  | 2.21 | 2.21 |  |  |  |  | 809.6 | 809.6 |  |  |  |  | 20709.06 |  |  | 1 | [10 empty] | 0.25 |  |  | 39.094 | [5 empty] | 0.02070906 | #DIV/0! | 200 kN Zwick, DLR | d | h | n | 23 |  | d, RT | OB_TG1_R004 | [16 empty] | 0.25
510 | GEV206_R0300_0030 | 1 | 53.31 | DLR | UD2 | 0 | LM | R0300 | GE1 | 3.7 |  | 25.15 | 25.15 | 93.055 | 145 |  | 35 |  | TG 1 phase I | BM | 2003-05-28 | 2003-05-28 | STC |  | -55.8 |  | -55.8 |  |  | -1.558 | -1.558 |  |  |  |  | -599.6454 | -599.6454 |  |  |  |  | -15508.34 |  |  | 1 | [10 empty] | 0.25 |  |  |  | 38.666 |  |  |  |  | #DIV/0! | -0.01550834 | 200 kN HUN, DLR | d | m | n | 26 |  | d, RT | OB_TG1_R004 | testing speed not exactly maintained during test | [15 empty] | 0.25
511 | GEV206_R0300_0031 | 1 | 53.31 | DLR | UD2 | 0 | LM | R0300 | GE1 | 3.7 |  | 25.05 | 25.05 | 92.685 | 145 |  | 35 |  | TG 1 phase I | BM | 2003-06-02 | 2003-06-02 | STC |  | -51.3 |  | -51.3 |  |  | -1.429 | -1.429 |  |  |  |  | -553.4876 | -553.4876 |  |  |  |  | -14377.8 |  |  | 1 | [10 empty] | 0.25 |  |  |  | 38.496 |  |  |  |  | #DIV/0! | -0.0143778 | 200 kN HUN, DLR | d | m | n | 26 |  | d, RT | OB_TG1_R004 | testing speed not exactly maintained during test | [15 empty] | 0.25
512 | GEV206_R0300_0032 | 1 | 53.31 | DLR | UD2 | 0 | LM | R0300 | GE1 | 3.7 |  | 25.15 | 25.15 | 93.055 | 145 |  | 35 |  | TG 1 phase I | BM | 2003-06-02 | 2003-06-02 | STC |  | -55 |  | -55 |  |  | -1.559 | -1.559 |  |  |  |  | -591.0483 | -591.0483 |  |  |  |  | -15418.38 |  |  | 1 | [10 empty] | 0.25 |  |  |  | 38.334 |  |  |  |  | #DIV/0! | -0.01541838 | 200 kN HUN, DLR | d | m | n | 26 |  | d, RT | OB_TG1_R004 | testing speed not exactly maintained during test | [15 empty] | 0.25
513 | GEV206_R0300_0033 | 1 | 53.31 | DLR | UD2 | 0 | LM | R0300 | GE1 | 3.65 |  | 25.1 | 25.1 | 91.615 | 145 |  | 35 |  | TG 1 phase I | BM | 2003-06-02 | 2003-06-02 | STC |  | -57.5 |  | -57.5 |  |  | -1.578 | -1.578 |  |  |  |  | -627.6265 | -627.6265 |  |  |  |  | -15915.47 |  |  | 1 | [10 empty] | 0.25 |  |  |  | 39.435 |  |  |  |  | #DIV/0! | -0.01591547 | 200 kN HUN, DLR | d | m | n | 26 |  | d, RT | OB_TG1_R004 | testing speed not exactly maintained during test | [15 empty] | 0.25
514 | GEV206_R0300_0034 | 1 | 53.31 | DLR | UD2 | 0 | LM | R0300 | GE1 | 3.7 |  | 25.2 | 25.2 | 93.24 | 145 |  | 35 |  | TG 1 phase I | BM | 2003-06-02 | 2003-06-02 | STC |  | -53.1 |  | -53.1 |  |  | -1.434 | -1.434 |  |  |  |  | -569.4981 | -569.4981 |  |  |  |  | -14342.15 |  |  | 1 | [10 empty] | 1 |  |  |  | 39.708 |  |  |  |  | #DIV/0! | -0.01434215 | 200 kN HUN, DLR | d | m | n | 26 |  | d, RT | OB_TG1_R004 | testing speed not exactly maintained during test | [15 empty] | 0.25
515 | GEV207_R0400_0134 | 33 | 48.76635 | DLR | MD2 | 0 | LM | R0400 | GE1 | 6.6 |  | 25.3 | 25.3 | 166.98 | 150 |  | 40 |  | TG 1 phase I | BM | 2003-05-23 | 2003-05-23 | STT |  | 88.3 |  | 88.3 |  |  | 2.26 | 2.26 |  |  |  |  | 528.8058 | 528.8058 |  |  |  |  | 19092.53 |  |  | 1 | [10 empty] | 1 |  |  | 27.697 | [5 empty] | 0.01909253 | #DIV/0! | 200 kN Zwick, DLR | d | h | n | 23 |  | d, RT | OB_TG1_R004 | [16 empty] | 0.25
516 | GEV207_R0400_0135 | 33 | 48.76635 | DLR | MD2 | 0 | LM | R0400 | GE1 | 6.65 |  | 25.37 | 25.37 | 168.7105 | 150 |  | 40 |  | TG 1 phase I | BM | 2003-05-23 | 2003-05-23 | STT |  | 90.3 |  | 90.3 |  |  | 2.298 | 2.298 |  |  |  |  | 535.2364 | 535.2364 |  |  |  |  | 19248.26 |  |  | 1 | [10 empty] | 1 |  |  | 27.807 | [5 empty] | 0.01924826 | #DIV/0! | 200 kN Zwick, DLR | d | h | n | 23 |  | d, RT | OB_TG1_R004 | [16 empty] | 0.25
517 | GEV207_R0400_0136 | 33 | 48.76635 | DLR | MD2 | 0 | LM | R0400 | GE1 | 6.58 |  | 25 | 25 | 164.5 | 150 |  | 40 |  | TG 1 phase I | BM | 2003-05-23 | 2003-05-23 | STT |  | 88.7 |  | 88.7 |  |  | 2.349 | 2.349 |  |  |  |  | 539.2097 | 539.2097 |  |  |  |  | 19649.78 |  |  | 1 | [10 empty] | 1 |  |  | 27.441 | [5 empty] | 0.01964978 | #DIV/0! | 200 kN Zwick, DLR | d | h | n | 23 |  | d, RT | OB_TG1_R004 | [16 empty] | 0.25
518 | GEV207_R0400_0137 | 33 | 48.76635 | DLR | MD2 | 0 | LM | R0400 | GE1 | 6.58 |  | 25.25 | 25.25 | 166.145 | 150 |  | 40 |  | TG 1 phase I | BM | 2003-05-23 | 2003-05-23 | STT |  | 89.1 |  | 89.1 |  |  | 2.203 | 2.203 |  |  |  |  | 536.2786 | 536.2786 |  |  |  |  | 19261.5 |  |  | 1 | [10 empty] | 1 |  |  | 27.842 | [5 empty] | 0.0192615 | #DIV/0! | 200 kN Zwick, DLR | d | h | n | 23 |  | d, RT | OB_TG1_R004 | [16 empty] | 0.25
519 | GEV207_R0400_0138 | 33 | 48.76635 | DLR | MD2 | 0 | LM | R0400 | GE1 | 6.63 |  | 25.21 | 25.21 | 167.1423 | 150 |  | 40 |  | TG 1 phase I | BM | 2003-05-23 | 2003-05-23 | STT |  | 87.9 |  | 87.9 |  |  | 2.195 | 2.195 |  |  |  |  | 525.8992 | 525.8992 |  |  |  |  | 19052.94 |  |  | 1 | [10 empty] | 0.25 |  |  | 27.602 | [5 empty] | 0.01905294 | #DIV/0! | 200 kN Zwick, DLR | d | h | n | 23 |  | d, RT | OB_TG1_R004 | [16 empty] | 0.25
520 | GEV207_R0400_0098 | 31 | 50.83955 | DLR | MD2 | 0 | LM | R0400 | GE1 | 6.65 |  | 25.3 | 25.3 | 168.245 | 150 |  | 40 |  | TG 1 phase I | BM | 2003-06-03 | 2003-06-03 | STC |  | -76.9 |  | -76.9 |  |  | -1.913 | -1.913 |  |  |  |  | -457.0715 | -457.0715 |  |  |  |  | -16288.5 |  |  | 1 | [10 empty] | 0.25 |  |  |  | 28.061 |  |  |  |  | #DIV/0! | -0.0162885 | 200 kN HUN, DLR | d | m | n | 26 |  | d, RT | OB_TG1_R004 | testing speed not exactly maintained during test | [15 empty] | 0.25
521 | GEV207_R0400_0099 | 31 | 50.83955 | DLR | MD2 | 0 | LM | R0400 | GE1 | 6.61 |  | 25.18 | 25.18 | 166.4398 | 150 |  | 40 |  | TG 1 phase I | BM | 2003-06-03 | 2003-06-03 | STC |  | -83 |  | -83 |  |  | -1.991 | -1.991 |  |  |  |  | -498.6788 | -498.6788 |  |  |  |  | -17499.34 |  |  | 1 | [10 empty] | 0.25 |  |  |  | 28.497 |  |  |  |  | #DIV/0! | -0.01749934 | 200 kN HUN, DLR | d | m | n | 26 |  | d, RT | OB_TG1_R004 | testing speed not exactly maintained during test | [15 empty] | 0.25
522 | GEV207_R0400_0100 | 31 | 50.83955 | DLR | MD2 | 0 | LM | R0400 | GE1 | 6.6 |  | 25.26 | 25.26 | 166.716 | 150 |  | 40 |  | TG 1 phase I | BM | 2003-06-03 | 2003-06-03 | STC |  | -83.4 |  | -83.4 |  |  | -2.062 | -2.062 |  |  |  |  | -500.2519 | -500.2519 |  |  |  |  | -17877.63 |  |  | 1 | [10 empty] | 0.25 |  |  |  | 27.982 |  |  |  |  | #DIV/0! | -0.01787763 | 200 kN HUN, DLR | d | m | n | 26 |  | d, RT | OB_TG1_R004 | testing speed not exactly maintained during test | [15 empty] | 0.25
523 | GEV207_R0400_0101 | 31 | 50.83955 | DLR | MD2 | 0 | LM | R0400 | GE1 | 6.6 |  | 25.16 | 25.16 | 166.056 | 150 |  | 40 |  | TG 1 phase I | BM | 2003-06-03 | 2003-06-03 | STC |  | -83.2 |  | -83.2 |  |  | -2.079 | -2.079 |  |  |  |  | -501.0358 | -501.0358 |  |  |  |  | -17555.56 |  |  | 1 | [10 empty] | 0.25 |  |  |  | 28.54 |  |  |  |  | #DIV/0! | -0.01755556 | 200 kN HUN, DLR | d | m | n | 26 |  | d, RT | OB_TG1_R004 | testing speed not exactly maintained during test | [15 empty] | 0.25
524 | GEV207_R0400_0102 | 31 | 50.83955 | DLR | MD2 | 0 | LM | R0400 | GE1 | 6.63 |  | 25.21 | 25.21 | 167.1423 | 150 |  | 40 |  | TG 1 phase I | BM | 2003-06-03 | 2003-06-03 | STC |  | -79.3 |  | -79.3 |  |  | -1.89 | -1.89 |  |  |  |  | -474.446 | -474.446 |  |  |  |  | -17060.27 |  |  | 1 | [10 empty] | 1 |  |  |  | 27.81 |  |  |  |  | #DIV/0! | -0.01706027 | 200 kN HUN, DLR | d | m | n | 26 |  | d, RT | OB_TG1_R004 | testing speed not exactly maintained during test | [15 empty] | 0.25
525 | GEV207_R0400_0141 | 33 | 48.76635 | RAL | MD2 | 0 | LM | R0400 | GE1 | 6.66 |  | 25.12 | 25.12 | 167.2992 | 150 |  | 40 |  | TG 5 phase I | BM | 2003-05-19 |  | STT |  | 91 |  | 91 | [7 empty] | 0.4789 | 543.9357 | 543.9357 |  |  |  |  | 20479.51 |  |  | 1 | [10 empty] | 1 |  |  | 26.56 | [5 empty] | 0.02047951 | #DIV/0! | 100 kN EHS, RAL | d | m | n |  |  | d, RT | OB_TG5_R005 | Splitting along 45 degree lines; Eit average of two; Poisson's ratio average of two; e_max stroke of test machine=7.10; ambient temp=18 | [10 empty] | GEV207_R0400-0141 |  |  |  |  | 0.25
526 | GEV207_R0400_0142 | 33 | 48.76635 | RAL | MD2 | 0 | LM | R0400 | GE1 | 6.62 |  | 25.01 | 25.01 | 165.5662 | 150 |  | 40 |  | TG 5 phase I | BM | 2003-05-21 |  | STT |  | 95.7 |  | 95.7 | [7 empty] | 0.4515 | 578.0165 | 578.0165 |  |  |  |  | 21479.62 |  |  | 1 | [10 empty] | 1 |  |  | 26.91 | [5 empty] | 0.02147962 | #DIV/0! | 100 kN EHS, RAL | d | m | n |  |  | d, RT | OB_TG5_R005 | Splitting along 45 degree lines; Eit average of two; Poisson's ratio average of two; e_max stroke of test machine=7.81; ambient temp=18 | [10 empty] | GEV207_R0400-0142 |  |  |  |  | 0.25
527 | GEV207_R0400_0143 | 33 | 48.76635 | RAL | MD2 | 0 | LM | R0400 | GE1 | 6.62 |  | 25.32 | 25.32 | 167.6184 | 150 |  | 40 |  | TG 5 phase I | BM | 2003-05-21 |  | STT |  | 96.3 |  | 96.3 | [7 empty] | 0.4479 | 574.5193 | 574.5193 |  |  |  |  | 20998.51 |  |  | 1 | [10 empty] | 1 |  |  | 27.36 | [5 empty] | 0.02099851 | #DIV/0! | 100 kN EHS, RAL | d | m | n |  |  | d, RT | OB_TG5_R005 | Splitting along 45 degree lines;Eit average of two; Poisson's ratio average of two; e_max stroke of test machine=7.41; ambient temp=18 | [10 empty] | GEV207_R0400-0143 |  |  |  |  | 0.25
528 | GEV207_R0400_0144 | 33 | 48.76635 | RAL | MD2 | 0 | LM | R0400 | GE1 | 6.66 |  | 25.24 | 25.24 | 168.0984 | 150 |  | 40 |  | TG 5 phase I | BM | 2003-05-21 |  | STT |  | 92.7 |  | 92.7 | [7 empty] | 0.4451 | 551.4627 | 551.4627 |  |  |  |  | 20379.26 |  |  | 1 | [10 empty] | 1 |  |  | 27.06 | [5 empty] | 0.02037926 | #DIV/0! | 100 kN EHS, RAL | d | m | n |  |  | d, RT | OB_TG5_R005 | Splitting along 45 degree lines;Eit average of two; Poisson's ratio average of two; e_max stroke of test machine=7.58; ambient temp=18 | [10 empty] | GEV207_R0400-0144 |  |  |  |  | 0.25
529 | GEV207_R0400_0145 | 33 | 48.76635 | RAL | MD2 | 0 | LM | R0400 | GE1 | 6.54 |  | 25.07 | 25.07 | 163.9578 | 150 |  | 40 |  | TG 5 phase I | BM | 2003-05-21 |  | STT |  | 89.8 |  | 89.8 | [7 empty] | 0.4496 | 547.7019 | 547.7019 |  |  |  |  | 19130.35 |  |  | 1 | [13 empty] | 28.63 | [5 empty] | 0.01913035 | #DIV/0! | 100 kN EHS, RAL | d | m | n |  |  | d, RT | OB_TG5_R005 | Splitting along 45 degree lines;Eit average of two; Poisson's ratio average of two; e_max stroke of test machine=7.09; ambient temp=18 | [10 empty] | GEV207_R0400-0146 |  |  |  |  | 0.25
530 | GEV207_R0400_0146 | 33 | 48.76635 | RAL | MD2 | 0 | LM | R0400 | GE1 | 6.64 |  | 25.18 | 25.18 | 167.1952 | 150 |  | 40 |  | TG 5 phase I | BM | 2003-05-23 |  | STC |  | -85 |  | -85 | [7 empty] | 0.4647 | -508.3878 | -508.3878 |  |  |  |  | -16706.8 |  |  | 1 | [14 empty] | 30.43 |  |  |  |  | #DIV/0! | -0.0167068 | 100 kN EHS, RAL | d | m | n |  |  | d, RT | OB_TG5_R005 | Complex; Poisson's ratio average of two; Eic average of two; e_max stroke of test machine=-5.81; ambient temp=19 | [10 empty] | GEV207_R0400-0145 |  |  |  |  | 0.25
531 | GEV207_R0400_0147 | 33 | 48.76635 | RAL | MD2 | 0 | LM | R0400 | GE1 | 6.62 |  | 25.16 | 25.16 | 166.5592 | 150 |  | 40 |  | TG 5 phase I | BM | 2003-05-23 |  | STC |  | -84 |  | -84 | [7 empty] | 0.4625 | -504.3252 | -504.3252 |  |  |  |  | -17354.62 |  |  | 1 | [14 empty] | 29.06 |  |  |  |  | #DIV/0! | -0.01735462 | 100 kN EHS, RAL | d | m | n |  |  | d, RT | OB_TG5_R005 | Complex; Poisson's ratio average of two; Eic average of two; e_max stroke of test machine=-5.48; ambient temp=19 | [10 empty] | GEV207_R0400-0147 |  |  |  |  | 0.25
532 | GEV207_R0400_0148 | 33 | 48.76635 | RAL | MD2 | 0 | LM | R0400 | GE1 | 6.54 |  | 25.16 | 25.16 | 164.5464 | 150 |  | 40 |  | TG 5 phase I | BM | 2003-05-28 |  | STC |  | -78 |  | -78 | [7 empty] | 0.6043 | -474.0304 | -474.0304 |  |  |  |  | -12350.98 |  |  | 1 | [14 empty] | 38.38 |  |  |  |  | #DIV/0! | -0.01235098 | 100 kN EHS, RAL | d | m | n |  |  | d, RT | OB_TG5_R005 | Complex; Poisson's ratio average of two; Eic average of two; e_max stroke of test machine=-5.38; ambient temp=18 | [10 empty] | GEV207_R0400-0148 |  |  |  |  | 0.25
533 | GEV207_R0400_0149 | 33 | 48.76635 | RAL | MD2 | 0 | LM | R0400 | GE1 | 6.6 |  | 25.2 | 25.2 | 166.32 | 150 |  | 40 |  | TG 5 phase I | BM | 2003-05-29 |  | STC |  | -86 |  | -86 | [7 empty] | 0.4219 | -517.0755 | -517.0755 |  |  |  |  | -18646.79 |  |  | 1 | [14 empty] | 27.73 |  |  |  |  | #DIV/0! | -0.01864679 | 100 kN EHS, RAL | d | m | n |  |  | d, RT | OB_TG5_R005 | Complex;Poisson's ratio average of two; Eic average of two; e_max stroke of test machine=-5.76; ambient temp=19 |  | x | [8 empty] | GEV207_R0400-0149 |  |  |  |  | 0.25
534 | GEV207_R0400_0150 | 33 | 48.76635 | RAL | MD2 | 0 | LM | R0400 | GE1 | 6.56 |  | 25.2 | 25.2 | 165.312 | 150 |  | 40 |  | TG 5 phase I | BM | 2003-05-29 |  | STC |  | -89.1 |  | -89.1 | [7 empty] | 0.426 | -538.9808 | -538.9808 |  |  |  |  | -19577.95 |  |  | 1 | [14 empty] | 27.53 |  |  |  |  | #DIV/0! | -0.01957795 | 100 kN EHS, RAL | d | m | n |  |  | d, RT | OB_TG5_R005 | Complex; Poisson's ratio average of two; Eic average of two; e_max stroke of test machine=-6.26; ambient temp=21 | [10 empty] | GEV207_R0400-0150 |  |  |  |  | 0.25
535 | GEV207_R0400_0041 | 14 | 53.03946 | VUB | MD2 | 0 | LM | R0400 | GE1 | 6.746667 |  | 25.29 | 25.29 | 170.6232 | 150 |  | 40 |  | TG 1 phase I | I | 2003-05-12 | 2003-05-12 | CA | -1 | 45 |  |  | 45 |  | 1.066281 |  | 1.066281 |  |  |  | 263.739 |  | 263.739 |  |  |  | #VALUE! |  |  | 265 |  | 1 |  | t | [7 empty] | 5 |  | 26.61596 | 25.09326 | [6 empty] | 100 kN Instron, VUB | l | h | n |  |  | d, RT | [17 empty] | 0.01472222
536 | GEV207_R0400_0040 | 14 | 53.03946 | VUB | MD2 | 0 | LM | R0400 | GE1 | 6.8 |  | 25.21 | 25.21 | 171.428 | 150 |  | 40 |  | TG 1 phase I | I | 2003-05-12 | 2003-05-12 | CA | -1 | 35 |  |  | 35 |  | 0.7991476 |  | 0.7991476 |  |  |  | 204.1673 |  | 204.1673 |  |  |  | #VALUE! |  |  | 443 |  | 0 |  | t | [7 empty] | 5 |  | 27.07505 | 25.18558 | [6 empty] | 100 kN Instron, VUB | l | h | n |  |  | d, RT | [17 empty] | 0.02461111
537 | GEV207_R0400_0044 | 14 | 53.03946 | VUB | MD2 | 0 | LM | R0400 | GE1 | 6.816667 |  | 25.26667 | 25.26667 | 172.2344 | 150 |  | 40 |  | TG 1 phase I | I | 2003-06-12 | 2003-06-12 | CA | -1 | 30 |  |  | 30 |  | 0.7350929 |  | 0.7350929 |  |  |  | 174.1812 |  | 174.1812 |  |  |  | #VALUE! |  |  | 744 |  | 2 |  | c | [7 empty] | 5 |  | 26.03995 | 23.16706 | [6 empty] | 100 kN Instron, VUB | l | h | n |  |  | d, RT | [17 empty] | 0.04133333
538 | GEV207_R0400_0037 | 14 | 53.03946 | VUB | MD2 | 0 | LM | R0400 | GE1 | 6.79 |  | 25.20333 | 25.20333 | 171.1306 | 150 |  | 40 |  | TG 1 phase I | I | 2003-05-13 | 2003-05-13 | CA | -1 | 30 |  |  | 30 |  | 0.7068984215 |  | 0.7068984215 |  |  |  | 175.3047 |  | 175.3047 |  |  |  | #VALUE! |  |  | 1141 |  | 2 |  | t | [7 empty] | 5 |  | 26.26731 | 24.87179 | [6 empty] | 100 kN Instron, VUB | l | h | n |  |  | d, RT | [17 empty] | 0.06338889
539 | GEV207_R0400_0036 | 14 | 53.03946 | VUB | MD2 | 0 | LM | R0400 | GE1 | 6.79 |  | 25.23667 | 25.23667 | 171.357 | 150 |  | 40 |  | TG 1 phase I | I | 2003-06-04 | 2003-06-04 | CA | -1 | 25 |  |  | 25 |  | 0.5741431 |  | 0.5741431 |  |  |  | 145.8943 |  | 145.8943 |  |  |  | #VALUE! |  |  | 1403 |  | 0 |  | c | [7 empty] | 5 |  | 26.3908 | 25.45642 | [6 empty] | 100 kN Instron, VUB | l | h | n |  |  | d, RT | [17 empty] | 0.07794444
540 | GEV207_R0400_0039 | 14 | 53.03946 | VUB | MD2 | 0 | LM | R0400 | GE1 | 6.76 |  | 25.23 | 25.23 | 170.5548 | 150 |  | 40 |  | TG 1 phase I | I | 2003-05-13 | 2003-05-13 | CA | -1 | 25 |  |  | 25 |  | 0.5805767728 |  | 0.5805767728 |  |  |  | 146.5805 |  | 146.5805 |  |  |  | #VALUE! |  |  | 2923 |  | 0 |  | t | [7 empty] | 5 |  | 26.2414 | 25.33313 | [6 empty] | 100 kN MTS, VUB | l | h | n |  |  | d, RT | [17 empty] | 0.1623889
541 | GEV207_R0400_0032 | 14 | 53.03946 | VUB | MD2 | 0 | LM | R0400 | GE1 | 6.816667 |  | 25.23 | 25.23 | 171.9845 | 150 |  | 40 |  | TG 1 phase I | I | 2003-06-04 | 2003-06-04 | CA | -1 | 20 |  |  | 20 |  | 0.459093794 |  | 0.459093794 |  |  |  | 116.2895 |  | 116.2895 |  |  |  | #VALUE! |  |  | 8142 |  | 0 |  | c | [7 empty] | 5 |  | 27.24911 | 26.95354 | [6 empty] | 100 kN MTS, VUB | l | h | n |  |  | d, RT | [17 empty] | 0.4523333
542 | GEV207_R0400_0031 | 14 | 53.03946 | VUB | MD2 | 0 | LM | R0400 | GE1 | 6.763333 |  | 25.07333 | 25.07333 | 169.5793 | 150 |  | 40 |  | TG 1 phase I | I | 2003-06-04 | 2003-06-04 | CA | -1 | 20 |  |  | 20 |  | 0.4581292 |  | 0.4581292 |  |  |  | 117.9389 |  | 117.9389 |  |  |  | #VALUE! |  |  | 11786 |  | 0 |  | c | [7 empty] | 5 |  | 26.33781 | 25.76841 | [6 empty] | 100 kN MTS, VUB | l | h | n |  |  | d, RT | [17 empty] | 0.6547778
543 | GEV207_R0400_0069 | 14 | 53.03946 | VUB | MD2 | 0 | LM | R0400 | GE1 | 6.763333 |  | 25.19667 | 25.19667 | 170.4135 | 150 |  | 40 |  | TG 1 phase I | I | 2003-06-12 | 2003-06-12 | CA | -1 | 19 |  |  | 19 |  | 0.4224187885 |  | 0.4224187885 |  |  |  | 111.4935 |  | 111.4935 |  |  |  | #VALUE! |  |  | 9009 |  | 4 |  | c | [7 empty] | 5 |  | 27.51814 | 27.51009 | [6 empty] | 100 kN MTS, VUB | l | h | n |  |  | d, RT | [17 empty] | 0.5005
544 | GEV207_R0400_0043 | 14 | 53.03946 | VUB | MD2 | 0 | LM | R0400 | GE1 | 6.793333 |  | 25.24 | 25.24 | 171.4637 | 150 |  | 40 |  | TG 1 phase I | I | 2003-06-04 | 2003-06-12 | CA | -1 | 18 |  |  | 18 |  | 0.4214343 |  | 0.4214343 |  |  |  | 104.9785 |  | 104.9785 |  |  |  | #VALUE! |  |  | 3055330 |  | 4 |  | c | [7 empty] | 5 |  | 25.68677 | 25.12016 | [6 empty] | 100 kN MTS, VUB | l | h | n |  |  | d, RT | [17 empty] | 169.7406
545 | GEV207_R0400_0070 | 14 | 53.03946 | VUB | MD2 | 0 | LM | R0400 | GE1 | 6.75 |  | 25.02333 | 25.02333 | 168.9075 | 150 |  | 40 |  | TG 1 phase I | I | 2003-06-12 | 2003-06-23 | CA | -1 | 18 |  |  | 18 |  | 0.4214753327 |  | 0.4214753327 |  |  |  | 106.5672 |  | 106.5672 |  |  |  | #VALUE! |  |  | 4646705 |  | 4 |  | c | [7 empty] | 5 |  | 26.84221 | 26.19809 | [6 empty] | 100 kN MTS, VUB | l | h | n |  |  | d, RT | [17 empty] | 258.1503
546 | GEV207_R0400_0035 | 14 | 53.03946 | VUB | MD2 | 0 | LM | R0400 | GE1 | 6.806667 |  | 25.23 | 25.23 | 171.7322 | 150 |  | 40 |  | TG 1 phase I | I | 2003-05-15 | 2003-06-03 | CA | -1 | 17 |  |  | 17 |  | 0.4007811025 |  | 0.4007811025 |  |  |  | 98.99134 |  | 98.99134 |  |  |  | #VALUE! |  |  | 7223777 |  | 4 |  | c | [7 empty] | 5 |  | 26.95128 | 26.63757 | [6 empty] | 100 kN MTS, VUB | l | h | n |  |  | d, RT | [17 empty] | 401.3209
547 | GEV206_R0300_0216 | 42 | 52.5516 | VUB | UD2 | 0 | LM | R0300 | GE1 | 3.74 |  | 24.84 | 24.84 | 92.9016 | 145 |  | 35 |  | TG 1 phase I | I | 2003-06-24 | 2003-06-24 | CA | -1 | 20 |  |  | 20 |  | 0.5913654 |  | 0.5913654 |  |  |  | 215.2815 |  | 215.2815 |  |  |  | #VALUE! |  |  | 17370 |  | 0 |  | c | [7 empty] | 5 |  | 37.98979 | 38.04539 | [6 empty] | 100 kN MTS, VUB | l | h | n |  |  | d, RT | [17 empty] | 0.965
548 | GEV206_R0300_0217 | 42 | 52.5516 | VUB | UD2 | 0 | LM | R0300 | GE1 | 3.92 |  | 24.71 | 24.71 | 96.8632 | 145 |  | 35 |  | TG 1 phase I | I | 2003-06-24 | 2003-06-24 | CA | -1 | 25 |  |  | 25 |  | 0.7723224 |  | 0.7723224 |  |  |  | 258.096 |  | 258.096 |  |  |  | #VALUE! |  |  | 985 |  | 2 |  | t | [7 empty] | 5 |  | 36.49479 | 36.65489 | [6 empty] | 100 kN MTS, VUB | l | h | n |  |  | d, RT | [17 empty] | 0.05472222
549 | GEV206_R0300_0225 | 42 | 52.5516 | VUB | UD2 | 0 | LM | R0300 | GE1 | 3.78 |  | 24.88 | 24.88 | 94.0464 | 145 |  | 35 |  | TG 1 phase I | I | 2003-06-23 | 2003-06-23 | CA | -1 | 25 |  |  | 25 |  | 0.7559354 |  | 0.7559354 |  |  |  | 265.8262 |  | 265.8262 |  |  |  | #VALUE! |  |  | 1458 |  | 2 |  | c | [7 empty] | 5 |  | 39.58141 | 38.60614 | [6 empty] | 100 kN MTS, VUB | l | h | n |  |  | d, RT |  | specimen not good aligned (torsion on specimen) | [15 empty] | 0.081
550 | GEV206_R0300_0228 | 42 | 52.5516 | RAL | UD2 | 0 | LM | R0300 | GE1 | 3.7 | 6.56 | 25.09 | 25.09 | 92.833 | 145 |  | 35 |  | BM | BM | 2003-06-25 |  |  | -1 | [17 empty] | #VALUE! | [14 empty] | 5 | [9 empty] | 100 kN EHS, RAL | l | m | n |  |  | d, RT |  | CA, Max temperature reached. Thermocouple at centre of narrow side. | x
551 | GEV206_R0300_0229 | 42 | 52.5516 | RAL | UD2 | 0 | LM | R0300 | GE1 | 3.7 | 6.56 | 24.99 | 24.99 | 92.463 | 145 |  | 35 |  | BM | BM | 2003-06-23 | 2003-06-23 | CA | -1 | 19.7 |  |  | 19.7 | [7 empty] | 213.0582 |  | 213.0582 |  |  |  | #VALUE! |  |  | 172044 |  | 0 | [9 empty] | 5 | [9 empty] | 100 kN EHS, RAL | l | m | n | >33.3 |  | d, RT |  | Failed at lower tab; Max temperature reached. Thermocouple at centre of narrow side. | [15 empty] | 9.558
552 | GEV206_R0300_0230 | 42 | 52.5516 | RAL | UD2 | 0 | LM | R0300 | GE1 | 3.74 | 6.56 | 24.8 | 24.8 | 92.752 | 145 |  | 35 |  | BM | BM | 2003-06-23 | 2003-06-23 | CA | -1 | 22.85 |  |  | 22.85 | [7 empty] | 246.3559 |  | 246.3559 |  |  |  | #VALUE! |  |  | 2566 |  | 2 | [9 empty] | 5 | [9 empty] | 100 kN EHS, RAL | l | m | n | 31.4 |  | d, RT |  | Failed at top tab; Max temperature reached. Thermocouple at centre of narrow side. | [15 empty] | 0.1425556
553 | GEV206_R0300_0231 | 42 | 52.5516 | RAL | UD2 | 0 | LM | R0300 | GE1 | 3.66 | 6.56 | 24.8 | 24.8 | 90.768 | 145 |  | 35 |  | BM | BM | 2003-06-23 | 2003-06-23 | CA | -1 | 34.4 |  |  | 34.4 | [7 empty] | 378.9882 |  | 378.9882 |  |  |  | #VALUE! |  |  | 2050 |  | 1b | [9 empty] | 5 | [9 empty] | 100 kN EHS, RAL | l | m | n | 34.4 |  | d, RT |  | Failed at top tab; Max temperature reached. Thermocouple at centre of narrow side. | [15 empty] | 0.1138889
554 | GEV206_R0300_0232 | 42 | 52.5516 | RAL | UD2 | 0 | LM | R0300 | GE1 | 3.7 | 6.56 | 25.03 | 25.03 | 92.611 | 145 |  | 35 |  | BM | BM | 2003-06-20 | 2003-06-22 | CA | -1 | 18.1 |  |  | 18.1 | [7 empty] | 195.4411 |  | 195.4411 |  |  |  | #VALUE! |  |  | 844145 |  | 3 | [9 empty] | 5 | [9 empty] | 100 kN EHS, RAL | l | m | n | 35.4 |  | d, RT |  | Failed at top tab; Max temperature reached. Thermocouple at centre of narrow side. | [15 empty] | 46.89694
555 | GEV206_R0300_0233 | 43 | 50.8675 | RAL | UD2 | 0 | LM | R0300 | GE1 | 3.65 | 6.56 | 24.75 | 24.75 | 90.3375 | 145 |  | 35 |  | BM | BM | 2003-06-19 | 2003-06-20 | CA | -1 | 18 |  |  | 18 | [7 empty] | 199.2528 |  | 199.2528 |  |  |  | #VALUE! |  |  | 409950 |  | 3 | [9 empty] | 5 | [9 empty] | 100 kN EHS, RAL | l | m | n |  |  | d, RT |  | Failed at lower tab; Max temperature reached. Thermocouple at centre of narrow side. | [15 empty] | 22.775
556 | GEV206_R0300_0234 | 43 | 50.8675 | RAL | UD2 | 0 | LM | R0300 | GE1 | 3.72 | 6.56 | 24.8 | 24.8 | 92.256 | 145 |  | 35 |  | BM | BM | 2003-06-19 | 2003-06-19 | CA | -1 | 27.49023 |  |  | 27.49023 | [7 empty] | 297.9777 |  | 297.9777 |  |  |  | #VALUE! |  |  | 102733 |  | 0 | [9 empty] | 5 | [9 empty] | 100 kN EHS, RAL | l | m | n |  |  | d, RT |  | Failed at top tab; Max temperature reached. Thermocouple at centre of narrow side. | [15 empty] | 5.707389
557 | GEV206_R0300_0235 | 43 | 50.8675 | RAL | UD2 | 0 | LM | R0300 | GE1 | 3.71 | 6.56 | 24.78 | 24.78 | 91.9338 | 145 |  | 35 |  | BM | BM | 2003-06-19 | 2003-06-19 | CA | -1 | 24.9 |  |  | 24.9 | [7 empty] | 270.8471 |  | 270.8471 |  |  |  | #VALUE! |  |  | 898 |  | 2 | [8 empty] | 1 | 5 | [9 empty] | 100 kN EHS, RAL | l | m | n | 31.44 |  | d, RT |  | Failed at top tab; Max temperature reached. Thermocouple at centre of narrow side; for max load, see average load | [15 empty] | 0.04988889
558 | GEV206_R0300_0236 | 43 | 50.8675 | RAL | UD2 | 0 | LM | R0300 | GE1 | 3.65 | 6.56 | 24.77 | 24.77 | 90.4105 | 145 |  | 35 |  | BM | BM | 2003-06-18 | 2003-06-18 | CA | -1 | 21.97265625 |  |  | 21.97265625 | [7 empty] | 243.0321 |  | 243.0321 |  |  |  | #VALUE! |  |  | 92160 |  | 2 | [8 empty] | 1 | 5 | [9 empty] | 100 kN EHS, RAL | l | m | n | 32.84 |  | d, RT |  | Failed at top tab; Temperature, max air temperature, F_ave and SD of peak load measured first 12886 cycles only. Max temperature reached. Thermocouple at centre of narrow side. Isolated peak of 5 high cycles at start. See average load | [15 empty] | 5.12
559 | GEV206_R0300_0237 | 43 | 50.8675 | RAL | UD2 | 0 | LM | R0300 | GE1 | 3.7 | 6.56 | 24.83 | 24.83 | 91.871 | 145 |  | 35 |  | BM | BM | 2003-06-18 | 2003-06-19 | CA | -1 | 36.70654 |  |  | 36.70654 | [7 empty] | 399.5444 |  | 399.5444 |  |  |  | #VALUE! |  |  | 795 |  | 1 | [8 empty] | 1 | 5 | [9 empty] | 100 kN EHS, RAL | l | m | n | 27.41 |  | d, RT |  | Max temperature reached. Thermocouple at centre of narrow side. See average load | [15 empty] | 0.04416667
560 | GEV206_R0300_0238 | 43 | 50.8675 | RAL | UD2 | 0 | LM | R0300 | GE1 | 3.73 | 6.56 | 24.8 | 24.8 | 92.504 | 145 |  | 35 |  | BM | BM | 2003-06-16 | 2003-06-19 | CA | -1 | 28.10059 |  |  | 28.10059 | [7 empty] | 303.777 |  | 303.777 |  |  |  | #VALUE! |  |  | 1067 |  | 0 | [8 empty] | 1 | 5 | [9 empty] | 100 kN EHS, RAL | l | m | n | 30.64 |  | d, RT |  | Within Grips; Max temperature reached. Thermocouple at centre of narrow side. See average load | [15 empty] | 0.05927778
561 | GEV206_R0300_0239 | 43 | 50.8675 | RAL | UD2 | 0 | LM | R0300 | GE1 | 3.64 | 6.56 | 24.83 | 24.83 | 90.3812 | 145 |  | 35 |  | BM | BM | 2003-06-16 | 2003-06-19 | CA | -1 | 31.49414 |  |  | 31.49414 | [7 empty] | 348.459 |  | 348.459 |  |  |  | #VALUE! |  |  | 801 |  | 1b | [8 empty] | 1 | 5 | [9 empty] | 100 kN EHS, RAL | l | m | n | 28.96 |  | d, RT |  | Max temperature reached. Thermocouple at centre of narrow side. See average load | [15 empty] | 0.0445
562 | GEV206_R0300_0240 | 43 | 50.8675 | RAL | UD2 | 0 | LM | R0300 | GE1 | 3.73 | 6.56 | 24.71 | 24.71 | 92.1683 | 145 |  | 35 |  | BM | BM | 2003-06-16 | 2003-06-19 | CA | -1 | 30.61523 |  |  | 30.61523 | [7 empty] | 332.1666 |  | 332.1666 |  |  |  | #VALUE! |  |  | 480 |  | 1b | [8 empty] | 1 | 5 | [9 empty] | 100 kN EHS, RAL | l | m | n | 35.8 |  | d, RT |  | Max temperature reached. Thermocouple at centre of narrow side. See average load | [15 empty] | 0.02666667
563 | GEV206_I0100_0001 | 2 | #N/A | RISØ | UD2 | 0 | LM | I0100 | GE1 | 3.84 |  | 24.82 | 24.820 | 95.3088 | 300 |  | 150 |  | TG 3 phase I | I | 2003-03-20 | 2003-03-20 | STT |  | 75.0725 |  | 74.9747 |  |  | 2.249026 | 2.249026 |  |  |  | 0.4348247 | 787.6765 | 787.676 |  |  |  |  | 18861.09 |  |  | 1 | [10 empty] | 0.25 |  |  | 41.76194 | [5 empty] | 0.01886111 | #DIV/0! | 250 kN Instron 1333, RISØ | d | h | n |  |  | d, RT | OB_TG3_R007 | loading-unloading | [8 empty] | x |  | S01 |  |  |  |  | 0.25
564 | GEV206_I0100_0002 | 2 | #N/A | RISØ | UD2 | 0 | LM | I0100 | GE1 | 3.84 |  | 24.82 | 24.82 | 95.3088 | 300 |  | 150 |  | TG 3 phase I | I | 2003-03-24 | 2003-03-24 | STT |  | 73.6075 |  | 72.86105 |  |  | 2.223073 | 2.223073 |  |  |  | 0.2359535 | 772.3054 | 768.476 |  |  |  |  | 23458.55 |  |  | 1 | [10 empty] | 0.25 |  |  | 32.75888 | [5 empty] | 0.02357545 | #DIV/0! | 250 kN Instron 1333, RISØ | d | h | n |  |  | d, RT | OB_TG3_R007 | loading-unloading | [8 empty] | x |  | S02 |  |  |  |  | 0.25
565 | GEV206_I0100_0003 | 2 | #N/A | RISØ | UD2 | 0 | LM | I0100 | GE1 | 3.86 |  | 24.71 | 24.71 | 95.3806 | 300 |  | 150 |  | TG 3 phase I | I | 2003-03-24 | 2003-03-24 | STT |  | 74.89 |  | 77.43259 |  |  | 2.112745 | 2.112745 |  |  |  | 0.6274023 | 785.1701 | 811.407 |  |  |  |  | 18524.59 |  |  | 1 | [10 empty] | 0.25 |  |  | 43.80163 | [5 empty] | 0.01792559 | #DIV/0! | 250 kN Instron 1333, RISØ | d | h | n |  |  | d, RT | OB_TG3_R007 | loading-unloading | [8 empty] | x |  | S03 |  |  |  |  | 0.25
566 | GEV206_I0100_0004 | 2 | #N/A | RISØ | UD2 | 0 | LM | I0100 | GE1 | 3.79 |  | 24.81 | 24.81 | 94.0299 | 300 |  | 150 |  | TG 3 phase I | I | 2003-03-24 | 2003-03-24 | STT |  | 67.0175 |  | 77.49339 |  |  | 2.035444 | 2.035444 |  |  |  | 0.2982569 | 712.7254 | 823.701 |  |  |  |  | 21840.34 |  |  | 1 | [10 empty] | 0.25 |  |  | 37.71466 | [5 empty] | 0.01889783 | #DIV/0! | 250 kN Instron 1333, RISØ | d | h | n |  |  | d, RT | OB_TG3_R007 | loading-unloading | [8 empty] | x |  | S04 |  |  |  |  | 0.25
567 | GEV206_I0100_0005 | 2 | #N/A | RISØ | UD2 | 0 | LM | I0100 | GE1 | 3.866 |  | 24.81 | 24.81 | 95.91546 | 145 |  | 35 |  | TG 3 phase I | I | 2003-03-20 | [8 empty] | 0 | [11 empty] | #DIV/0! |  |  | 1 | [10 empty] | 1 | [10 empty] | 250 kN Instron 1333, RISØ | d | h | n |  |  | d, RT | OB_TG3_R007 | data file error | x | [5 empty] | x |  |  |  | S05
568 | GEV206_I0100_0006 | 2 | #N/A | RISØ | UD2 | 0 | LM | I0100 | GE1 | 3.890 |  | 24.81 | 24.81 | 96.5109 | 300 |  | 150 |  | TG 3 phase I | I | 2003-03-24 | 2003-03-24 | STT |  | 75.5 |  | 75.15588 |  |  | 2.249335 | 2.249335 |  |  |  | 0.4762519 | 782.2951 | 779.13 |  |  |  |  | 18143.32 |  |  | 1 | [10 empty] | 0.25 |  |  | 42.94309 | [5 empty] | 0.01821702 | #DIV/0! | 250 kN Instron 1333, RISØ | d | h | n |  |  | d, RT | OB_TG3_R007 | loading | [10 empty] | S06 |  |  |  |  | 0.25
569 | GEV206_I0100_0007 | 2 | #N/A | RISØ | UD2 | 0 | LM | I0100 | GE1 | 3.880 |  | 24.81 | 24.81 | 96.2628 | 300 |  | 150 |  | TG 3 phase I | I | 2003-03-24 | 2003-03-24 | STT |  | 78.3075 |  | 77.6169 |  |  | 2.424784 | 2.424784 |  |  |  | 0.3436988 | 813.4762 | 806.51 |  |  |  |  | 21649.57 |  |  | 1 | [10 empty] | 0.25 |  |  | 37.25294 | [5 empty] | 0.02183657 | #DIV/0! | 250 kN Instron 1333, RISØ | d | h | n |  |  | d, RT | OB_TG3_R007 | loading | [10 empty] | S07 |  |  |  |  | 0.25
570 | GEV206_I0100_0008 | 2 | #N/A | RISØ | UD2 | 0 | LM | I0100 | GE1 | 3.910 |  | 24.82 | 24.82 | 97.0462 | 300 |  | 150 |  | TG 3 phase I | I | 2003-03-24 | 2003-03-24 | STT |  | 80.3825 |  | 80.15862 |  |  | 2.264498 | 2.264498 |  |  |  | 0.3590186 | 828.2911 | 825.14 |  |  |  |  | 21232.4 |  |  | 1 | [10 empty] | 0.25 |  |  | 38.8623 | [5 empty] | 0.02131348 | #DIV/0! | 250 kN Instron 1333, RISØ | d | h | n |  |  | d, RT | OB_TG3_R007 | loading | [10 empty] | S08 |  |  |  |  | 0.25
571 | GEV206_I0100_0009 | 2 | #N/A | RISØ | UD2 | 0 | LM | I0100 | GE1 | 3.900 |  | 24.85 | 24.85 | 96.915 | 300 |  | 150 |  | TG 3 phase I | I | 2003-03-24 | 2003-03-24 | STT |  | 78.3075 |  | 77.59406 |  |  | 2.32295 | 2.32295 |  |  |  | 0.324153 | 808.0019 | 799.82 |  |  |  |  | 20800.82 |  |  | 1 | [10 empty] | 0.25 |  |  | 38.45136 | [5 empty] | 0.02101361 | #DIV/0! | 250 kN Instron 1333, RISØ | d | h | n |  |  | d, RT | OB_TG3_R007 | loading | [10 empty] | S09 |  |  |  |  | 0.25
572 | GEV206_I0100_0010 | 2 | #N/A | RISØ | UD2 | 0 | LM | I0100 | GE1 | 3.870 |  | 24.78 | 24.87 | 96.2469 | 300 |  | 150 |  | TG 3 phase I | I | 2003-03-27 | 2003-03-27 | STT |  | 68.2375 |  | 78.95833 |  |  | 2.023596 | 2.023596 |  |  |  | 0.2981534 | 708.9839 | 822.927 |  |  |  |  | 23045.71 |  |  | 1 | [10 empty] | 0.25 |  |  | 35.70847 | [5 empty] | 0.01985478 | #DIV/0! | 250 kN Instron 1333, RISØ | d | h | n |  |  | d, RT | OB_TG3_R007 | loading-unloading | [8 empty] | x |  | S10 |  |  |  |  | 0.25
573 | GEV206_I0190_0001 | 19 | 51.6391 | RISØ | UD2 | 90 | LM | I0190 | GE1 | 3.730 |  | 24.85 | 24.85 | 92.6905 | 300 |  | 150 |  | TG 3 phase I | I | 2003-03-31 | 2003-03-31 | STT |  | 5.05 |  | 5.035 |  |  | 0.479067 | 0.479067 |  |  |  | 0.09375744 | 54.48239 | 54.32056 |  |  |  |  | 4228.217 |  |  | 1 | [10 empty] | 0.25 |  |  | 12.84716 | [5 empty] | 0.004240813 | #DIV/0! | 250 kN Instron 1333, RISØ | d | h | n |  |  | d, RT | OB_TG3_R007 | loading | [10 empty] | S01 |  |  |  |  | 0.25
574 | GEV206_I0190_0002 | 19 | 51.6391 | RISØ | UD2 | 90 | LM | I0190 | GE1 | 3.850 |  | 24.99 | 24.99 | 96.2115 | 300 |  | 150 |  | TG 3 phase I | I | 2003-03-31 | 2003-03-31 | STT |  | 5.4346 |  | 5.4346 |  |  | 0.5454952 | 0.5454952 |  |  |  | 0.1291031 | 56.48597 | 56.48597 |  |  |  |  | 4567.956 |  |  | 1 | [10 empty] | 0.25 |  |  | 12.3657 | [5 empty] | 0.004567956 | #DIV/0! | 250 kN Instron 1333, RISØ | d | h | n |  |  | d, RT | OB_TG3_R007 | loading | [10 empty] | S02 |  |  |  |  | 0.25
575 | GEV206_I0190_0003 | 19 | 51.6391 | RISØ | UD2 | 90 | LM | I0190 | GE1 | 3.800 |  | 25 | 25.00 | 95 | 300 |  | 150 |  | TG 3 phase I | I | 2003-03-31 | 2003-03-31 | STT |  | 5.2148 |  | 5.21479985 |  |  | 0.5622438 | 0.5622438 |  |  |  | 0.03633277 | 54.89263 | 54.89263 |  |  |  |  | 3385.194 |  |  | 1 | [10 empty] | 0.25 |  |  | 16.2155 | [5 empty] | 0.003385194 | #DIV/0! | 250 kN Instron 1333, RISØ | d | h | n |  |  | d, RT | OB_TG3_R007 | loading | [10 empty] | S03 |  |  |  |  | 0.25
576 | GEV206_I0190_0004 | 19 | 51.6391 | RISØ | UD2 | 90 | LM | I0190 | GE1 | 3.730 |  | 24.9 | 24.90 | 92.877 | 300 |  | 150 |  | TG 3 phase I | I | 2003-03-31 | 2003-03-31 | STT |  | 4.9316 |  | 4.9316 |  |  | 0.4523608 | 0.4523608 |  |  |  | 0.2700641 | 53.09818 | 53.098183 |  |  |  |  | 3844.41 |  |  | 1 | [10 empty] | 0.25 |  |  | 13.81179 | [5 empty] | 0.00384441 | #DIV/0! | 250 kN Instron 1333, RISØ | d | h | n |  |  | d, RT | OB_TG3_R007 | loading | [10 empty] | S04 |  |  |  |  | 0.25
577 | GEV206_I0190_0005 | 19 | 51.6391 | RISØ | UD2 | 90 | LM | I0190 | GE1 | 3.710 |  | 24.94 | 24.92 | 92.4532 | 300 |  | 150 |  | TG 3 phase I | I | 2003-03-31 | 2003-03-31 | STT |  | 4.7461 |  | 4.7461 |  |  | 0.4661318 | 0.4661318 |  |  |  | 0.1227197 | 51.33516 | 51.29399 |  |  |  |  | 3929.129 |  |  | 1 | [10 empty] | 0.25 |  |  | 13.0548 | [5 empty] | 0.003932283 | #DIV/0! | 250 kN Instron 1333, RISØ | d | h | n |  |  | d, RT | OB_TG3_R007 | loading | [10 empty] | S05 |  |  |  |  | 0.25
578 | GEV206_I0190_0006 | 19 | 51.6391 | RISØ | UD2 | 90 | LM | I0190 | GE1 | 3.810 |  | 24.75 | 24.75 | 94.2975 | 300 |  | 150 |  | TG 3 phase I | I | 2003-03-31 | 2003-03-31 | STT |  | 5.2344 |  | 5.2344 |  |  | 0.4800572 | 0.4800572 |  |  |  | 0.4080901 | 55.50942 | 55.509424 |  |  |  |  | 4028.896 |  |  | 1 | [10 empty] | 0.25 |  |  | 13.77782 | [5 empty] | 0.004028897 | #DIV/0! | 250 kN Instron 1333, RISØ | d | h | n |  |  | d, RT | OB_TG3_R007 | loading | [10 empty] | S06 |  |  |  |  | 0.25
579 | GEV206_I0190_0007 | 19 | 51.6391 | RISØ | UD2 | 90 | LM | I0190 | GE1 | 3.69 |  | 24.87 | 24.87 | 91.7703 | 300 |  | 150 |  | TG 3 phase I | I | 2003-04-01 | 2003-04-01 | STT |  | 5.0098 |  | 5.009796 |  |  | 0.4649824 | 0.4649824 |  |  |  | 0.06997411 | 54.59065 | 54.5906 |  |  |  |  | 4154.66 |  |  | 1 | [10 empty] | 0.25 |  |  | 13.13961 | [5 empty] | 0.004154664 | #DIV/0! | 250 kN Instron 1333, RISØ | d | h | n |  |  | d, RT | OB_TG3_R007 | loading | [10 empty] | S07 |  |  |  |  | 0.25
580 | GEV206_I0190_0008 | 19 | 51.6391 | RISØ | UD2 | 90 | LM | I0190 | GE1 | 3.69 |  | 24.96 | 24.96 | 92.1024 | 300 |  | 150 |  | TG 3 phase I | I | 2003-04-01 | 2003-04-01 | STT |  | 5.3809 |  | 5.3809 |  |  | 0.4980241 | 0.4980241 |  |  |  | 0.2286821 | 58.42302 | 58.423016 |  |  |  |  | 4152.048 |  |  | 1 | [10 empty] | 0.25 |  |  | 14.07089 | [5 empty] | 0.004152048 | #DIV/0! | 250 kN Instron 1333, RISØ | d | h | n |  |  | d, RT | OB_TG3_R007 | loading | [10 empty] | S08 |  |  |  |  | 0.25
581 | GEV206_I0190_0009 | 19 | 51.6391 | RISØ | UD2 | 90 | LM | I0190 | GE1 | 3.670 |  | 24.87 | 24.87 | 91.2729 | 300 |  | 150 |  | TG 3 phase I | I | 2003-04-01 | 2003-04-01 | STT |  | 5.4932 |  | 5.4932 |  |  | 0.505392 | 0.505392 |  |  |  | 0.3704523 | 60.18435 | 60.184348 |  |  |  |  | 4141.592 |  |  | 1 | [10 empty] | 0.25 |  |  | 14.53169 | [5 empty] | 0.004141593 | #DIV/0! | 250 kN Instron 1333, RISØ | d | h | n |  |  | d, RT | OB_TG3_R007 | loading | [10 empty] | S09 |  |  |  |  | 0.25
582 | GEV206_I0190_0010 | 19 | 51.6391 | RISØ | UD2 | 90 | LM | I0190 | GE1 | 3.750 |  | 25 | 25.00 | 93.75 | 300 |  | 150 |  | TG 3 phase I | I | 2003-04-01 | 2003-04-01 | STT |  | 4.9072 |  | 4.9072 |  |  | 0.4660016 | 0.4660016 |  |  |  | 0.38297 | 52.34347 | 52.3434666 |  |  |  |  | 3799.968 |  |  | 1 | [10 empty] | 0.25 |  |  | 13.77471 | [5 empty] | 0.003799968 | #DIV/0! | 250 kN Instron 1333, RISØ | d | h | n |  |  | d, RT | OB_TG3_R007 | loading | [10 empty] | S10 |  |  |  |  | 0.25
583 | GEV206_I0190_0011 | 19 | 51.6391 | RISØ | UD2 | 90 | LM | I0190 | GE1 | 3.770 |  | 24.91 | 24.91 | 93.9107 | 300 |  | 150 |  | TG 3 phase I | I | 2003-04-01 | 2003-04-01 | STT |  | 5.1416 |  | 5.1416 |  |  | 0.4362414 | 0.4362414 |  |  |  | 0.1972687 | 54.74988 | 54.7498847 |  |  |  |  | 3829.78 |  |  | 1 | [10 empty] | 0.25 |  |  | 14.29583 | [5 empty] | 0.00382978 | #DIV/0! | 250 kN Instron 1333, RISØ | d | h | n |  |  | d, RT | OB_TG3_R007 | loading | [10 empty] | S11 |  |  |  |  | 0.25
584 | GEV206_I0190_0012 | 15 | 54.56901 | RISØ | UD2 | 90 | LM | I0190 | GE1 | 3.75 |  | 24.95 | 24.95 | 93.5625 | 145 |  | 35 |  | TG 3 phase I | I | 2003-04-01 | [8 empty] | 0 | [11 empty] | #DIV/0! |  |  | 1 | [10 empty] | 1 | [10 empty] | 250 kN Instron 1333, RISØ | d | h | n |  |  | d, RT | OB_TG3_R007 | data lost | x | [5 empty] | x |  |  |  | S12
585 | GEV206_I0200_0001 | 6 | 53.10654 | RISØ | UD2 | 0 | LM | I0200 | GE1 | 3.7360 |  | 10.265 | 10.265 | 38.35004 | 126 |  | 12 |  | TG 3 phase I | I | 2003-05-05 |  | STC |  | -25.415 |  | -25.39079 |  |  | -1.979543 | -1.979543 |  |  |  |  | -662.7112 | -662.08 |  |  |  |  | -16152.18 |  |  | 1 | [10 empty] | 1 |  |  |  | 40.99014 |  |  |  |  | #DIV/0! | -0.01616758 | 100 kN Instron 8500, RISØ | d | h | n |  |  | d, RT | OB_TG3_R007 | loading | [10 empty] | S01 |  |  |  |  | 0.25
586 | GEV206_I0200_0002 | 6 | 53.10654 | RISØ | UD2 | 0 | LM | I0200 | GE1 | 3.6490 |  | 10.162 | 10.162 | 37.081138 | 126 |  | 12 |  | TG 3 phase I | I | 2003-05-05 |  | STC |  | -28.857 |  | -28.68671 |  |  | -2.120079 | -2.120079 |  |  |  |  | -778.2124 | -773.62 |  |  |  |  | -19765.51 |  |  | 1 | [10 empty] | 1 |  |  |  | 39.1399 |  |  |  |  | #DIV/0! | -0.01988284 | 100 kN Instron 8500, RISØ | d | h | n |  |  | d, RT | OB_TG3_R007 | loading | [10 empty] | S02 |  |  |  |  | 0.25
587 | GEV206_I0200_0003 | 6 | 53.10654 | RISØ | UD2 | 0 | LM | I0200 | GE1 | 3.8010 |  | 10.281 | 10.281 | 39.078081 | 126 |  | 12 |  | TG 3 phase I | I | 2003-05-05 |  | STC |  | -25.024 |  | -24.99981 |  |  | -1.478764 | -1.478764 |  |  |  |  | -640.359 | -639.74 |  |  |  |  | -16292.47 |  |  | 1 | [10 empty] | 1 |  |  |  | 39.266 |  |  |  |  | #DIV/0! | -0.01630823 | 100 kN Instron 8500, RISØ | d | h | n |  |  | d, RT | OB_TG3_R007 | loading | [10 empty] | S03 |  |  |  |  | 0.25
588 | GEV206_I0200_0004 | 6 | 53.10654 | RISØ | UD2 | 0 | LM | I0200 | GE1 | 3.7120 |  | 10.197 | 10.197 | 37.851264 | 126 |  | 12 |  | TG 3 phase I | I | 2003-05-06 |  | STC |  | -17.175 |  | -22.55897 |  |  | -0.9929614 | -0.9929614 |  |  |  |  | -453.7497 | -595.99 |  |  |  |  | -13865.8 |  |  | 1 | [10 empty] | 1 |  |  |  | 42.98273 |  |  |  |  | #DIV/0! | -0.01055656 | 100 kN Instron 8500, RISØ | d | h | n |  |  | d, RT | OB_TG3_R007 | loading-unloading | [8 empty] | x |  | S04 |  |  |  |  | 0.25
589 | GEV206_I0200_0005 | 6 | 53.10654 | RISØ | UD2 | 0 | LM | I0200 | GE1 | 3.8080 |  | 10.117 | 10.117 | 38.525536 | 126 |  | 12 |  | TG 3 phase I | I | 2003-05-06 |  | STC |  | -27.222 |  | -27.22176 |  |  | -1.67081 | -1.67081 |  |  |  |  | -706.5963 | -706.59 |  |  |  |  | -18058.16 |  |  | 1 | [10 empty] | 1 |  |  |  | 39.12857 |  |  |  |  | #DIV/0! | -0.01805832 | 100 kN Instron 8500, RISØ | d | h | n |  |  | d, RT | OB_TG3_R007 | loading-unloading | [8 empty] | x |  | S05 |  |  |  |  | 0.25
590 | GEV206_I0200_0006 | 6 | 53.10654 | RISØ | UD2 | 0 | LM | I0200 | GE1 | 3.7650 |  | 10.139 | 10.139 | 38.173335 | 126 |  | 12 |  | TG 3 phase I | I | 2003-05-06 |  | STC |  | -26.685 |  | -29.56487 |  |  | -2.041456 | -2.041456 |  |  |  |  | -699.0482 | -774.49 |  |  |  |  | -19614.57 |  |  | 1 | [10 empty] | 1 |  |  |  | 39.48544 |  |  |  |  | #DIV/0! | -0.01770395 | 100 kN Instron 8500, RISØ | d | h | n |  |  | d, RT | OB_TG3_R007 | loading-unloading | [8 empty] | x |  | S06 |  |  |  |  | 0.25
591 | GEV206_I0200_0007 | 6 | 53.10654 | RISØ | UD2 | 0 | LM | I0200 | GE1 | 3.6580 |  | 10.269 | 10.269 | 37.564002 | 126 |  | 12 |  | TG 3 phase I | I | 2003-05-06 |  | STC |  | -24.707 |  | -27.3928 |  |  | -1.915704 | -1.915704 |  |  |  |  | -657.7308 | -729.23 |  |  |  |  | -18341.65 |  |  | 1 | [10 empty] | 1 |  |  |  | 39.75815 |  |  |  |  | #DIV/0! | -0.01654329 | 100 kN Instron 8500, RISØ | d | h | n |  |  | d, RT | OB_TG3_R007 | loading-unloading | [8 empty] | x |  | S07 |  |  |  |  | 0.25
592 | GEV206_I0200_0008 | 6 | 53.10654 | RISØ | UD2 | 0 | LM | I0200 | GE1 | 3.6670 |  | 10.292 | 10.292 | 37.740764 | 126 |  | 12 |  | TG 3 phase I | I | 2003-05-06 |  | STC |  | -26.001 |  | -26.00074 |  |  | -1.606568 | -1.606568 |  |  |  |  | -688.9368 | -688.93 |  |  |  |  | -16906.2 |  |  | 1 | [10 empty] | 1 |  |  |  | 40.75014 |  |  |  |  | #DIV/0! | -0.01690637 | 100 kN Instron 8500, RISØ | d | h | n |  |  | d, RT | OB_TG3_R007 | loading-unloading | [8 empty] | x |  | S08 |  |  |  |  | 0.25
593 | GEV206_I0200_0009 | 6 | 53.10654 | RISØ | UD2 | 0 | LM | I0200 | GE1 | 3.7080 |  | 10.159 | 10.159 | 37.669572 | 126 |  | 12 |  | TG 3 phase I | I | 2003-05-06 |  | STC |  | -27.173 |  | -27.17295 |  |  | -1.878131 | -1.878131 |  |  |  |  | -721.3514 | -721.35 |  |  |  |  | -18290.49 |  |  | 1 | [10 empty] | 1 |  |  |  | 39.43853 |  |  |  |  | #DIV/0! | -0.01829053 | 100 kN Instron 8500, RISØ | d | h | n |  |  | d, RT | OB_TG3_R007 | loading-unloading | [8 empty] | x |  | S09 |  |  |  |  | 0.25
594 | GEV206_I0200_0010 | 6 | 53.10654 | RISØ | UD2 | 0 | LM | I0200 | GE1 | 3.7910 |  | 10.248 | 10.248 | 38.850168 | 126 |  | 12 |  | TG 3 phase I | I | 2003-05-06 |  | STC |  | -22.192 |  | -22.19199 |  |  | -1.802822 | -1.802822 |  |  |  |  | -571.2202 | -571.22 |  |  |  |  | -15057.62 |  |  | 1 | [10 empty] | 1 |  |  |  | 37.93562 |  |  |  |  | #DIV/0! | -0.01505762 | 100 kN Instron 8500, RISØ | d | h | n |  |  | d, RT | OB_TG3_R007 | loading-unloading | [8 empty] | x |  | S10 |  |  |  |  | 0.25
595 | GEV206_I0290_0001 | 7 | 52.73065 | RISØ | UD2 | 90 | LM | I0290 | GE1 | 3.7700 |  | 9.783 | 9.7800 | 36.8706 | 126 |  | 12 |  | TG 3 phase I | I | 2003-04-03 |  | STC |  | -6.366 |  | -6.328539 |  |  | -1.826383 | -1.826383 |  |  |  |  | -172.6579 | -171.8171117 |  |  |  |  | -11079.51 |  |  | 1 | [10 empty] | 1 |  |  |  | 15.50765 |  |  |  |  | #DIV/0! | -0.01113373 | 100 kN Instron 8500, RISØ | d | h | n |  |  | d, RT | OB_TG3_R007 | loading | [10 empty] | S01 |  |  |  |  | 0.25
596 | GEV206_I0290_0002 | 7 | 52.73065 | RISØ | UD2 | 90 | LM | I0290 | GE1 | 3.7800 |  | 9.882 | 9.8800 | 37.3464 | 126 |  | 12 |  | TG 3 phase I | I | 2003-04-03 |  | STC |  | -5.829 |  | -5.762675 |  |  | -1.537511 | -1.537511 |  |  |  |  | -156.0793 | -154.9279181 |  |  |  |  | -10611.37 |  |  | 1 | [10 empty] | 1 |  |  |  | 14.60019 |  |  |  |  | #DIV/0! | -0.01069023 | 100 kN Instron 8500, RISØ | d | h | n |  |  | d, RT | OB_TG3_R007 | loading | [10 empty] | S02 |  |  |  |  | 0.25
597 | GEV206_I0290_0003 | 7 | 52.73065 | RISØ | UD2 | 90 | LM | I0290 | GE1 | 3.7800 |  | 9.949 | 9.9500 | 37.611 | 126 |  | 12 |  | TG 3 phase I | I | 2003-04-03 |  | STC |  | -6.537 |  | -6.524344 |  |  | -1.960784 | -1.960784 |  |  |  |  | -173.8055 | -173.48648 |  |  |  |  | -11783.34 |  |  | 1 | [10 empty] | 1 |  |  |  | 14.72303 |  |  |  |  | #DIV/0! | -0.01180501 | 100 kN Instron 8500, RISØ | d | h | n |  |  | d, RT | OB_TG3_R007 | loading | [10 empty] | S03 |  |  |  |  | 0.25
598 | GEV206_I0290_0004 | 7 | 52.73065 | RISØ | UD2 | 90 | LM | I0290 | GE1 | 3.9200 |  | 10.073 | 10.070 | 39.4744 | 126 |  | 12 |  | TG 3 phase I | I | 2003-04-03 |  | STC |  | -6 |  | -5.976443 |  |  | -1.960784 | -1.960784 |  |  |  |  | -151.9972 | -151.51 |  |  |  |  | -10955.89 |  |  | 1 | [10 empty] | 1 |  |  |  | 13.8291 |  |  |  |  | #DIV/0! | -0.01099112 | 100 kN Instron 8500, RISØ | d | h | n |  |  | d, RT | OB_TG3_R007 | loading-unloading | [8 empty] | x |  | S04 |  |  |  |  | 0.25
599 | GEV206_I0290_0005 | 7 | 52.73065 | RISØ | UD2 | 90 | LM | I0290 | GE1 | 3.8100 |  | 9.818 | 9.8200 | 37.4142 | 126 |  | 12 |  | TG 3 phase I | I | 2003-04-03 |  | STC |  | -6.085 |  | -6.056311 |  |  | -2.328077 | -2.328077 |  |  |  |  | -162.6388 | -161.99 |  |  |  |  | -11629.64 |  |  | 1 | [10 empty] | 1 |  |  |  | 13.92907 |  |  |  |  | #DIV/0! | -0.01167621 | 100 kN Instron 8500, RISØ | d | h | n |  |  | d, RT | OB_TG3_R007 | loading-unloading | [8 empty] | x |  | S05 |  |  |  |  | 0.25
600 | GEV206_I0290_0006 | 7 | 52.73065 | RISØ | UD2 | 90 | LM | I0290 | GE1 | 3.7600 |  | 9.901 | 9.9000 | 37.224 | 126 |  | 12 |  | TG 3 phase I | I | 2003-04-03 |  | STC |  | -6.311 |  | -6.291679 |  |  | -2.202224 | -2.202224 |  |  |  |  | -169.5412 | -169.05 |  |  |  |  | -11695.86 |  |  | 1 | [10 empty] | 1 |  |  |  | 14.45384 |  |  |  |  | #DIV/0! | -0.01172984 | 100 kN Instron 8500, RISØ | d | h | n |  |  | d, RT | OB_TG3_R007 | loading-unloading | [8 empty] | x |  | S06 |  |  |  |  | 0.25
601 | GEV206_I0290_0007 | 7 | 52.73065 | RISØ | UD2 | 90 | LM | I0290 | GE1 | 3.9300 |  | 9.93 | 9.9300 | 39.0249 | 126 |  | 12 |  | TG 3 phase I | I | 2003-04-03 |  | STC |  | -6.085 |  | -6.060957219 |  |  | -2.249808 | -2.249808 |  |  |  |  | -155.9261 | -155.31 |  |  |  |  | -11405.49 |  |  | 1 | [10 empty] | 1 |  |  |  | 13.61712 |  |  |  |  | #DIV/0! | -0.01145074 | 100 kN Instron 8500, RISØ | d | h | n |  |  | d, RT | OB_TG3_R007 | loading-unloading | [8 empty] | x |  | S07 |  |  |  |  | 0.25
602 | GEV206_I0290_0008 | 7 | 52.73065 | RISØ | UD2 | 90 | LM | I0290 | GE1 | 3.9500 |  | 9.829 | 9.8300 | 38.8285 | 126 |  | 12 |  | TG 3 phase I | I | 2003-04-03 |  | STC |  | -6.311 |  | -6.285029 |  |  | -2.494019 | -2.494019 |  |  |  |  | -162.5353 | -161.76 |  |  |  |  | -11702.67 |  |  | 1 | [10 empty] | 1 |  |  |  | 13.82249 |  |  |  |  | #DIV/0! | -0.01175876 | 100 kN Instron 8500, RISØ | d | h | n |  |  | d, RT | OB_TG3_R007 | loading-unloading | [8 empty] | x |  | S08 |  |  |  |  | 0.25
603 | GEV206_I0290_0009 | 7 | 52.73065 | RISØ | UD2 | 90 | LM | I0290 | GE1 | 3.9100 |  | 9.843 | 9.8400 | 38.4744 | 126 |  | 12 |  | TG 3 phase I | I | 2003-04-03 |  | STC |  | -5.963 |  | -5.731328 |  |  | -2.365792 | -2.365792 |  |  |  |  | -154.9862 | -149.11 |  |  |  |  | -11164.64 |  |  | 1 | [10 empty] | 1 |  |  |  | 13.35556 |  |  |  |  | #DIV/0! | -0.01160462 | 100 kN Instron 8500, RISØ | d | h | n |  |  | d, RT | OB_TG3_R007 | loading-unloading | [8 empty] | x |  | S09 |  |  |  |  | 0.25
604 | GEV206_I0290_0010 | 7 | 52.73065 | RISØ | UD2 | 90 | LM | I0290 | GE1 | 3.7900 |  | 9.851 | 9.8500 | 37.3315 | 126 |  | 12 |  | TG 3 phase I | I | 2003-04-03 |  | STC |  | -6.293 |  | -6.279536 |  |  | -2.283375 | -2.283375 |  |  |  |  | -168.5708 | -168.06 |  |  |  |  | -11875.06 |  |  | 1 | [10 empty] | 1 |  |  |  | 14.15235 |  |  |  |  | #DIV/0! | -0.01191115 | 100 kN Instron 8500, RISØ | d | h | n |  |  | d, RT | OB_TG3_R007 | loading-unloading | [8 empty] | x |  | S10 |  |  |  |  | 0.25
605 | GEV207_I0100_0001 | 3 | 53.48037 | RISØ | MD2 | 0 | LM | I0100 | GE1 | 6.720 |  | 24.78 | 24.78 | 166.5216 | 300 |  | 150 |  | TG 3 phase I | I | 2002-03-25 | 2002-03-25 | STT |  | 90.6375 |  | 90.63737 |  |  | 2.393686 | 2.393686 |  |  |  |  | 544.2988 | 544.298 |  |  |  |  | 18779.36 |  |  | 1 | [10 empty] | 0.25 |  |  | 28.98384 | [5 empty] | 0.01877939 | #DIV/0! | 250 kN Instron 1333, RISØ | d | h | n |  |  | d, RT | OB_TG3_R007 | loading | [10 empty] | S01 |  |  |  |  | 0.25
606 | GEV207_I0100_0002 | 3 | 53.48037 | RISØ | MD2 | 0 | LM | I0100 | GE1 | 6.780 |  | 24.76 | 24.76 | 167.8728 | 300 |  | 150 |  | TG 3 phase I | I | 2002-03-25 | 2002-03-25 | STT |  | 94.2375 |  | 93.32234 |  |  | 2.58343 | 2.58343 |  |  |  |  | 561.3625 | 555.911 |  |  |  |  | 19594.66 |  |  | 1 | [10 empty] | 0.25 |  |  | 28.37053 | [5 empty] | 0.01978682 | #DIV/0! | 250 kN Instron 1333, RISØ | d | h | n |  |  | d, RT | OB_TG3_R007 | loading | [10 empty] | S02 |  |  |  |  | 0.25
607 | GEV207_I0100_0003 | 3 | 53.48037 | RISØ | MD2 | 0 | LM | I0100 | GE1 | 6.720 |  | 24.72 | 24.72 | 166.1184 | 300 |  | 150 |  | TG 3 phase I | I | 2002-03-25 | 2002-03-25 | STT |  | 93.69 |  | 93.44492 |  |  | 2.448253 | 2.448253 |  |  |  |  | 563.9953 | 562.52 |  |  |  |  | 20368.37 |  |  | 1 | [10 empty] | 0.25 |  |  | 27.61732 | [5 empty] | 0.02042179 | #DIV/0! | 250 kN Instron 1333, RISØ | d | h | n |  |  | d, RT | OB_TG3_R007 | loading | [10 empty] | S03 |  |  |  |  | 0.25
608 | GEV207_I0100_0004 | 3 | 53.48037 | RISØ | MD2 | 0 | LM | I0100 | GE1 | 6.730 |  | 24.69 | 24.69 | 166.1637 | 300 |  | 150 |  | TG 3 phase I | I | 2003-03-26 | 2003-03-26 | STT |  | 86.975 |  | 86.36358 |  |  | 2.280851 | 2.280851 |  |  |  |  | 523.4296 | 519.75 |  |  |  |  | 18887.94 |  |  | 1 | [10 empty] | 0.25 |  |  | 27.51756 | [5 empty] | 0.01902166 | #DIV/0! | 250 kN Instron 1333, RISØ | d | h | n |  |  | d, RT | OB_TG3_R007 | loading | [10 empty] | S04 |  |  |  |  | 0.25
609 | GEV207_I0100_0005 | 3 | 53.48037 | RISØ | MD2 | 0 | LM | I0100 | GE1 | 6.53 |  | 24.72 | 24.72 | 161.4216 | 300 |  | 150 |  | TG 3 phase I | I | 2003-03-26 | 2003-03-26 | STT |  | 88.135 |  | 88.07162496 |  |  | 2.313352 | 2.313352 |  |  |  |  | 545.9926 | 545.6 |  |  |  |  | 19778.22 |  |  | 1 | [10 empty] | 0.25 |  |  | 27.5859 | [5 empty] | 0.01979246 | #DIV/0! | 250 kN Instron 1333, RISØ | d | h | n |  |  | d, RT | OB_TG3_R007 | loading | [10 empty] | S05 |  |  |  |  | 0.25
610 | GEV207_I0100_0006 | 3 | 53.48037 | RISØ | MD2 | 0 | LM | I0100 | GE1 | 6.640 |  | 24.64 | 24.64 | 163.6096 | 300 |  | 150 |  | TG 3 phase I | I | 2003-03-26 | 2003-03-26 | STT |  | 93.6275 |  | 93.56735 |  |  | 2.388611 | 2.388611 |  |  |  |  | 572.2617 | 571.894 |  |  |  |  | 19169.73 |  |  | 1 | [10 empty] | 0.25 |  |  | 29.83317 | [5 empty] | 0.01918206 | #DIV/0! | 250 kN Instron 1333, RISØ | d | h | n |  |  | d, RT | OB_TG3_R007 | loading-unloading | [8 empty] | x |  | S06 |  |  |  |  | 0.25
611 | GEV207_I0100_0007 | 3 | 53.48037 | RISØ | MD2 | 0 | LM | I0100 | GE1 | 6.660 |  | 24.72 | 24.72 | 164.6352 | 300 |  | 150 |  | TG 3 phase I | I | 2003-03-26 | 2003-03-26 | STT |  | 77.21 |  | 90.88242 |  |  | 1.940927 | 1.940927 |  |  |  |  | 468.9763 | 552.023 |  |  |  |  | 20056.77 |  |  | 1 | [10 empty] | 0.25 |  |  | 27.52303 | [5 empty] | 0.01703941 | #DIV/0! | 250 kN Instron 1333, RISØ | d | h | n |  |  | d, RT | OB_TG3_R007 | loading-unloading | [8 empty] | x |  | S07 |  |  |  |  | 0.25
612 | GEV207_I0100_0008 | 3 | 53.48037 | RISØ | MD2 | 0 | LM | I0100 | GE1 | 6.660 |  | 24.6 | 24.60 | 163.836 | 300 |  | 150 |  | TG 3 phase I | I | 2003-03-26 | 2003-03-26 | STT |  | 95.9475 |  | 95.82489 |  |  | 2.488275 | 2.488275 |  |  |  |  | 585.6314 | 584.883 |  |  |  |  | 20023.85 |  |  | 1 | [10 empty] | 0.25 |  |  | 29.20932 | [5 empty] | 0.02004947 | #DIV/0! | 250 kN Instron 1333, RISØ | d | h | n |  |  | d, RT | OB_TG3_R007 | loading-unloading | [8 empty] | x |  | S08 |  |  |  |  | 0.25
613 | GEV207_I0100_0009 | 3 | 53.48037 | RISØ | MD2 | 0 | LM | I0100 | GE1 | 6.630 |  | 24.75 | 24.75 | 164.0925 | 300 |  | 150 |  | TG 3 phase I | I | 2003-03-26 | 2003-03-26 | STT |  | 75.3175 |  | 92.7125 |  |  | 1.880263 | 1.880263 |  |  |  |  | 458.9942 | 565.00144 |  |  |  |  | 19970.03 |  |  | 1 | [10 empty] | 0.25 |  |  | 28.29246 | [5 empty] | 0.0162232 | #DIV/0! | 250 kN Instron 1333, RISØ | d | h | n |  |  | d, RT | OB_TG3_R007 | loading-unloading | [8 empty] | x |  | S09 |  |  |  |  | 0.25
614 | GEV207_I0100_0010 | 3 | 53.48037 | RISØ | MD2 | 0 | LM | I0100 | GE1 | 6.760 |  | 24.71 | 24.71 | 167.0396 | 300 |  | 150 |  | TG 3 phase I | I | 2003-03-27 | 2003-03-27 | STT |  | 89.5375 |  | 89.5375 |  |  | 2.276096 | 2.276096 |  |  |  |  | 536.0256 | 536.0256 |  |  |  |  | 18030.14 |  |  | 1 | [10 empty] | 0.25 |  |  | 29.72943 | [5 empty] | 0.01803014 | #DIV/0! | 250 kN Instron 1333, RISØ | d | h | n |  |  | d, RT | OB_TG3_R007 | loading-unloading | [8 empty] | x |  | S10 |  |  |  |  | 0.25
615 | GEV207_I0190_0001 | 17 | 50.4583 | RISØ | MD2 | 90 | LM | I0190 | GE1 | 6.810 |  | 24.73 | 24.73 | 168.4113 | 300 |  | 150 |  | TG 3 phase I | I | 2003-04-14 | 2003-04-14 | STT |  | 25.025 |  | 24.7564611 |  |  | 2.705044 | 2.705044 |  |  |  |  | 148.5945 | 147 |  |  |  |  | 9976.166 |  |  | 1 | [10 empty] | 0.25 |  |  | 14.73512 | [5 empty] | 0.01008438 | #DIV/0! | 250 kN Instron 1333, RISØ | d | h | n |  |  | d, RT | OB_TG3_R007 | loading | [10 empty] | S01 |  |  |  |  | 0.25
616 | GEV207_I0190_0002 | 17 | 50.4583 | RISØ | MD2 | 90 | LM | I0190 | GE1 | 6.800 |  | 24.87 | 24.87 | 169.116 | 300 |  | 150 |  | TG 3 phase I | I | 2003-04-14 | 2003-04-14 | STT |  | 24.705 |  | 24.60739 |  |  | 3.114634 | 3.114634 |  |  |  |  | 146.0832 | 145.506 |  |  |  |  | 10046.91 |  |  | 1 | [10 empty] | 0.25 |  |  | 14.48266 | [5 empty] | 0.01008677 | #DIV/0! | 250 kN Instron 1333, RISØ | d | h | n |  |  | d, RT | OB_TG3_R007 | loading | [10 empty] | S02 |  |  |  |  | 0.25
617 | GEV207_I0190_0003 | 17 | 50.4583 | RISØ | MD2 | 90 | LM | I0190 | GE1 | 6.82 |  | 24.85 | 24.85 | 169.477 | 300 |  | 150 |  | TG 3 phase I | I | 2003-04-14 | 2003-04-14 | STT |  | 23.88 |  | 23.80237 |  |  | 2.987474 | 2.987474 |  |  |  |  | 140.9041 | 140.446 |  |  |  |  | 9450.73 |  |  | 1 | [10 empty] | 0.25 |  |  | 14.86086 | [5 empty] | 0.009481555 | #DIV/0! | 250 kN Instron 1333, RISØ | d | h | n |  |  | d, RT | OB_TG3_R007 | loading | [10 empty] | S03 |  |  |  |  | 0.25
618 | GEV207_I0190_0004 | 17 | 50.4583 | RISØ | MD2 | 90 | LM | I0190 | GE1 | 6.810 |  | 24.91 | 24.91 | 169.6371 | 300 |  | 150 |  | TG 3 phase I | I | 2003-04-14 | 2003-04-14 | STT |  | 24.0025 |  | 23.95749 |  |  | 2.218382 | 2.218382 |  |  |  |  | 141.4932 | 141.2279 |  |  |  |  | 10516.97 |  |  | 1 | [10 empty] | 0.25 |  |  | 13.42857 | [5 empty] | 0.01053673 | #DIV/0! | 250 kN Instron 1333, RISØ | d | h | n |  |  | d, RT | OB_TG3_R007 | loading-unloading | [8 empty] | x |  | S04 |  |  |  |  | 0.25
619 | GEV207_I0190_0005 | 17 | 50.4583 | RISØ | MD2 | 90 | LM | I0190 | GE1 | 6.720 |  | 24.82 | 24.82 | 166.7904 | 300 |  | 150 |  | TG 3 phase I | I | 2003-04-14 | 2003-04-14 | STT |  | 24.81 |  | 24.65749 |  |  | 2.411604 | 2.411604 |  |  |  |  | 148.7496 | 147.8352 |  |  |  |  | 9643.877 |  |  | 1 | [10 empty] | 0.25 |  |  | 15.32944 | [5 empty] | 0.009703525 | #DIV/0! | 250 kN Instron 1333, RISØ | d | h | n |  |  | d, RT | OB_TG3_R007 | loading-unloading | [8 empty] | x |  | S05 |  |  |  |  | 0.25
620 | GEV207_I0190_0006 | 17 | 50.4583 | RISØ | MD2 | 90 | LM | I0190 | GE1 | 6.700 |  | 24.89 | 24.89 | 166.763 | 300 |  | 150 |  | TG 3 phase I | I | 2003-04-14 | 2003-04-14 | STT |  | 24.125 |  | 23.9725 |  |  | 2.380479 | 2.380479 |  |  |  |  | 144.6664 | 143.7519 |  |  |  |  | 9208.481 |  |  | 1 | [10 empty] | 0.25 |  |  | 15.61082 | [5 empty] | 0.009267061 | #DIV/0! | 250 kN Instron 1333, RISØ | d | h | n |  |  | d, RT | OB_TG3_R007 | loading-unloading | [8 empty] | x |  | S06 |  |  |  |  | 0.25
621 | GEV207_I0190_0007 | 17 | 50.4583 | RISØ | MD2 | 90 | LM | I0190 | GE1 | 6.720 |  | 24.78 | 24.78 | 166.5216 | 300 |  | 150 |  | TG 3 phase I | I | 2003-04-14 | 2003-04-14 | STT |  | 23.7425 |  | 23.55999 |  |  | 2.437501 | 2.437501 |  |  |  |  | 142.5791 | 141.4831 |  |  |  |  | 9335.819 |  |  | 1 | [10 empty] | 0.25 |  |  | 15.15487 | [5 empty] | 0.009408139 | #DIV/0! | 250 kN Instron 1333, RISØ | d | h | n |  |  | d, RT | OB_TG3_R007 | loading-unloading | [8 empty] | x |  | S07 |  |  |  |  | 0.25
627 | GEV207_I0200_0001 | 8 | 51.37406 | RISØ | MD2 | 0 | LM | I0200 | GE1 | 6.7040 |  | 10.161 | 10.161 | 68.119344 | 126 |  | 12 |  | TG 3 phase I | I | 2003-05-06 |  | STC |  | -34.595 |  | -34.59441 |  |  | -2.27328 | -2.27328 |  |  |  |  | -507.8587 | -507.85 |  |  |  |  | -19645.88 |  |  | 1 | [10 empty] | 1 |  |  |  | 25.85021 |  |  |  |  | #DIV/0! | -0.01964621 | 100 kN Instron 8500, RISØ | d | h | n |  |  | d, RT | OB_TG3_R007 | loading | [10 empty] | S01 |  |  |  |  | 0.25
628 | GEV207_I0200_0002 | 8 | 51.37406 | RISØ | MD2 | 0 | LM | I0200 | GE1 | 6.8700 |  | 10.323 | 10.323 | 70.91901 | 126 |  | 12 |  | TG 3 phase I | I | 2003-05-06 |  | STC |  | -35.425 |  | -35.42475 |  |  | -2.277024 | -2.277024 |  |  |  |  | -499.5135 | -499.51 |  |  |  |  | -19752.58 |  |  | 1 | [10 empty] | 1 |  |  |  | 25.28835 |  |  |  |  | #DIV/0! | -0.01975271 | 100 kN Instron 8500, RISØ | d | h | n |  |  | d, RT | OB_TG3_R007 | loading | [10 empty] | S02 |  |  |  |  | 0.25
629 | GEV207_I0200_0003 | 8 | 51.37406 | RISØ | MD2 | 0 | LM | I0200 | GE1 | 6.7450 |  | 10.241 | 10.241 | 69.075545 | 126 |  | 12 |  | TG 3 phase I | I | 2003-05-06 |  | STC |  | -32.715 |  | -32.617 |  |  | -1.87247 | -1.87247 |  |  |  |  | -473.6119 | -472.1931618 |  |  |  |  | -17011.64 |  |  | 1 | [10 empty] | 1 |  |  |  | 27.75706 |  |  |  |  | #DIV/0! | -0.01706276 | 100 kN Instron 8500, RISØ | d | h | n |  |  | d, RT | OB_TG3_R007 | loading | [10 empty] | S03 |  |  |  |  | 0.25
630 | GEV207_I0200_0004 | 8 | 51.37406 | RISØ | MD2 | 0 | LM | I0200 | GE1 | 6.6550 |  | 10.191 | 10.149 | 67.541595 | 126 |  | 12 |  | TG 3 phase I | I | 2003-05-06 |  | STC |  | -34.57 |  | -36.01092 |  |  | -2.101374 | -2.101374 |  |  |  |  | -511.8327 | -521.18 |  |  |  |  | -16979.68 |  |  | 1 | [10 empty] | 1 |  |  |  | 30.69434 |  |  |  |  | #DIV/0! | -0.01667515 | 100 kN Instron 8500, RISØ | d | h | n |  |  | d, RT | OB_TG3_R007 | loading-unloading | [8 empty] | x |  | S04 |  |  |  |  | 0.25
631 | GEV207_I0200_0005 | 8 | 51.37406 | RISØ | MD2 | 0 | LM | I0200 | GE1 | 6.7800 |  | 10.191 | 10.191 | 69.09498 | 126 |  | 12 |  | TG 3 phase I | I | 2003-05-06 |  | STC |  | -36.084 |  | -36.01092 |  |  | -2.286343 | -2.286343 |  |  |  |  | -522.2377 | -521.18 |  |  |  |  | -19527.99 |  |  | 1 | [10 empty] | 1 |  |  |  | 26.68888 |  |  |  |  | #DIV/0! | -0.01956761 | 100 kN Instron 8500, RISØ | d | h | n |  |  | d, RT | OB_TG3_R007 | loading-unloading | [8 empty] | x |  | S05 |  |  |  |  | 0.25
632 | GEV207_I0200_0006 | 8 | 51.37406 | RISØ | MD2 | 0 | LM | I0200 | GE1 | 6.7870 |  | 10.279 | 10.279 | 69.763573 | 126 |  | 12 |  | TG 3 phase I | I | 2003-05-06 |  | STC |  | -34.595 |  | -34.54622 |  |  | -1.960784 | -1.960784 |  |  |  |  | -495.8892 | -495.19 |  |  |  |  | -17468.09 |  |  | 1 | [10 empty] | 1 |  |  |  | 28.34827 |  |  |  |  | #DIV/0! | -0.01749275 | 100 kN Instron 8500, RISØ | d | h | n |  |  | d, RT | OB_TG3_R007 | loading-unloading | [8 empty] | x |  | S06 |  |  |  |  | 0.25
633 | GEV207_I0200_0007 | 8 | 51.37406 | RISØ | MD2 | 0 | LM | I0200 | GE1 | 6.8050 |  | 10.184 | 10.184 | 69.30212 | 126 |  | 12 |  | TG 3 phase I | I | 2003-05-06 |  | STC |  | -36.353 |  | -36.35312 |  |  | -2.22103 | -2.22103 |  |  |  |  | -524.5583 | -524.56 |  |  |  |  | -19699.2 |  |  | 1 | [10 empty] | 1 |  |  |  | 26.62849 |  |  |  |  | #DIV/0! | -0.01969913 | 100 kN Instron 8500, RISØ | d | h | n |  |  | d, RT | OB_TG3_R007 | loading-unloading | [8 empty] | x |  | S07 |  |  |  |  | 0.25
634 | GEV207_I0200_0008 | 8 | 51.37406 | RISØ | MD2 | 0 | LM | I0200 | GE1 | 6.8210 |  | 10.308 | 10.308 | 70.310868 | 126 |  | 12 |  | TG 3 phase I | I | 2003-05-06 |  | STC |  | -34.741 |  | -34.71669 |  |  | -2.453908 | -2.453908 |  |  |  |  | -494.1057 | -493.76 |  |  |  |  | -18480.11 |  |  | 1 | [10 empty] | 1 |  |  |  | 26.71846 |  |  |  |  | #DIV/0! | -0.01849305 | 100 kN Instron 8500, RISØ | d | h | n |  |  | d, RT | OB_TG3_R007 | loading-unloading | [8 empty] | x |  | S08 |  |  |  |  | 0.25
635 | GEV207_I0200_0009 | 8 | 51.37406 | RISØ | MD2 | 0 | LM | I0200 | GE1 | 6.8470 |  | 10.277 | 10.277 | 70.366619 | 126 |  | 12 |  | TG 3 phase I | I | 2003-05-06 |  | STC |  | -30.2 |  | -35.91231 |  |  | -1.76798 | -1.76798 |  |  |  |  | -429.1808 | -510.36 |  |  |  |  | -19660.18 |  |  | 1 | [10 empty] | 1 |  |  |  | 25.95907 |  |  |  |  | #DIV/0! | -0.01653298 | 100 kN Instron 8500, RISØ | d | h | n |  |  | d, RT | OB_TG3_R007 | loading-unloading | [8 empty] | x |  | S09 |  |  |  |  | 0.25
636 | GEV207_I0200_0010 | 8 | 51.37406 | RISØ | MD2 | 0 | LM | I0200 | GE1 | 6.7920 |  |  | 10.286 | 69.862512 | 126 |  | 12 |  | TG 3 phase I | I | [21 empty] | #VALUE! |  |  | 1 | [10 empty] | 1 | [10 empty] | 100 kN Instron 8500, RISØ | [5 empty] | d, RT | OB_TG3_R007 | loading-unloading | x | [7 empty] | x |  | S10
637 | GEV207_I0290_0001 | 9 | 52.8592 | RISØ | MD2 | 90 | LM | I0290 | GE1 | 6.7100 |  | 9.873 | 9.8730 | 66.24783 | 126 |  | 12 |  | TG 3 phase I | I | 2003-04-29 |  | STC |  | -13.696 |  | -12.91116 |  |  | -1.960755 | -1.960755 |  |  |  |  | -206.7388 | -194.95 |  |  |  |  | -13056.41 |  |  | 1 | [10 empty] | 1 |  |  |  | 14.93136 |  |  |  |  | #DIV/0! | -0.01384595 | 100 kN Instron 8500, RISØ | d | h | n |  |  | d, RT | OB_TG3_R007 | loading | [10 empty] | S01 |  |  |  |  | 0.25
638 | GEV207_I0290_0002 | 9 | 52.8592 | RISØ | MD2 | 90 | LM | I0290 | GE1 | 6.7800 |  | 9.729 | 9.7290 | 65.96262 | 126 |  | 12 |  | TG 3 phase I | I | 2003-04-29 |  | STC |  | -12.854 |  | -12.82282 |  |  | -2.681582 | -2.681582 |  |  |  |  | -194.8679 | -194.51 |  |  |  |  | -12806.45 |  |  | 1 | [10 empty] | 1 |  |  |  | 15.18845 |  |  |  |  | #DIV/0! | -0.01283001 | 100 kN Instron 8500, RISØ | d | h | n |  |  | d, RT | OB_TG3_R007 | loading | [10 empty] | S02 |  |  |  |  | 0.25
639 | GEV207_I0290_0003 | 9 | 52.8592 | RISØ | MD2 | 90 | LM | I0290 | GE1 | 6.8400 |  | 9.801 | 9.8010 | 67.03884 | 126 |  | 12 |  | TG 3 phase I | I | 2003-04-29 |  | STC |  | -13.06372 |  | -12.99827 |  |  | -2.681582 | -2.681582 |  |  |  |  | -194.8679 | -193.92 |  |  |  |  | -12767.6 |  |  | 1 | [14 empty] | 15.18845 |  |  |  |  | #DIV/0! | -0.01283001 | 100 kN Instron 8500, RISØ | d | h | n |  |  | d, RT | OB_TG3_R007 | loading | [10 empty] | S03 |  |  |  |  | 0.25
640 | GEV207_I0290_0004 | 9 | 52.8592 | RISØ | MD2 | 90 | LM | I0290 | GE1 | 7.0200 |  | 9.979 | 9.9790 | 70.05258 | 126 |  | 12 |  | TG 3 phase I | I | 2003-04-30 |  | STC |  | -13.599 |  | -13.58213 |  |  | -2.911208 | -2.911208 |  |  |  |  | -194.1256 | -193.94 |  |  |  |  | -13467.47 |  |  | 1 | [14 empty] | 14.40062 |  |  |  |  | #DIV/0! | -0.01348036 | 100 kN Instron 8500, RISØ | d | h | n |  |  | d, RT | OB_TG3_R007 | loading-unloading | [8 empty] | x |  | S04 |  |  |  |  | 0.25
641 | GEV207_I0290_0005 | 9 | 52.8592 | RISØ | MD2 | 90 | LM | I0290 | GE1 | 6.7600 |  | 9.898 | 9.8980 | 66.91048 | 126 |  | 12 |  | TG 3 phase I | I | 2003-04-30 |  | STC |  | -12.134 |  | -13.26286 |  |  | -1.992685 | -1.992685 |  |  |  |  | -181.3468 | -198.13 |  |  |  |  | -13691.25 |  |  | 1 | [14 empty] | 14.47128 |  |  |  |  | #DIV/0! | -0.01253149 | 100 kN Instron 8500, RISØ | d | h | n |  |  | d, RT | OB_TG3_R007 | loading-unloading | [8 empty] | x |  | S05 |  |  |  |  | 0.25
642 | GEV207_I0290_0006 | 9 | 52.8592 | RISØ | MD2 | 90 | LM | I0290 | GE1 | 6.9300 |  | 9.814 | 9.8140 | 68.01102 | 126 |  | 12 |  | TG 3 phase I | I | 2003-04-30 |  | STC |  | -13.416 |  | -13.37074 |  |  | -1.911933 | -1.911933 |  |  |  |  | -197.2621 | -196.54 |  |  |  |  | -12692.24 |  |  | 1 | [10 empty] | 0.25 |  |  |  | 15.48505 |  |  |  |  | #DIV/0! | -0.01273888 | 100 kN Instron 8500, RISØ | d | h | n |  |  | d, RT | OB_TG3_R007 | loading-unloading | [8 empty] | x |  | S06 |  |  |  |  | 0.25
643 | GEV207_I0290_0007 | 9 | 52.8592 | RISØ | MD2 | 90 | LM | I0290 | GE1 | 7.0800 |  | 9.802 | 9.8020 | 69.39816 | 126 |  | 12 |  | TG 3 phase I | I | 2003-04-30 |  | STC |  | -12.695 |  | -13.64908 |  |  | -1.975815 | -1.975815 |  |  |  |  | -182.9299 | -196.65 |  |  |  |  | -14383.5 |  |  | 1 | [14 empty] | 13.67192 |  |  |  |  | #DIV/0! | -0.01337998 | 100 kN Instron 8500, RISØ | d | h | n |  |  | d, RT | OB_TG3_R007 | loading-unloading | [8 empty] | x |  | S07 |  |  |  |  | 0.25
644 | GEV207_I0290_0008 | 9 | 52.8592 | RISØ | MD2 | 90 | LM | I0290 | GE1 | 6.8600 |  | 9.85 | 9.8500 | 67.571 | 126 |  | 12 |  | TG 3 phase I | I | 2003-04-30 |  | STC |  | -13.525 |  | -13.46223 |  |  | -1.816011 | -1.816011 |  |  |  |  | -200.1598 | -199.26 |  |  |  |  | -13203.27 |  |  | 1 | [14 empty] | 15.09172 |  |  |  |  | #DIV/0! | -0.01326289 | 100 kN Instron 8500, RISØ | d | h | n |  |  | d, RT | OB_TG3_R007 | loading-unloading | [8 empty] | x |  | S08 |  |  |  |  | 0.25
645 | GEV207_I0290_0009 | 9 | 52.8592 | RISØ | MD2 | 90 | LM | I0290 | GE1 | 6.7200 |  | 9.825 | 9.8250 | 66.024 | 126 |  | 12 |  | TG 3 phase I | I | 2003-04-30 |  | STC |  | -13.647 |  | -13.647 |  |  | -3.43997 | -3.43997 |  |  |  |  | -206.6976 | -206.6976 |  |  |  |  | -13035.8 |  |  | 1 | [14 empty] | 15.85615 |  |  |  |  | #DIV/0! | -0.0130358 | 100 kN Instron 8500, RISØ | [5 empty] | d, RT | OB_TG3_R007 | loading-unloading | [8 empty] | x |  | S09 |  |  |  |  | 0.25
646 | GEV207_I0290_0010 | 9 | 52.8592 | RISØ | MD2 | 90 | LM | I0290 | GE1 | 6.7800 |  | 9.865 | 9.8650 | 66.8847 | 126 |  | 12 |  | TG 3 phase I | I | 2003-04-30 |  | STC |  | -13.452 |  | -13.452 |  |  | -3.487275 | -3.487275 |  |  |  |  | -201.1222 | -201.1222 |  |  |  |  | -13433.74 |  |  | 1 | [10 empty] | 0.25 |  |  |  | 14.97142 |  |  |  |  | #DIV/0! | -0.01343374 | 100 kN Instron 8500, RISØ | [5 empty] | d, RT | OB_TG3_R007 | loading-unloading | [8 empty] | x |  | S10 |  |  |  |  | 0.25
647 | GEV206_R0300_0015 | 1 | 53.31 | WMC | UD2 | 0 | LM | R0300 | GE1 | 3.8 |  | 25 | 25 | 95 | 145 |  | 35 |  | BM | BM | 2003-04-09 | 2003-04-09 | CA | -1 | 25 |  |  | 25 |  | 0.7 |  | 0.7 |  |  |  | 263.1579 |  | 263.1579 |  |  |  | #VALUE! |  |  | 1915 |  | 2 | [9 empty] | 5 |  | 36.8 | 37.7 | [6 empty] | 250 kN homebuilt, WMC | l | m | n |  |  | d, RT | [15 empty] | SG, M, C, BTB |  | 0.1063889
648 | GEV206_R0300_0016 | 1 | 53.31 | WMC | UD2 | 0 | LM | R0300 | GE1 | 3.8 |  | 25 | 25 | 95 | 145 |  | 35 |  | TG 1 phase I | BM | 2003-05-07 | 2003-05-07 | STT |  | 73.737 |  | 73.737 |  |  | 2.2 | 2.2 |  |  |  |  | 776.1789 | 776.1789 |  |  |  |  | 20318.82 |  |  | 1 |  |  |  | t | [6 empty] | 1 |  |  | 38.2 | [5 empty] | 0.02031882 | #DIV/0! | 250 kN homebuilt, WMC | d | m | n |  |  | d, RT | [15 empty] | F: SG, M, C |  | 0.25
649 | GEV206_R0300_0019 | 1 | 53.31 | WMC | UD2 | 0 | LM | R0300 | GE1 | 3.8 |  | 25.1 | 25.1 | 95.38 | 145 |  | 35 |  | BM | BM | 2003-04-02 | 2003-04-06 | CA | -1 | 18 |  |  | 18 | [7 empty] | 188.7188 |  | 188.7188 |  |  |  | #VALUE! |  |  | 61583 |  | 3 | [8 empty] | 1 | 5 | [9 empty] | 250 kN homebuilt, WMC | l | m | n |  |  | d, RT | [17 empty] | 3.421278
650 | GEV206_R0300_0020 | 1 | 53.31 | WMC | UD2 | 0 | LM | R0300 | GE1 | 3.8 |  | 25 | 25 | 95 | 145 |  | 35 |  | BM | BM | 2003-04-08 | 2003-04-08 | CA | -1 | 20 |  |  | 20 |  | 0.6 |  | 0.6 |  |  |  | 210.5263 |  | 210.5263 |  |  |  | #VALUE! |  |  | 25909 |  | 0 | [8 empty] | 1 | 5 |  | 37.2 | 37.9 | [6 empty] | 250 kN homebuilt, WMC | l | m | n |  |  | d, RT | [15 empty] | SG, M, C, BTB |  | 1.439389
651 | GEV206_R0300_0021 | 1 | 53.31 | WMC | UD2 | 0 | LM | R0300 | GE1 | 3.8 |  | 25.1 | 25.1 | 95.38 | 145 |  | 35 |  | TG 3 phase I | BM | 2003-04-03 | 2003-04-03 | CA | -1 | 20 |  |  | 20 |  | 0.7 |  | 0.7 |  |  |  | 209.6876 |  | 209.6876 |  |  |  | #VALUE! |  |  | 34434 |  | 0 | [9 empty] | 5 |  | 37.3 | 38.2 | [6 empty] | 250 kN homebuilt, WMC | l | m | n |  |  | d, RT | [15 empty] | SG, M, C, BTB |  | 1.913
652 | GEV206_R0300_0022 | 1 | 53.31 | WMC | UD2 | 0 | LM | R0300 | GE1 | 3.8 |  | 25.1 | 25.1 | 95.38 | 145 |  | 35 |  | TG 1 phase I | BM | 2003-05-07 | 2003-05-07 | STT |  | 75.08 |  | 75.08 |  |  | 2.2 | 2.2 |  |  |  |  | 787.1671 | 787.1671 |  |  |  |  | 21744.95 |  |  | 1 |  |  |  | t | [6 empty] | 1 |  |  | 36.2 | [5 empty] | 0.02174495 | #DIV/0! | 250 kN homebuilt, WMC | d | m | n |  |  | d, RT | [15 empty] | F: SG, M, C |  | 0.25
653 | GEV206_R0300_0023 | 1 | 53.31 | WMC | UD2 | 0 | LM | R0300 | GE1 | 3.8 |  | 25 | 25 | 95 | 145 |  | 35 |  | TG 3 phase I | BM | 2003-04-09 | 2003-04-09 | CA | -1 | 25 |  |  | 25 |  | 0.7 |  | 0.7 |  |  |  | 263.1579 |  | 263.1579 |  |  |  | #VALUE! |  |  | 918 |  | 2 | [9 empty] | 5 |  | 37 | 37.7 | [6 empty] | 250 kN homebuilt, WMC | l | m | n |  |  | d, RT | [15 empty] | SG, M, C, BTB |  | 0.051
654 | GEV206_R0300_0024 | 1 | 53.31 | WMC | UD2 | 0 | LM | R0300 | GE1 | 3.8 |  | 25 | 25 | 95 | 145 |  | 35 |  | TG 3 phase I | BM | 2003-04-11 | 2003-04-11 | CA | -1 | 18 |  |  | 18 |  | 0.5 |  | 0.5 |  |  |  | 189.4737 |  | 189.4737 |  |  |  | #VALUE! |  |  | 147344 |  | 3 | [9 empty] | 5 |  | 37.2 | 37.8 | [6 empty] | 250 kN homebuilt, WMC | l | m | n |  |  | d, RT | [15 empty] | SG, M, C, BTB |  | 8.185778
655 | GEV206_R0300_0129 | 25 | 50.80564 | WMC | UD2 | 0 | LM | R0300 | GE1 | 3.7 |  | 24.7 | 24.7 | 91.39 | 145 |  | 35 |  | TG 5 phase I | BM | 2003-05-22 | 2003-05-22 | STC |  | -43.322189 |  | -43.322189 |  |  | 1.2 | 1.2 |  |  |  |  | -474.0364 | -474.0364 |  |  |  |  | -12166.59 |  |  | 1 | [10 empty] | 0.25 |  |  |  | 38.96214 |  |  |  |  | #DIV/0! | -0.01216659 | 100 kN Schenck, WMC | d | h | n |  |  | d, RT | [15 empty] | SG, M, C, BTB |  | 0.25
656 | GEV206_R0300_0130 | 25 | 50.80564 | WMC | UD2 | 0 | LM | R0300 | GE1 | 3.7 |  | 25 | 25 | 92.5 | 145 |  | 35 |  | TG 5 phase I | BM | 2003-05-22 | 2003-05-22 | STC |  | -42.301752 |  | -42.301752 |  |  | 1.2 | 1.2 |  |  |  |  | -457.3162 | -457.3162 |  |  |  |  | -11599.36 |  |  | 1 | [10 empty] | 0.25 |  |  |  | 39.425975 |  |  |  |  | #DIV/0! | -0.01159936 | 100 kN Schenck, WMC | d | h | n |  |  | d, RT | [15 empty] | SG, M, C, BTB |  | 0.25
657 | GEV206_R0300_0131 | 25 | 50.80564 | WMC | UD2 | 0 | LM | R0300 | GE1 | 3.7 |  | 24.8 | 24.8 | 91.76 | 145 |  | 35 |  | TG 5 phase I | BM | 2003-06-20 | 2003-06-20 | STC |  | -42.7 |  | -42.7 |  |  | 1.2 | 1.2 |  |  |  |  | -465.3444 | -465.3444 |  |  |  |  | -11962.58 |  |  | 1 | [10 empty] | 0.25 |  |  |  | 38.9 |  |  |  |  | #DIV/0! | -0.01196258 | 250 kN homebuilt, WMC | d | m |  |  |  | d, RT |  | mounted with front facing back | [13 empty] | SG, M, C, BTB |  | 0.25
658 | GEV206_R0300_0132 | 26 | 52.32049 | WMC | UD2 | 0 | LM | R0300 | GE1 | 3.8 |  | 24.8 | 24.8 | 94.24 | 145 |  | 35 |  | TG 5 phase I | BM | 2003-05-22 | 2003-05-22 | STC |  | -43.043888 |  | -43.043888 |  |  | 1.2 | 1.2 |  |  |  |  | -456.7475 | -456.7475 |  |  |  |  | -12097.3 |  |  | 1 | [10 empty] | 0.25 |  |  |  | 37.756169 |  |  |  |  | #DIV/0! | -0.0120973 | 100 kN Schenck, WMC | d | h | n |  |  | d, RT | [15 empty] | SG, M, C, BTB |  | 0.25
659 | GEV206_R0300_0133 | 26 | 52.32049 | WMC | UD2 | 0 | LM | R0300 | GE1 | 3.7 |  | 24.7 | 24.7 | 91.39 | 145 |  | 35 |  | TG 3 phase I | BM | 2003-06-02 | 2003-06-02 | CA | -1 | 27.8301 |  |  | 27.8301 |  | 0.8 |  | 0.8 |  |  |  | 304.5202 |  | 304.5202 |  |  |  | #VALUE! |  |  | 427 |  | 0 | [9 empty] | 5 |  | 37.756169 | 38.127237 | [6 empty] | 100 kN Schenck, WMC | l | h | n |  |  | d, RT |  | Strain measurement unreliable? | [13 empty] | SG, M, C, BTB |  | 0.02372222
660 | GEV206_R0300_0134 | 26 | 52.32049 | WMC | UD2 | 0 | LM | R0300 | GE1 | 3.7 |  | 24.9 | 24.9 | 92.13 | 145 |  | 35 |  | TG 3 phase I | BM | 2003-05-30 | 2003-05-30 | CA | -1 | 16.69806 |  |  | 16.69806 |  | 0.45 |  | 0.45 |  |  |  | 181.2445 |  | 181.2445 |  |  |  | #VALUE! |  |  | 637624 |  | 3 | [8 empty] | 1 | 5 |  | 38.220004 | 40.168111 | [6 empty] | 100 kN Schenck, WMC | l | h | n |  |  | d, RT | [15 empty] | SG, M, C, BTB |  | 35.42356
661 | GEV206_R0300_0135 | 26 | 52.32049 | WMC | UD2 | 0 | LM | R0300 | GE1 | 3.7 |  | 24.4 | 24.4 | 90.28 | 145 |  | 35 |  | TG 3 phase I | BM | 2003-06-02 | 2003-06-02 | CA | -1 | 23.19175 |  |  | 23.19175 |  | 0.6 |  | 0.6 |  |  |  | 256.8869 |  | 256.8869 |  |  |  | #VALUE! |  |  | 2440 |  | 2 | [8 empty] | 1 | 5 |  | 39.054907 | 39.147674 | [6 empty] | 100 kN Schenck, WMC | l | h | n |  |  | d, RT | [15 empty] | SG, M, C, BTB |  | 0.1355556
662 | GEV206_R0300_0136 | 26 | 52.32049 | WMC | UD2 | 0 | LM | R0300 | GE1 | 3.7 |  | 24.7 | 24.7 | 91.39 | 145 |  | 35 |  | TG 3 phase I | BM | 2003-06-02 | 2003-06-02 | CA | -1 | 23.19175 |  |  | 23.19175 |  | 0.6 |  | 0.6 |  |  |  | 253.7668 |  | 253.7668 |  |  |  | #VALUE! |  |  | 2306 |  | 2 | [9 empty] | 5 |  | 39.425975 | 39.240441 | [6 empty] | 100 kN Schenck, WMC | l | h | n |  |  | d, RT | [15 empty] | SG, M, C, BTB |  | 0.1281111
663 | GEV206_R0300_0137 | 26 | 52.32049 | WMC | UD2 | 0 | LM | R0300 | GE1 | 3.8 |  | 24.5 | 24.5 | 93.1 | 145 |  | 35 |  | TG 1 phase I | BM | 2003-05-19 | 2003-05-19 | STT |  | 67.89895031 |  | 67.89895031 |  |  | 2.1 | 2.1 |  |  |  |  | 729.312 | 729.312 |  |  |  |  | 19703.66 |  |  | 1 | [10 empty] | 1 |  |  | 37.014033 | [5 empty] | 0.01970366 | #DIV/0! | 100 kN Schenck, WMC | d | h | n |  |  | d, RT | [15 empty] | SG, M, C, BTB |  | 0.25
664 | GEV206_R0300_0138 | 26 | 52.32049 | WMC | UD2 | 0 | LM | R0300 | GE1 | 3.8 |  | 24.7 | 24.7 | 93.86 | 145 |  | 35 |  | TG 1 phase I | BM | 2003-05-19 | 2003-05-19 | STT |  | 79.31392966 |  | 79.31392966 |  |  | 2.3 | 2.3 |  |  |  |  | 845.0238 | 845.0238 |  |  |  |  | 21483.72 |  |  | 1 | [10 empty] | 1 |  |  | 39.333208 | [5 empty] | 0.02148372 | #DIV/0! | 100 kN Schenck, WMC | d | h | n |  |  | d, RT | [15 empty] | SG, M, C, BTB |  | 0.25
665 | GEV206_R0300_0139 | 26 | 52.32049 | WMC | UD2 | 0 | LM | R0300 | GE1 | 3.7 |  | 24.8 | 24.8 | 91.76 | 145 |  | 35 |  | TG 3 phase I | BM | 2003-05-22 | 2003-05-26 | CA | -1 | 16.69806 |  |  | 16.69806 |  | 0.45 |  | 0.45 |  |  |  | 181.9754 |  | 181.9754 |  |  |  | #VALUE! |  |  | 681605 |  | 3 | [8 empty] | 0.25 | 5 |  | 38.591072 | 38.683839 | [6 empty] | 100 kN Schenck, WMC | l | h | n |  |  | d, RT | [15 empty] | SG, M, C, BTB |  | 37.86694
666 | GEV206_R0300_0140 | 26 | 52.32049 | WMC | UD2 | 0 | LM | R0300 | GE1 | 3.8 |  | 24.8 | 24.8 | 94.24 | 145 |  | 35 |  | TG 5 phase I | BM | 2003-05-22 | 2003-05-22 | STC |  | -41.94459905 |  | -41.94459905 |  |  | 1.2 | 1.2 |  |  |  |  | -445.0828 | -445.0828 |  |  |  |  | -11589.03 |  |  | 1 | [10 empty] | 1 |  |  |  | 38.405538 |  |  |  |  | #DIV/0! | -0.01158903 | 100 kN Schenck, WMC | d | h | n |  |  | d, RT | [15 empty] | SG, M, C, BTB |  | 0.25
667 | GEV206_R0300_0141 | 26 | 52.32049 | WMC | UD2 | 0 | LM | R0300 | GE1 | 3.7 |  | 24.8 | 24.8 | 91.76 | 145 |  | 35 |  | TG 5 phase I | BM | 2003-05-22 | 2003-05-22 | STC |  | -40.67647416 |  | -40.67647416 |  |  | 1.15 | 1.15 |  |  |  |  | -443.292 | -443.292 |  |  |  |  | -11217.26 |  |  | 1 | [10 empty] | 0.25 |  |  |  | 39.518742 |  |  |  |  | #DIV/0! | -0.01121726 | 100 kN Schenck, WMC | d | h | n |  |  | d, RT | [15 empty] | SG, M, C, BTB |  | 0.25
668 | GEV206_R0300_0142 | 26 | 52.32049 | WMC | UD2 | 0 | LM | R0300 | GE1 | 3.7 |  | 25 | 25 | 92.5 | 145 |  | 35 |  | TG 3 phase I | BM | 2003-05-27 | 2003-05-27 | CA | -1 | 32.46845 |  |  | 32.46845 |  | 0.9 |  | 0.9 |  |  |  | 351.0103 |  | 351.0103 |  |  |  | #VALUE! |  |  | 2702 |  | 1b | [8 empty] | 0.25 | 1 |  | 38.869373 | 39.88981 | [6 empty] | 100 kN Schenck, WMC | l | h | n |  |  | d, RT | [15 empty] | SG, M, C, BTB |  | 0.7505556
669 | GEV206_R0300_0143 | 26 | 52.32049 | WMC | UD2 | 0 | LM | R0300 | GE1 | 3.8 |  | 24.8 | 24.8 | 94.24 | 145 |  | 35 |  | TG 3 phase I | BM | 2003-05-21 | 2003-05-21 | CA | -1 | 23.19175 |  |  | 23.19175 |  | 0.65 |  | 0.65 |  |  |  | 246.0924 |  | 246.0924 |  |  |  | #VALUE! |  |  | 3576 |  | 2 | [8 empty] | 0.25 | 5 |  | 37.385101 | 37.570635 | [6 empty] | 100 kN Schenck, WMC | l | h | n |  |  | d, RT | [15 empty] | SG, M, C, BTB |  | 0.1986667
670 | GEV206_R0300_0144 | 26 | 52.32049 | WMC | UD2 | 0 | LM | R0300 | GE1 | 3.7 |  | 24.7 | 24.7 | 91.39 | 145 |  | 35 |  | TG 3 phase I | BM | 2003-05-01 | 2003-05-01 | CA | -1 | 30 |  |  | 30 |  | 0.9 |  | 0.9 |  |  |  | 328.2635 |  | 328.2635 |  |  |  | #VALUE! |  |  | 2305 |  | 1b | [8 empty] | 0.25 | 1 |  | 37.8 | 39.3 | [6 empty] | 250 kN homebuilt, WMC | l | m | n |  |  | d, RT | [15 empty] | SG, M, C, BTB |  | 0.6402778
671 | GEV206_R0300_0145 | 26 | 52.32049 | WMC | UD2 | 0 | LM | R0300 | GE1 | 3.8 |  | 24.8 | 24.8 | 94.24 | 145 |  | 35 |  | TG 5 phase I | BM | 2003-06-20 | 2003-06-20 | STC |  | -41 |  | -41 |  |  | 0.9 | 0.9 |  |  |  |  | -435.0594 | -435.0594 |  |  |  |  | -11457.98 |  |  | 1 | [10 empty] | 0.25 |  |  |  | 37.97 |  |  |  |  | #DIV/0! | -0.01145798 | 250 kN homebuilt, WMC | d | m |  |  |  | d, RT |  | mounted with front facing back | [13 empty] | SG, M, C, BTB |  | 0.25
672 | GEV206_R0300_0146 | 26 | 52.32049 | WMC | UD2 | 0 | LM | R0300 | GE1 | 3.8 |  | 24.6 | 24.6 | 93.48 | 145 |  | 35 |  | TG 5 phase I | BM | 2003-05-22 | 2003-05-22 | STC |  | -41.49189609 |  | -41.49189609 |  |  | 1.15 | 1.15 |  |  |  |  | -443.8585 | -443.8585 |  |  |  |  | -11557.15 |  |  | 1 | [10 empty] | 1 |  |  |  | 38.405538 |  |  |  |  | #DIV/0! | -0.01155715 | 100 kN Schenck, WMC | d | h | n |  |  | d, RT | [15 empty] | SG, M, C, BTB |  | 0.25
673 | GEV206_R0300_0147 | 26 | 52.32049 | WMC | UD2 | 0 | LM | R0300 | GE1 | 3.75 |  | 24.9 | 24.9 | 93.375 | 145 |  | 35 |  | TG 3 phase I | BM | 2003-05-19 | 2003-05-19 | CA | -1 | 18.5534 |  |  | 18.5534 |  | 0.5 |  | 0.5 |  |  |  | 198.6977 |  | 198.6977 |  |  |  | #VALUE! |  |  | 454761 |  | 0 | [8 empty] | 0.25 | 5 |  | 38.312771 | 38.498305 | [6 empty] | 100 kN Schenck, WMC | l | h | n |  |  | d, RT | [15 empty] | SG, M, C, BTB |  | 25.2645
674 | GEV206_R0300_0148 | 26 | 52.32049 | WMC | UD2 | 0 | LM | R0300 | GE1 | 3.8 |  | 24.8 | 24.8 | 94.24 | 145 |  | 35 |  | TG 1 phase I | BM | 2003-05-19 | 2003-05-19 | STT |  | 76.59585656 |  | 76.59585656 |  |  | 2.1 | 2.1 |  |  |  |  | 812.7744 | 812.7744 |  |  |  |  | 20518.64 |  |  | 1 | [10 empty] | 0.25 |  |  | 39.611509 | [5 empty] | 0.02051864 | #DIV/0! | 100 kN Schenck, WMC | d | h | n |  |  | d, RT | [15 empty] | F: SG, M, C |  | 0.25
675 | GEV206_R0300_0149 | 27 | 50.66079 | WMC | UD2 | 0 | LM | R0300 | GE1 | 3.9 |  | 24.6 | 24.6 | 95.94 | 145 |  | 35 |  | TG 1 phase I | BM | 2003-06-23 | 2003-06-23 | STT |  | 76.057 |  | 76.057 |  |  | 2.3 | 2.3 |  |  |  |  | 792.7559 | 792.7559 |  |  |  |  | 21839.01 |  |  | 1 | [10 empty] | 0.25 |  |  | 36.3 | [5 empty] | 0.02183901 | #DIV/0! | 250 kN homebuilt, WMC | d | m |  |  |  | d, RT | [15 empty] | SG, M, C, BTB |  | 0.25
676 | GEV206_R0300_0150 | 27 | 50.66079 | WMC | UD2 | 0 | LM | R0300 | GE1 | 3.8 |  | 24.5 | 24.5 | 93.1 | 145 |  | 35 |  | TG 1 phase I | BM | 2003-05-19 | 2003-05-19 | STT |  | 75.55408315 |  | 75.55408315 | [8 empty] | 811.5369 | 811.5369 |  |  |  |  | #DIV/0! |  |  | 1 | [10 empty] | 0.25 | [10 empty] | 100 kN Schenck, WMC | d | h | n |  |  | d, RT | [8 empty] | x | [6 empty] | F: SG, M, C |  | 0.25
677 | GEV206_R0300_0151 | 27 | 50.66079 | WMC | UD2 | 0 | LM | R0300 | GE1 | 3.8 |  | 24.7 | 24.7 | 93.86 | 145 |  | 35 |  | TG 3 phase I | BM | 2003-05-26 | 2003-05-26 | CA | -1 | 27.8301 |  |  | 27.8301 |  | 0.8 |  | 0.8 |  |  |  | 296.5065 |  | 296.5065 |  |  |  | #VALUE! |  |  | 21637 |  | 0 | [9 empty] | 1 |  | 38.127237 | 38.312771 | [6 empty] | 100 kN Schenck, WMC | l | h | n |  |  | d, RT | [15 empty] | SG, M, C, BTB |  | 6.010278
678 | GEV206_R0300_0152 | 27 | 50.66079 | WMC | UD2 | 0 | LM | R0300 | GE1 | 3.7 |  | 24.6 | 24.6 | 91.02 | 145 |  | 35 |  | TG 1 phase I | BM | 2003-05-19 | 2003-05-19 | STT |  | 78.95121069 |  | 78.95121069 | [8 empty] | 867.4051 | 867.4051 |  |  |  |  | #DIV/0! |  |  | 1 | [10 empty] | 1 | [10 empty] | 100 kN Schenck, WMC | d | h | n |  |  | d, RT | [17 empty] | 0.25
679 | GEV206_R0300_0153 | 27 | 50.66079 | WMC | UD2 | 0 | LM | R0300 | GE1 | 3.7 |  | 24.7 | 24.7 | 91.39 | 145 |  | 35 |  | TG 1 phase I | BM | 2003-05-19 | 2003-05-19 | STT |  | 72.56513041 |  | 72.56513041 |  |  | 2.3 | 2.3 |  |  |  |  | 794.0161 | 794.0161 |  |  |  |  | 20876.22 |  |  | 1 | [10 empty] | 0.25 |  |  | 38.03447 | [5 empty] | 0.02087622 | #DIV/0! | 100 kN Schenck, WMC | d | h | n |  |  | d, RT | [15 empty] | F: SG, M, C |  | 0.25
680 | GEV206_R0300_0154 | 27 | 50.66079 | WMC | UD2 | 0 | LM | R0300 | GE1 | 3.8 |  | 24.8 | 24.8 | 94.24 | 145 |  | 35 |  | TG 1 phase I | BM | 2003-06-23 | 2003-06-23 | STT |  | 75.3 |  | 75.3 |  |  | 2.2 | 2.2 |  |  |  |  | 799.0238 | 799.0238 |  |  |  |  | #DIV/0! |  |  | 1 | [10 empty] | 1 | [10 empty] | 250 kN homebuilt, WMC | d | m | n |  |  | d, RT |  | incomplete measurement | [6 empty] | x | [6 empty] | SG, M, C, BTB |  | 0.25
681 | GEV206_R0300_0156 | 27 | 50.66079 | WMC | UD2 | 0 | LM | R0300 | GE1 | 3.8 |  | 24.8 | 24.8 | 94.24 | 145 |  | 35 |  | TG 1 phase I | BM | 2003-05-19 | 2003-05-19 | STT |  | 76.46041674 |  | 76.46041674 |  |  | 2.2 | 2.2 |  |  |  |  | 811.3372 | 811.3372 |  |  |  |  | 21436.2 |  |  | 1 | [10 empty] | 1 |  |  | 37.848936 | [5 empty] | 0.0214362 | #DIV/0! | 100 kN Schenck, WMC | d | h | n |  |  | d, RT | [15 empty] | F: SG, M, C |  | 0.25
682 | GEV206_R0300_0157 | 27 | 50.66079 | WMC | UD2 | 0 | LM | R0300 | GE1 | 3.8 |  | 24.8 | 24.8 | 94.24 | 145 |  | 35 |  | TG 5 phase I | BM | 2003-06-20 | 2003-06-20 | STC |  | -42.48 |  | -42.48 |  |  | 1.2 | 1.2 |  |  |  |  | -450.764 | -450.764 |  |  |  |  | -11677.82 |  |  | 1 | [10 empty] | 1 |  |  |  | 38.6 |  |  |  |  | #DIV/0! | -0.01167782 | 250 kN homebuilt, WMC | d | m | n |  |  | d, RT |  | mounted with front facing back | [13 empty] | SG, M, C, BTB |  | 0.25
683 | GEV206_R0300_0158 | 27 | 50.66079 | WMC | UD2 | 0 | LM | R0300 | GE1 | 3.8 |  | 24.8 | 24.8 | 94.24 | 145 |  | 35 |  | TG 3 phase I | BM | 2003-05-27 | 2003-05-27 | CA | -1 | 16.69806 |  |  | 16.69806 |  | 0.45 |  | 0.45 |  |  |  | 177.1865 |  | 177.1865 |  |  |  | #VALUE! |  |  | 741879 |  | 3 | [9 empty] | 5 |  | 38.127237 | 38.869373 | [6 empty] | 100 kN Schenck, WMC | l | h | n |  |  | d, RT | [15 empty] | SG, M, C, BTB |  | 41.2155
684 | GEV206_R0300_0159 | 27 | 50.66079 | WMC | UD2 | 0 | LM | R0300 | GE1 | 3.7 |  | 24.7 | 24.7 | 91.39 | 145 |  | 35 |  | TG 5 phase I | BM | 2003-05-22 | 2003-05-22 | STC |  | -41.53642425 |  | -41.53642425 |  |  | 1.1 | 1.1 |  |  |  |  | -454.4964 | -454.4964 |  |  |  |  | -11665.08 |  |  | 1 | [10 empty] | 0.25 |  |  |  | 38.96214 |  |  |  |  | #DIV/0! | -0.01166508 | 100 kN Schenck, WMC | d | h | n |  |  | d, RT | [15 empty] | SG, M, C, BTB |  | 0.25
685 | GEV206_R0300_0160 | 27 | 50.66079 | WMC | UD2 | 0 | LM | R0300 | GE1 | 3.8 |  | 24.8 | 24.8 | 94.24 | 145 |  | 35 |  | TG 1 phase I | BM | 2003-06-23 | 2003-06-23 | STT |  | 75.7 |  | 75.7 |  |  | 2 | 2 |  |  |  |  | 803.2683 | 803.2683 |  |  |  |  | 21947.22 |  |  | 1 | [10 empty] | 1 |  |  | 36.6 | [5 empty] | 0.02194722 | #DIV/0! | 250 kN homebuilt, WMC | d | m | n |  |  | d, RT | [15 empty] | SG, M, C, BTB |  | 0.25
686 | GEV206_R0300_0161 | 27 | 50.66079 | WMC | UD2 | 0 | LM | R0300 | GE1 | 3.8 |  | 24.8 | 24.8 | 94.24 | 145 |  | 35 |  | TG 3 phase I | BM | 2003-04-17 | 2003-05-01 | CA | -1 | 15 |  |  | 15 | [7 empty] | 159.1681 |  | 159.1681 |  |  |  | #VALUE! |  |  | 2551489 |  | 0 | [9 empty] | 5 | [9 empty] | 250 kN homebuilt, WMC | l | m | n |  |  | d, RT | [8 empty] | x | [6 empty] | SG, M, C, BTB |  | 141.7494
688 | GEV207_R0400_0002 | 14 | 53.03946 | WMC | MD2 | 0 | LM | R0400 | GE1 | 6.6 |  | 25.2 | 25.2 | 166.32 | 150 |  | 40 |  | TG 1 phase I | BM | 2003-05-07 | 2003-05-07 | STC |  | -79.841 |  | -79.841 |  |  | 1.95 | 1.95 |  |  |  |  | -480.0445 | -480.0445 |  |  |  |  | -17584.05 |  |  | 1 | [10 empty] | 0.25 |  |  |  | 27.3 |  |  |  |  | #DIV/0! | -0.01758405 | 250 kN homebuilt, WMC | d | m | n |  |  | d, RT | [15 empty] | SG, M, C, BTB |  | 0.25
689 | GEV207_R0400_0003 | 14 | 53.03946 | WMC | MD2 | 0 | LM | R0400 | GE1 | 6.7 |  | 25.2 | 25.2 | 168.84 | 150 |  | 40 |  | BM | I | 2003-05-28 | 2003-05-30 | CA | -1 | 16.69806 |  |  | 16.69806 |  | 0.4 |  | 0.4 |  |  |  | 98.89872 |  | 98.89872 |  |  |  | #VALUE! |  |  | 102966 |  | 4 | [8 empty] | 0.25 | 5 |  | 24.954323 | 25.325391 | [6 empty] | 100 kN Schenck, WMC | l | h | n |  |  | d, RT | [15 empty] | SG, M, C, BTB |  | 5.720333
690 | GEV207_R0400_0004 | 14 | 53.03946 | WMC | MD2 | 0 | LM | R0400 | GE1 | 6.7 |  | 25.2 | 25.2 | 168.84 | 150 |  | 40 |  | TG 1 phase I | BM | 2003-05-06 | 2003-05-06 | STT |  | 84 |  | 84 |  |  | 2.1 | 2.1 |  |  |  |  | 497.5124 | 497.5124 |  |  |  |  | 17038.1 |  |  | 1 | [10 empty] | 1 |  |  | 29.2 | [5 empty] | 0.0170381 | #DIV/0! | 250 kN homebuilt, WMC | d | m | n |  |  | d, RT | [6 empty] | x | [8 empty] | F: SG, M, C |  | 0.25
691 | GEV207_R0400_0005 | 14 | 53.03946 | WMC | MD2 | 0 | LM | R0400 | GE1 | 6.8 |  | 25.2 | 25.2 | 171.36 | 150 |  | 40 |  | BM | I | 2003-05-07 | 2003-05-08 | CA | -1 | 18 |  |  | 18 |  | 0.5 |  | 0.5 |  |  |  | 105.042 |  | 105.042 |  |  |  | #VALUE! |  |  | 49728 |  | 4 | [8 empty] | 1 | 5 |  | 25.9 | 26.4 | [6 empty] | 250 kN homebuilt, WMC | l | m | n |  |  | d, RT | [15 empty] | SG, M, C, BTB |  | 2.762667
692 | GEV207_R0400_0006 | 14 | 53.03946 | WMC | MD2 | 0 | LM | R0400 | GE1 | 6.8 |  | 25.3 | 25.3 | 172.04 | 150 |  | 40 |  | BM | I | 2003-05-30 | 2003-05-30 | CA | -1 | 18.5534 |  |  | 18.5534 |  | 0.4 |  | 0.4 |  |  |  | 107.8435 |  | 107.8435 |  |  |  | #VALUE! |  |  | 3857 |  | 4 | [8 empty] | 1 | 5 |  | 23.933886 | 24.397721 | [6 empty] | 100 kN Schenck, WMC | l | h | n |  |  | d, RT | [15 empty] | SG, M, C, BTB |  | 0.2142778
693 | GEV207_R0400_0007 | 14 | 53.03946 | WMC | MD2 | 0 | LM | R0400 | GE1 | 6.8 |  | 25.2 | 25.2 | 171.36 | 150 |  | 40 |  | TG 1 phase I | BM | 2003-05-07 | 2003-05-07 | STC |  | -79.697 |  | -79.697 |  |  | 1.8 | 1.8 |  |  |  |  | -465.0852 | -465.0852 |  |  |  |  | -16669.72 |  |  | 1 | [10 empty] | 0.25 |  |  |  | 27.9 |  |  |  |  | #DIV/0! | -0.01666972 | 250 kN homebuilt, WMC | d | m | n |  |  | d, RT |  | Slip at -79 kN, no failure | [13 empty] | SG, M, C, BTB |  | 0.25
694 | GEV207_R0400_0008 | 14 | 53.03946 | WMC | MD2 | 0 | LM | R0400 | GE1 | 6.8 |  | 25.1 | 25.1 | 170.68 | 150 |  | 40 |  | TG 1 phase I | BM | 2003-05-07 | 2003-05-07 | STT |  | 86.922 |  | 86.922 |  |  | 2.3 | 2.3 |  |  |  |  | 509.2688 | 509.2688 |  |  |  |  | 18861.81 |  |  | 1 | [10 empty] | 1 |  |  | 27 | [5 empty] | 0.01886181 | #DIV/0! | 250 kN homebuilt, WMC | d | m | n |  |  | d, RT | [15 empty] | F: SG, M, C |  | 0.25
695 | GEV207_R0400_0009 | 14 | 53.03946 | WMC | MD2 | 0 | LM | R0400 | GE1 | 6.7 |  | 25.2 | 25.2 | 168.84 | 150 |  | 40 |  | TG 1 phase I | BM | 2003-05-02 | 2003-05-02 | STT |  | 87.4 |  | 87.4 |  |  | 2.3 | 2.3 |  |  |  |  | 517.6498 | 517.6498 |  |  |  |  | 19986.48 |  |  | 1 | [10 empty] | 0.25 |  |  | 25.9 | [5 empty] | 0.01998648 | #DIV/0! | 250 kN homebuilt, WMC | d | m | n |  |  | d, RT | [15 empty] | F: SG, M, C |  | 0.25
696 | GEV207_R0400_0010 | 14 | 53.03946 | WMC | MD2 | 0 | LM | R0400 | GE1 | 6.7 |  | 25.3 | 25.3 | 169.51 | 150 |  | 40 |  | TG 1 phase I | BM | 2003-05-07 | 2003-05-07 | STC |  | -83.504 |  | -83.504 |  |  | 2 | 2 |  |  |  |  | -492.6199 | -492.6199 |  |  |  |  | -18044.69 |  |  | 1 | [10 empty] | 0.25 |  |  |  | 27.3 |  |  |  |  | #DIV/0! | -0.01804469 | 250 kN homebuilt, WMC | d | m | n |  |  | d, RT | [15 empty] | SG, M, C, BTB |  | 0.25
697 | GEV207_R0400_0011 | 14 | 53.03946 | WMC | MD2 | 0 | LM | R0400 | GE1 | 6.8 |  | 25.3 | 25.3 | 172.04 | 150 |  | 40 |  | TG 1 phase I | BM | 2003-05-07 | 2003-05-07 | STC |  | -78.987 |  | -78.987 |  |  | 2 | 2 |  |  |  |  | -459.12 | -459.12 |  |  |  |  | -17131.34 |  |  | 1 | [10 empty] | 1 |  |  |  | 26.8 |  |  |  |  | #DIV/0! | -0.01713134 | 250 kN homebuilt, WMC | d | m | n |  |  | d, RT | [15 empty] | SG, M, C, BTB |  | 0.25
698 | GEV207_R0400_0012 | 14 | 53.03946 | WMC | MD2 | 0 | LM | R0400 | GE1 | 6.7 |  | 25.2 | 25.2 | 168.84 | 150 |  | 40 |  | TG 1 phase I | BM | 2003-05-07 | 2003-05-07 | STC |  | -78.987 |  | -78.987 |  |  | 1.9 | 1.9 |  |  |  |  | -467.8216 | -467.8216 |  |  |  |  | -17073.78 |  |  | 1 | [10 empty] | 0.25 |  |  |  | 27.4 |  |  |  |  | #DIV/0! | -0.01707378 | 250 kN homebuilt, WMC | d | m | n |  |  | d, RT |  | Upper front tab not attached 2 mm on gauge side | [13 empty] | SG, M, C, BTB |  | 0.25
699 | GEV207_R0400_0013 | 14 | 53.03946 | WMC | MD2 | 0 | LM | R0400 | GE1 | 6.8 |  | 25.1 | 25.1 | 170.68 | 150 |  | 40 |  | BM | I | 2003-06-23 | 2003-06-23 | CA | -1 | 25 |  |  | 25 | [7 empty] | 146.4729 |  | 146.4729 |  |  |  | #VALUE! |  |  | 834 |  | 0 | [9 empty] | 5 |  |  | 26.7 | [6 empty] | 250 kN homebuilt, WMC | l | m | n |  |  | d, RT | [15 empty] | F: SG, M, C |  | 0.04633333
700 | GEV207_R0400_0014 | 14 | 53.03946 | WMC | MD2 | 0 | LM | R0400 | GE1 | 6.8 |  | 25.1 | 25.1 | 170.68 | 150 |  | 40 |  | TG 3 phase I | BM | 2003-05-07 | 2003-05-07 | STC |  | -77.278 |  | -77.278 | [8 empty] | -452.7654 | -452.7654 |  |  |  |  | -16584.81 |  |  | 1 | [10 empty] | 0.25 |  |  |  | 27.3 |  |  |  |  | #DIV/0! | -0.01658481 | 250 kN homebuilt, WMC | d | m | n |  |  | d, RT |  | SLIP, no failure | [13 empty] | SG, M, C, BTB |  | 0.25
701 | GEV207_R0400_0015 | 14 | 53.03946 | WMC | MD2 | 0 | LM | R0400 | GE1 | 6.8 |  | 25.2 | 25.2 | 171.36 | 150 |  | 40 |  | TG 1 phase I | BM | 2003-05-02 | 2003-05-02 | STT |  | 89.5 |  | 89.5 |  |  | 2.4 | 2.4 |  |  |  |  | 522.2923 | 522.2923 |  |  |  |  | 20643.96 |  |  | 1 | [10 empty] | 0.25 |  |  | 25.3 | [5 empty] | 0.02064396 | #DIV/0! | 250 kN homebuilt, WMC | d | m | n |  |  | d, RT | [15 empty] | F: SG, M, C |  | 0.25
702 | GEV207_R0400_0016 | 14 | 53.03946 | WMC | MD2 | 0 | LM | R0400 | GE1 | 6.8 |  | 25.2 | 25.2 | 171.36 | 150 |  | 40 |  | BM | I | 2003-06-23 | 2003-06-23 | CA | -1 | 20 |  |  | 20 |  | 0.5 |  | 0.5 |  |  |  | 116.7134 |  | 116.7134 |  |  |  | #VALUE! |  |  | 5074 |  | 0 | [8 empty] | 0.25 | 5 |  | 25.9 | 26.1 | [6 empty] | 250 kN homebuilt, WMC | l | m | n |  |  | d, RT | [15 empty] | SG, M, C, BTB |  | 0.2818889
703 | GEV207_R0400_0017 | 14 | 53.03946 | WMC | MD2 | 0 | LM | R0400 | GE1 | 6.9 |  | 25.1 | 25.1 | 173.19 | 150 |  | 40 |  | TG 3 phase I | BM | 2003-05-07 | 2003-05-07 | STC |  | -83.748 |  | -83.748 |  |  | 2.1 | 2.1 |  |  |  |  | -483.5614 | -483.5614 |  |  |  |  | -18043.34 |  |  | 1 | [10 empty] | 0.25 |  |  |  | 26.8 |  |  |  |  | #DIV/0! | -0.01804334 | 250 kN homebuilt, WMC | d | m | n |  |  | d, RT | [15 empty] | SG, M, C, BTB |  | 0.25
704 | GEV207_R0400_0018 | 14 | 53.03946 | WMC | MD2 | 0 | LM | R0400 | GE1 | 6.8 |  | 25.2 | 25.2 | 171.36 | 150 |  | 40 |  | TG 1 phase I | BM | 2003-05-07 | 2003-05-07 | STT |  | 89.608 |  | 89.608 |  |  | 2.3 | 2.3 |  |  |  |  | 522.9225 | 522.9225 |  |  |  |  | 20506.76 |  |  | 1 | [10 empty] | 1 |  |  | 25.5 | [5 empty] | 0.02050676 | #DIV/0! | 250 kN homebuilt, WMC | d | m | n |  |  | d, RT | [15 empty] | F: SG, M, C |  | 0.25
705 | GEV207_R0400_0019 | 14 | 53.03946 | WMC | MD2 | 0 | LM | R0400 | GE1 | 6.8 |  | 25.2 | 25.2 | 171.36 | 150 |  | 40 |  | BM | I | 2003-05-30 | 2003-06-19 | CA | -1 | 15 |  |  | 15 |  | 0.35 |  | 0.35 |  |  |  | 87.53501 |  | 87.53501 |  |  |  | #VALUE! |  |  | 8463432 |  | 0 | [9 empty] | 5 |  | 26.2 | 27.2 | [6 empty] | 250 kN homebuilt, WMC | l | m | n |  |  | d, RT | [15 empty] | SG, M, C, BTB |  | 470.1907
706 | GEV207_R0400_0020 | 14 | 53.03946 | WMC | MD2 | 0 | LM | R0400 | GE1 | 6.8 |  | 25.3 | 25.3 | 172.04 | 150 |  | 40 |  | TG 1 phase I | BM | 2003-05-06 | 2003-05-06 | STT |  | 89.9 |  | 89.9 |  |  | 2.4 | 2.4 |  |  |  |  | 522.5529 | 522.5529 |  |  |  |  | 20098.19 |  |  | 1 | [10 empty] | 1 |  |  | 26 | [5 empty] | 0.02009819 | #DIV/0! | 250 kN homebuilt, WMC | d | m | n |  |  | d, RT | [15 empty] | SG, M, C, BTB |  | 0.25
707 | GEV207_R0400_0021 | 14 | 53.03946 | WMC | MD2 | 0 | LM | R0400 | GE1 | 6.7 |  | 25.2 | 25.2 | 168.84 | 150 |  | 40 |  | TG 1 phase I | BM | 2003-05-06 | 2003-05-06 | STT |  | 92.9 |  | 92.9 |  |  | 2.4 | 2.4 |  |  |  |  | 550.2251 | 550.2251 |  |  |  |  | 21834.33 |  |  | 1 | [10 empty] | 1 |  |  | 25.2 | [5 empty] | 0.02183433 | #DIV/0! | 250 kN homebuilt, WMC | d | m | n |  |  | d, RT | [15 empty] | SG, M, C, BTB |  | 0.25
708 | GEV207_R0400_0022 | 14 | 53.03946 | WMC | MD2 | 0 | LM | R0400 | GE1 | 6.7 |  | 25.2 | 25.2 | 168.84 | 150 |  | 40 |  | TG 1 phase I | BM | 2003-05-06 | 2003-05-06 | STT |  | 90.585 |  | 90.585 |  |  | 2.4 | 2.4 |  |  |  |  | 536.5139 | 536.5139 |  |  |  |  | 21546.74 |  |  | 1 | [10 empty] | 1 |  |  | 24.9 | [5 empty] | 0.02154674 | #DIV/0! | 250 kN homebuilt, WMC | d | m | n |  |  | d, RT | [15 empty] | F: SG, M, C |  | 0.25
709 | GEV207_R0400_0023 | 14 | 53.03946 | WMC | MD2 | 0 | LM | R0400 | GE1 | 6.8 |  | 25.2 | 25.2 | 171.36 | 150 |  | 40 |  | BM | I | 2003-05-08 | 2003-05-20 | CA | -1 | 13.91505 |  |  | 13.91505 |  | 0.3 |  | 0.3 |  |  |  | 81.20361 |  | 81.20361 |  |  |  | #VALUE! |  |  | 8238763 |  | 0 | [8 empty] | 1 | 5 |  | 24.490488 | 24.768789 | [6 empty] | 100 kN Schenck, WMC | l | h | n |  |  | d, RT | [15 empty] | SG, M, C, BTB |  | 457.7091
710 | GEV207_R0400_0024 | 14 | 53.03946 | WMC | MD2 | 0 | LM | R0400 | GE1 | 6.9 |  | 25.2 | 25.2 | 173.88 | 150 |  | 40 |  | TG 3 phase I | BM | 2003-05-07 | 2003-05-07 | STC |  | -79.719 |  | -79.719 |  |  | 1.9 | 1.9 |  |  |  |  | -458.4714 | -458.4714 |  |  |  |  | -16793.82 |  |  | 1 | [10 empty] | 0.25 |  |  |  | 27.3 |  |  |  |  | #DIV/0! | -0.01679382 | 250 kN homebuilt, WMC | d | m | n |  |  | d, RT |  | SLIP, no failure | [13 empty] | SG, M, C, BTB |  | 0.25
712 | GEV207_R0400_0223 | 38 | 52.82994 | WMC | MD2 | 0 | LM | R0400 | GE1 | 6.7 |  | 25.3 | 25.3 | 169.51 | 150 |  | 40 |  | TG 1 phase I | BM | 2003-06-24 | 2003-06-24 | STC |  | -77.644 |  | -77.644 |  |  | 1.6 | 1.6 |  |  |  |  | -458.0497 | -458.0497 |  |  |  |  | -15474.65 |  |  | 1 | [10 empty] | 0.25 |  |  |  | 29.6 |  |  |  |  | #DIV/0! | -0.01547465 | 250 kN homebuilt, WMC | d | m | n |  |  | d, RT |  |  |  | x | [11 empty] | SG, M, C, BTB |  | 0.25
715 | GEV207_R0400_0226 | 38 | 52.82994 | WMC | MD2 | 0 | LM | R0400 | GE1 | 6.7 |  | 25.3 | 25.3 | 169.51 | 150 |  | 40 |  | TG 1 phase I | BM | 2003-06-24 | 2003-06-24 | STC |  | -79.719 |  | -79.719 |  |  | 1.7 | 1.7 |  |  |  |  | -470.2908 | -470.2908 |  |  |  |  | -14929.87 |  |  | 1 | [10 empty] | 0.25 |  |  |  | 31.5 |  |  |  |  | #DIV/0! | -0.01492987 | 250 kN homebuilt, WMC | d | m | n |  |  | d, RT | [15 empty] | SG, M, C, BTB |  | 0.25
718 | GEV207_R0400_0229 | 38 | 52.82994 | WMC | MD2 | 0 | LM | R0400 | GE1 | 6.7 |  | 25.3 | 25.3 | 169.51 | 150 |  | 40 |  | BM | I | 2003-06-24 | 2003-06-24 | CA | -1 | 20 |  |  | 20 |  | 0.45 |  | 0.45 |  |  |  | 117.9871 |  | 117.9871 |  |  |  | #VALUE! |  |  | 15576 |  | 0 | [9 empty] | 5 |  | 27 | 28.3 | [6 empty] | 250 kN homebuilt, WMC | l | m | n |  |  | d, RT |  | specimen destroyed at end of test | [13 empty] | SG, M, C, BTB |  | 0.8653333
723 | GEV207_R0400_0234 | 38 | 52.82994 | WMC | MD2 | 0 | LM | R0400 | GE1 | 6.7 |  | 25.3 | 25.3 | 169.51 | 150 |  | 40 |  | TG 1 phase I | BM | 2003-06-24 | 2003-06-24 | STT |  | 92.782 |  | 92.782 |  |  | 2.4 | 2.4 |  |  |  |  | 547.3541 | 547.3541 |  |  |  |  | 20891.38 |  |  | 1 | [10 empty] | 1 |  |  | 26.2 | [5 empty] | 0.02089138 | #DIV/0! | 250 kN homebuilt, WMC | d | m | n |  |  | d, RT | [15 empty] | F: SG, M, C |  | 0.25
725 | GEV207_R0400_0256 | 37 | 51.63707 | WMC | MD2 | 0 | LM | R0400 | GE1 | 6.7 |  | 25.3 | 25.3 | 169.51 | 150 |  | 40 |  | TG 1 phase I | BM | 2003-06-13 | 2003-06-13 | STC |  | -79.5848093 |  | -79.5848093 |  |  | 2.4 | 2.4 |  |  |  |  | -469.4992 | -469.4992 |  |  |  |  | -17714.59 |  |  | 1 | [10 empty] | 0.25 |  |  |  | 26.5035319 |  |  |  |  | #DIV/0! | -0.01771459 | 100 kN Schenck, WMC | d | h | n |  |  | d, RT | [15 empty] | SG, M, C, BTB | 160 | 0.25
728 | GEV207_R0400_0259 | 36 | 52.42024 | WMC | MD2 | 0 | LM | R0400 | GE1 | 6.6 |  | 25.4 | 25.4 | 167.64 | 150 |  | 40 |  | TG 1 phase I | BM | 2003-06-23 | 2003-06-23 | STT |  | 89.608 |  | 89.608 |  |  | 2.3 | 2.3 |  |  |  |  | 534.5264 | 534.5264 |  |  |  |  | 18954.84 |  |  | 1 | [10 empty] | 1 |  |  | 28.2 | [5 empty] | 0.01895484 | #DIV/0! | 250 kN homebuilt, WMC | d | m | n |  |  | d, RT | [15 empty] | SG, M, C, BTB | 120 | 0.25
730 | GEV207_R0400_0261 | 36 | 52.42024 | WMC | MD2 | 0 | LM | R0400 | GE1 | 6.5 |  | 25.3 | 25.3 | 164.45 | 150 |  | 40 |  | TG 1 phase I | BM | 2003-06-23 | 2003-06-23 | STT |  | 90.341 |  | 90.341 |  |  | 2.3 | 2.3 |  |  |  |  | 549.3524 | 549.3524 |  |  |  |  | 18434.64 |  |  | 1 | [10 empty] | 1 |  |  | 29.8 | [5 empty] | 0.01843464 | #DIV/0! | 250 kN homebuilt, WMC | d | m | n |  |  | d, RT | [15 empty] | SG, M, C, BTB | 140 | 0.25
733 | GEV207_R0400_0264 | 36 | 52.42024 | WMC | MD2 | 0 | LM | R0400 | GE1 | 6.6 |  | 25.2 | 25.2 | 166.32 | 150 |  | 40 |  | TG 1 phase I | BM | 2003-06-13 | 2003-06-13 | STC |  | -78.759183 |  | -78.759183 |  |  | 2.4 | 2.4 |  |  |  |  | -473.5401 | -473.5401 |  |  |  |  | -17245.33 |  |  | 1 | [10 empty] | 1 |  |  |  | 27.459032 |  |  |  |  | #DIV/0! | -0.01724533 | 100 kN Schenck, WMC | d | h | n |  |  | d, RT | [15 empty] | SG, M, C, BTB | 140 | 0.25
736 | GEV207_R0400_0267 | 36 | 52.42024 | WMC | MD2 | 0 | LM | R0400 | GE1 | 6.6 |  | 25.2 | 25.2 | 166.32 | 150 |  | 40 |  | TG 1 phase I | BM | 2003-06-13 | 2003-06-13 | STC |  | -79.9929841 |  | -79.9929841 |  |  | 2.6 | 2.6 |  |  |  |  | -480.9583 | -480.9583 |  |  |  |  | -17397.93 |  |  | 1 | [10 empty] | 0.25 |  |  |  | 27.644566 |  |  |  |  | #DIV/0! | -0.01739793 | 100 kN Schenck, WMC | d | h | n |  |  | d, RT | [15 empty] | SG, M, C, BTB | 140 | 0.25
739 | GEV207_R0400_0270 | 36 | 52.42024 | WMC | MD2 | 0 | LM | R0400 | GE1 | 6.6 |  | 25.1 | 25.1 | 165.66 | 150 |  | 40 |  | TG 1 phase I | BM | 2003-06-24 | 2003-06-24 | STC |  | -77.034 |  | -77.034 |  |  | 1.5 | 1.5 |  |  |  |  | -465.0127 | -465.0127 |  |  |  |  | -14441.39 |  |  | 1 | [10 empty] | 0.25 |  |  |  | 32.2 |  |  |  |  | #DIV/0! | -0.01444139 | 250 kN homebuilt, WMC | d | m | n |  |  | d, RT | [15 empty] | SG, M, C, BTB | 120 | 0.25
744 | GEV207_R0400_0275 | 36 | 52.42024 | WMC | MD2 | 0 | LM | R0400 | GE1 | 6.6 |  | 25.3 | 25.3 | 166.98 | 150 |  | 40 |  | TG 1 phase I | BM | 2003-06-13 | 2003-06-13 | STC |  | -78.85195 |  | -78.85195 |  |  | 2.7 | 2.7 |  |  |  |  | -472.2239 | -472.2239 |  |  |  |  | -14627.67 |  |  | 1 | [10 empty] | 0.25 |  |  |  | 32.282916 |  |  |  |  | #DIV/0! | -0.01462767 | 100 kN Schenck, WMC | d | h | n |  |  | d, RT |  |  |  | x | [11 empty] | SG, M, C, BTB | 140 | 0.25
745 | GEV207_R0400_0276 | 36 | 52.42024 | WMC | MD2 | 0 | LM | R0400 | GE1 | 6.75 |  | 25.3 | 25.3 | 170.775 | 150 |  | 40 |  | TG 1 phase I | BM | 2003-06-13 | 2003-06-13 | STC |  | -79.17848984 |  | -79.17848984 |  |  | 4.5 | 4.5 |  |  |  |  | -463.6422 | -463.6422 |  |  |  |  | -16070.49 |  |  | 1 | [10 empty] | 1 |  |  |  | 28.850537 |  |  |  |  | #DIV/0! | -0.01607049 | 100 kN Schenck, WMC | d | h | n |  |  | d, RT |  | SLIP, no failure | [13 empty] | SG, M, C, BTB | 140 | 0.25
747 | GEV207_R0400_0278 | 36 | 52.42024 | WMC | MD2 | 0 | LM | R0400 | GE1 | 6.5 |  | 25.3 | 25.3 | 164.45 | 150 |  | 40 |  | TG 1 phase I | BM | 2003-06-24 | 2003-06-24 | STC |  | -79.597 |  | -79.597 | [8 empty] | -484.0195 | -484.0195 |  |  |  |  | #VALUE! |  |  | 1 | [10 empty] | 1 | [10 empty] | 250 kN homebuilt, WMC | d | m | n |  |  | d, RT |  |  |  | x | [11 empty] | SG, M, C, BTB | 140 | 0.25
749 | GEV207_R0400_0280 | 36 | 52.42024 | WMC | MD2 | 0 | LM | R0400 | GE1 | 6.6 |  | 29.53 | 29.53 | 194.898 | 150 |  | 40 |  | TG 1 phase I | BM | 2003-06-13 | 2003-06-13 | STC |  | -76.73222405 |  | -76.73222405 |  |  | 2.7 | 2.7 |  |  |  |  | -393.7045 | -393.7045 |  |  |  |  | -14386.49 |  |  | 1 | [10 empty] | 0.475 |  |  |  | 27.366265 |  |  |  |  | #DIV/0! | -0.01438649 | 100 kN Schenck, WMC | d | h | n |  |  | d, RT | [15 empty] | SG, M, C, BTB | 120 | 0.25
751 | GEV206_R0300_0074 | 1 | 53.31 | CRES | UD2 | 0 | LM | R0300 | GE1 | 3.67 |  | 25.25 | 25.25 | 92.6675 | 145 |  | 35 |  | TG 1 phase I | BM | 2003-04-08 | 2003-04-08 | STC |  | -46.817 |  | -46.817 | [8 empty] | -505.2149 | -505.2149 |  |  |  |  | -12627.22 |  |  | 1 | [10 empty] | 0.5 |  |  |  | 40.01 |  |  |  |  | #DIV/0! | -0.01262722 | 250 kN MTS, CRES | d | h | n |  |  | d, RT | OB_TG1_R007 | Failure near tab probably due to buckling; 10% bending observed after 237MPa; loading rate 0.013%/s; RH=57% |  |  | x | [12 empty] | 0.25
752 | GEV206_R0300_0079 | 1 | 53.31 | CRES | UD2 | 0 | LM | R0300 | GE1 | 3.7 |  | 25.34 | 25.34 | 93.758 | 145 |  | 35 |  | TG 1 phase I | BM | 2003-04-08 | 2003-04-08 | STC |  | -55.06 |  | -55.06 |  |  | -0.9044 | -0.9044 |  |  |  |  | -587.2566 | -587.2566 |  |  |  |  | -14666.75 |  |  | 1 | [10 empty] | 0.5 |  |  |  | 40.04 |  |  |  |  | #DIV/0! | -0.01466675 | 250 kN MTS, CRES | d | h | n |  |  | d, RT | OB_TG1_R007 | Failure mode acceptable; 10% bending exceeded near end of test -after 518MPa compressive stress; loading rate 0.01933%/s; RH=58% | [15 empty] | 0.25
753 | GEV206_R0300_0082 | 1 | 53.31 | CRES | UD2 | 0 | LM | R0300 | GE1 | 3.7 |  | 25.12 | 25.12 | 92.944 | 145 |  | 35 |  | TG 1 phase I | BM | 2003-04-09 | 2003-04-09 | STC |  | -51.474 |  | -51.474 |  |  | -1.34 | -1.34 |  |  |  |  | -553.8174 | -553.8174 |  |  |  |  | -13547.39 |  |  | 1 | [10 empty] | 0.5 |  |  |  | 40.88 |  |  |  |  | #DIV/0! | -0.01354739 | 250 kN MTS, CRES | d | h | n |  |  | d, RT | OB_TG1_R007 | Failure near tab; 10% bending exceeded near end of test -after 480MPa compressive stress; loading rate 0.01877%/s; RH=36% | [15 empty] | 0.25
754 | GEV206_R0300_0073 | 1 | 53.31 | CRES | UD2 | 0 | LM | R0300 | GE1 | 3.683 |  | 25.29 | 25.29 | 93.14307 | 145 |  | 35 |  | TG 1 phase I | BM | 2003-04-03 | 2003-04-03 | STT |  | 78.177 |  | 78.177 | [7 empty] | 0.2951 | 839.3217 | 839.3217 |  |  |  |  | 22069.99 |  |  | 1 | [13 empty] | 38.03 | [5 empty] | 0.02206999 | #DIV/0! | 250 kN MTS, CRES | d | h | n |  |  | d, RT | OB_TG1_R007 | Failure near tab; loading rate 0.006%/s; RH=60% | [15 empty] | 0.25
755 | GEV206_R0300_0075 | 1 | 53.31 | CRES | UD2 | 0 | LM | R0300 | GE1 | 3.753 |  | 25.33 | 25.33 | 95.06349 | 145 |  | 35 |  | TG 1 phase I | BM | 2003-05-09 | 2003-05-09 | STT |  | 75.945 |  | 75.945 | [8 empty] | 798.8871 | 798.8871 |  |  |  |  | 20202.49 |  |  | 1 | [13 empty] | 39.544 | [5 empty] | 0.02020249 | #DIV/0! | 250 kN MTS, CRES | d | h | n |  |  | d, RT | OB_TG1_R007 | failure by extensive splitting along the fibers; loading rate 0.01144%/s; RH=36% | [15 empty] | 0.25
756 | GEV206_R0300_0080 | 1 | 53.31 | CRES | UD2 | 0 | LM | R0300 | GE1 | 3.687 |  | 25.22 | 25.22 | 92.98614 | 145 |  | 35 |  | TG 1 phase I | BM | 2003-05-08 | 2003-05-08 | STT |  | 70.657 |  | 70.657 | [8 empty] | 759.8659 | 759.8659 |  |  |  |  | 19289.85 |  |  | 1 | [13 empty] | 39.392 | [5 empty] | 0.01928985 | #DIV/0! | 250 kN MTS, CRES | d | h | n |  |  | d, RT | OB_TG1_R007 | Specimen was first loaded to 20kN (measurement of E-modulus), then unloaded due to hydraulic supply failure and then loaded to failure (the next day), failure with extensive splitting along the fibers; loading rate 0.005538%/s. RH=18% | [15 empty] | 0.25
827 | GEV207_R0400_0108 | 31 | 50.83955 | DLR | MD2 | 0 | LM | R0400 | GE1 | 6.65 |  | 25.29 | 25.29 | 168.1785 | 150 |  | 40 |  | TG 1 phase I | I | 2003-08-01 | 2003-08-04 | CA | -1 | 22.7 |  |  | 22.7 |  | 0.524 |  | 0.524 |  |  |  | 134.9756 |  | 134.9756 |  |  |  | #VALUE! |  |  | 637851 |  | 3 |  | t | [7 empty] | 2.57 |  | 26.60153 | 26.15142 | [6 empty] | 200 kN HUN, DLR | l | m | n |  |  | d, RT | OB_TG1_R022 | Fan cooling |  |  |  |  | x | [10 empty] | 68.94196
828 | GEV207_R0400_0109 | 31 | 50.83955 | DLR | MD2 | 0 | LM | R0400 | GE1 | 6.59 |  | 25.32 | 25.32 | 166.8588 | 150 |  | 40 |  | TG 1 phase I | I | 2003-07-11 | 2003-07-11 | CA | -1 | 37.54 |  |  | 37.54 |  | 0.899 |  | 0.899 |  |  |  | 224.9806 |  | 224.9806 |  |  |  | #VALUE! |  |  | 8234 |  | 1b |  | t | [7 empty] | 0.93 |  | 26.35663 | 25.48429 | [6 empty] | 200 kN HUN, DLR | l | m | n | 45.8329 | y | d, RT | OB_TG1_R022 | Fan cooling |  |  |  |  | x | [10 empty] | 2.459379
829 | GEV207_R0400_0110 | 31 | 50.83955 | DLR | MD2 | 0 | LM | R0400 | GE1 | 6.58 |  | 25.28 | 25.28 | 166.3424 | 150 |  | 40 |  | TG 1 phase I | I | 2003-07-21 | 2003-07-21 | CA | -1 | 41.59 |  |  | 41.59 |  | 1.01 |  | 1.01 |  |  |  | 250.0265 |  | 250.0265 |  |  |  | #VALUE! |  |  | 2074 |  | 1b |  | t | [7 empty] | 0.75 |  | 25.96745 | 25.12795 | [6 empty] | 200 kN HUN, DLR | l | m | n |  |  | d, RT | OB_TG1_R022 | Fan cooling |  |  |  |  | x | [10 empty] | 0.7681481
830 | GEV207_R0400_0111 | 31 | 50.83955 | DLR | MD2 | 0 | LM | R0400 | GE1 | 6.66 |  | 25.24 | 25.24 | 168.0984 | 150 |  | 40 |  | TG 1 phase I | I | 2003-07-07 | 2003-07-10 | CA | -1 | 25.215 |  |  | 25.215 |  | 0.567 |  | 0.567 |  |  |  | 150.0014 |  | 150.0014 |  |  |  | #VALUE! |  |  | 481189 |  | 0 |  | t | [7 empty] | 2.08 |  | 27.31542 | 26.83026 | [6 empty] | 200 kN HUN, DLR | l | m | n | 42.25531 | y | d, RT | OB_TG1_R022 | Fan cooling |  |  |  |  | x | [10 empty] | 64.26135
831 | GEV207_R0400_0112 | 31 | 50.83955 | DLR | MD2 | 0 | LM | R0400 | GE1 | 6.58 |  | 25.05 | 25.05 | 164.829 | 150 |  | 40 |  | TG 1 phase I | I | 2003-07-18 | 2003-07-21 | CA | -1 | 22.25 |  |  | 22.25 |  | 0.493 |  | 0.493 |  |  |  | 134.9884 |  | 134.9884 |  |  |  | #VALUE! |  |  | 655532 |  | 3 |  | t | [7 empty] | 2.57 |  | 28.28166 | 27.90333 | [6 empty] | 200 kN HUN, DLR | l | m | n | 43.20568 | y | d, RT | OB_TG1_R022 | Fan cooling |  |  |  |  | x | [10 empty] | 70.853
832 | GEV207_R0400_0113 | 31 | 50.83955 | DLR | MD2 | 0 | LM | R0400 | GE1 | 6.57 |  | 25.28 | 25.28 | 166.0896 | 150 |  | 40 |  | TG 1 phase I | I | 2003-07-11 | 2003-07-15 | CA | -1 | 22.42 |  |  | 22.42 |  | 0.52 |  | 0.52 |  |  |  | 134.9874 |  | 134.9874 |  |  |  | #VALUE! |  |  | 735186 |  | 3 |  | t | [7 empty] | 2.57 |  | 26.9013 | 26.45585 | [6 empty] | 200 kN HUN, DLR | l | m | n | 44.29956 | y | d, RT | OB_TG1_R022 | Fan cooling |  |  |  |  | x | [10 empty] | 79.46239
833 | GEV207_R0400_0114 | 31 | 50.83955 | DLR | MD2 | 0 | LM | R0400 | GE1 | 6.6 |  | 25.09 | 25.09 | 165.594 | 150 |  | 40 |  | TG 1 phase I | I | 2003-07-10 | 2003-07-11 | CA | -1 | 28.979 |  |  | 28.979 |  | 0.662 |  | 0.662 |  |  |  | 175.0003 |  | 175.0003 |  |  |  | #VALUE! |  |  | 109901 |  | 2 |  | t | [7 empty] | 1.53 |  | 27.6663 | 26.98218 | [6 empty] | 200 kN HUN, DLR | l | m | n | 43.8627 | y | d, RT | OB_TG1_R022 | Fan cooling |  |  |  |  | x | [10 empty] | 19.95298
834 | GEV207_R0400_0115 | 32 | 49.6935 | DLR | MD2 | 0 | LM | R0400 | GE1 | 6.67 |  | 25.31 | 25.31 | 168.8177 | 150 |  | 40 |  | TG 1 phase I | I | 2003-06-26 | 2003-06-04 | CA | -1 | 21 |  |  | 21 |  | 0.479 |  | 0.479 |  |  |  | 124.3945 |  | 124.3945 |  |  |  | #VALUE! |  |  | 2098460 |  | 3 |  | t | [7 empty] | 3 |  | 26.81725 | 26.45935 | [6 empty] | 200 kN HUN, DLR | l | m | n | 41.88913 | y | d, RT | OB_TG1_R022 | Fan cooling |  |  |  |  | x | [10 empty] | 194.3019
835 | GEV207_R0400_0116 | 32 | 49.6935 | DLR | MD2 | 0 | LM | R0400 | GE1 | 6.75 |  | 25.18 | 25.18 | 169.965 | 150 |  | 40 |  | TG 1 phase I | I | 2003-07-21 | 2003-07-22 | CA | -1 | 31.44 |  |  | 31.44 |  | 0.752 |  | 0.752 |  |  |  | 184.9793 |  | 184.9793 |  |  |  | #VALUE! |  |  | 57038 |  | 2 |  | t | [7 empty] | 1.37 |  | 25.80222 | 25.02389 | [6 empty] | 200 kN HUN, DLR | l | m | n |  |  | d, RT | OB_TG1_R022 | Fan cooling |  |  |  |  | x | [10 empty] | 11.56488
836 | GEV207_R0400_0117 | 32 | 49.6935 | DLR | MD2 | 0 | LM | R0400 | GE1 | 6.68 |  | 25.34 | 25.34 | 169.2712 | 150 |  | 40 |  | TG 1 phase I | I | 2003-07-17 | 2003-07-17 | CA | -1 | 42.32 |  |  | 42.32 |  | 1.014 |  | 1.014 |  |  |  | 250.013 |  | 250.013 |  |  |  | #VALUE! |  |  | 2608 |  | 1b |  | t | [6 empty] | 1.02 | 0.75 |  | 25.99864 | 25.0933 | [6 empty] | 200 kN HUN, DLR | l | m | n | 48.81912 | y | d, RT | OB_TG1_R022 | Fan cooling |  |  |  |  | x | [10 empty] | 0.9659259
837 | GEV207_R0400_0118 | 32 | 49.6935 | DLR | MD2 | 0 | LM | R0400 | GE1 | 6.62 |  | 25.28 | 25.28 | 167.3536 | 150 |  | 40 |  | TG 1 phase I | I | 2003-07-16 | 2003-07-16 | CA | -1 | 33.47 |  |  | 33.47 |  | 0.78 |  | 0.78 |  |  |  | 199.9957 |  | 199.9957 |  |  |  | #VALUE! |  |  | 16291 |  | 2 |  | t | [6 empty] | 1.02 | 1.17 |  | 27.02128 | 26.36663 | [6 empty] | 200 kN HUN, DLR | l | m | n | 47.14302 | y | d, RT | OB_TG1_R022 | Fan cooling |  |  |  |  | x | [10 empty] | 3.867759
838 | GEV207_R0400_0120 | 32 | 49.6935 | DLR | MD2 | 0 | LM | R0400 | GE1 | 6.68 |  | 25.34 | 25.34 | 169.2712 | 150 |  | 40 |  | TG 1 phase I | I | 2003-08-25 | 2003-08-26 | CA | -1 | 31.32 |  |  | 31.32 |  | 0.703 |  | 0.703 |  |  |  | 185.0285 |  | 185.0285 |  |  |  | #VALUE! |  |  | 59468 |  | 2 |  | t | [6 empty] | 2.1 | 1.37 |  | 27.3653 | 26.766 | [6 empty] | 200 kN HUN, DLR | l | m | n |  |  | d, RT | OB_TG1_R022 | Fan cooling |  |  |  |  | x | [10 empty] | 12.05758
839 | GEV207_R0400_0124 | 32 | 49.6935 | DLR | MD2 | 0 | LM | R0400 | GE1 | 6.76 |  | 25.33 | 25.33 | 171.2308 | 150 |  | 40 |  | TG 1 phase I | I | 2003-08-26 | 2003-08-26 | CA | -1 | 42.81 |  |  | 42.81 |  | 1.019 |  | 1.019 |  |  |  | 250.0134 |  | 250.0134 |  |  |  | #VALUE! |  |  | 1534 |  | 1 |  | t | [6 empty] | 2.1 | 0.75 |  | 26.0311 | 24.98956 | [6 empty] | 200 kN HUN, DLR | l | m | n |  |  | d, RT | OB_TG1_R022 | Fan cooling |  |  |  |  | x | [10 empty] | 0.5681481
840 | GEV207_R0400_0129 | 32 | 49.6935 | DLR | MD2 | 0 | LM | R0400 | GE1 | 6.68 |  | 25.25 | 25.25 | 168.67 | 150 |  | 40 |  | TG 1 phase I | I | 2003-08-21 | 2003-08-22 | CA | -1 | 31.2 |  |  | 31.2 |  | 0.715 |  | 0.715 |  |  |  | 184.9766 |  | 184.9766 |  |  |  | #VALUE! |  |  | 48942 |  | 2 |  | t | [6 empty] | 1.02 | 1.37 |  | 26.77791 | 26.18053 | [6 empty] | 200 kN HUN, DLR | l | m | n |  |  | d, RT | OB_TG1_R022 | Fan cooling |  |  |  |  | x | [10 empty] | 9.923358
841 | GEV201_D0100_0005 | GEV02014 | #N/A | UP | UD1 | 0 | LM | D0100 | GE1 | 4.575 |  | 23 | 23 | 105.225 | 170 |  | 75 | 100 | P1 | P1 | 2003-02-28 | 2003-03-02 | CA | -1 | 20 |  |  | 20 | [7 empty] | 190.0689 |  | 190.0689 |  |  |  | #VALUE! |  |  | 533119 |  | 0 | [8 empty] | 1.02 | 3 | [9 empty] | 100 kN Mayes DH 100S, UP | l | h | n |  |  | d, RT | [6 empty] | x | [5 empty] | D05 |  |  |  |  | 49.36287
842 | GEV201_D0100_0010 | GEV02014 | #N/A | UP | UD1 | 0 | LM | D0100 | GE1 | 4.575 |  | 23 | 23 | 105.225 | 170 |  | 75 | 100 | P1 | P1 | 2002-06-10 | 2002-06-10 | STC |  | -40.45 |  | -40.45 |  |  | -0.86 | -0.86 |  |  |  |  | -384.4144 | -384.4144 |  |  |  |  | -8422.751 |  |  | 1 | [10 empty] | 1.02 |  |  |  | 45.64 |  |  |  |  | #DIV/0! | -0.008422751 | 250 kN MTS, UP | d | h | n |  |  | d, RT | OB_TC_R009 |  |  |  | x | [7 empty] | D10 |  | Strain gauges: 2 HBM 6/350LY11 |  |  | 0.25
843 | GEV201_D0100_0015 | GEV02014 | #N/A | UP | UD1 | 0 | LM | D0100 | GE1 | 4.605 |  | 23 | 23 | 105.915 | 170 |  | 75 | 100 | P1 | P1 | 2002-06-10 | 2002-06-10 | STC |  | -42.45 |  | -42.45 |  |  | -0.901 | -0.901 |  |  |  |  | -400.7931 | -400.7931 |  |  |  |  | -8898.603 |  |  | 1 | [10 empty] | 1.02 |  |  |  | 45.04 |  |  |  |  | #DIV/0! | -0.008898603 | 250 kN MTS, UP | d | h | n |  |  | d, RT | OB_TC_R009 |  |  |  | x | [7 empty] | D15 |  | Strain gauges: 2 HBM 6/350LY11 |  |  | 0.25
844 | GEV201_D0100_0020 | GEV02014 | #N/A | UP | UD1 | 0 | LM | D0100 | GE1 | 4.51 |  | 23 | 23 | 103.73 | 170 |  | 75 | 100 | P1 | P1 | 2002-06-10 | 2002-06-10 | STT |  | 89.9 |  | 89.9 |  |  | 2.137 | 2.137 |  |  |  | 0.2 | 866.6731 | 866.6731 |  |  |  |  | 18100.94 |  |  | 1 | [10 empty] | 2.1 |  |  | 47.88 | [5 empty] | 0.01810094 | #DIV/0! | 250 kN MTS, UP | d | h | n |  |  | d, RT | OB_TC_R009 | [5 empty] | x | [5 empty] | D20 |  | Strain gauge: HBM 3/350XY11 |  |  | 0.25
845 | GEV201_D0100_0030 | GEV02014 | #N/A | UP | UD1 | 0 | LM | D0100 | GE1 | 4.485 |  | 23 | 23 | 103.155 | 170 |  | 75 | 100 | P1 | P1 | 2002-06-10 | 2002-06-10 | STT |  | 85.75 |  | 85.75 |  |  | 2.081 | 2.081 |  |  |  | 0.1543 | 831.2733 | 831.2733 |  |  |  |  | 18161.97 |  |  | 1 | [10 empty] | 2.1 |  |  | 45.77 | [5 empty] | 0.01816197 | #DIV/0! | 250 kN MTS, UP | d | h | n |  |  | d, RT | OB_TC_R009 | [5 empty] | x | [5 empty] | D30 |  | Strain gauge: HBM 3/350XY11 |  |  | 0.25
846 | GEV201_D0100_0035 | GEV02014 | #N/A | UP | UD1 | 0 | LM | D0100 | GE1 | 4.675 |  | 23 | 23 | 107.525 | 170 |  | 75 | 100 | P1 | P1 | 2002-06-10 | 2002-06-10 | STC |  | -42.6 |  | -42.6 |  |  | -0.883 | -0.883 |  |  |  |  | -396.1869 | -396.1869 |  |  |  |  | -8861.26 |  |  | 1 | [10 empty] | 2.1 |  |  |  | 44.71 |  |  |  |  | #DIV/0! | -0.00886126 | 250 kN MTS, UP | d | h | n |  |  | d, RT | OB_TC_R009 |  |  |  | x | [7 empty] | D35 |  | Strain gauges: 2 HBM 6/350LY11 |  |  | 0.25
847 | GEV201_R0100_0005 | GEV02014 | #N/A | UP | UD1 | 0 | LM | R0100 | GE1 | 4.52 |  | 25.115 | 25.115 | 113.5198 | 170 |  | 50 |  | P1 | P1 | 2002-06-10 | 2002-06-10 | STC |  | -56.55 |  | -56.55 |  |  | -1.282 | -1.282 |  |  |  |  | -498.151 | -498.151 |  |  |  |  | -12544.72 |  |  | 1 | [10 empty] | 0.25 |  |  |  | 39.71 |  |  |  |  | #DIV/0! | -0.01254472 | 250 kN MTS, UP | d | h | n |  |  | d, RT | OB_TC_R009 | [11 empty] | S05 |  | Strain gauges: 2 HBM 6/350LY11 |  |  | 0.25
848 | GEV201_R0100_0010 | GEV02014 | #N/A | UP | UD1 | 0 | LM | R0100 | GE1 | 4.495 |  | 25.045 | 25.045 | 112.577275 | 170 |  | 50 |  | P1 | P1 | 2002-06-10 | 2002-06-10 | STC |  | -57.27 |  | -57.27 |  |  | -1.169 | -1.169 |  |  |  |  | -508.7172 | -508.7172 |  |  |  |  | -12293.79 |  |  | 1 | [14 empty] | 41.38 |  |  |  |  | #DIV/0! | -0.01229379 | 250 kN MTS, UP | d | h | n |  |  | d, RT | OB_TC_R009 | [11 empty] | S10 |  | Strain gauges: 2 HBM 6/350LY11 |  |  | 0.25
849 | GEV201_R0100_0015 | GEV02014 | #N/A | UP | UD1 | 0 | LM | R0100 | GE1 | 4.52 |  | 25.185 | 25.185 | 113.8362 | 170 |  | 50 |  | P1 | P1 | 2002-06-10 | 2002-06-10 | STC |  | -57.17 |  | -57.17 |  |  | -1.281 | -1.281 |  |  |  |  | -502.2128 | -502.2128 |  |  |  |  | -12571.03 |  |  | 1 | [14 empty] | 39.95 |  |  |  |  | #DIV/0! | -0.01257103 | 250 kN MTS, UP | d | h | n |  |  | d, RT | OB_TC_R009 | [11 empty] | S15 |  | Strain gauges: 2 HBM 6/350LY11 |  |  | 0.25
850 | GEV201_R0100_0020 | GEV02014 | #N/A | UP | UD1 | 0 | LM | R0100 | GE1 | 4.635 |  | 25.2 | 25.2 | 116.802 | 170 |  | 50 |  | P1 | P1 | 2002-06-10 | 2002-06-10 | STT |  | 102.08 |  | 102.08 |  |  | 2.278 | 2.278 |  |  |  | 0.2443 | 873.9576 | 873.9576 |  |  |  |  | 19967.05 |  |  | 1 | [13 empty] | 43.77 | [5 empty] | 0.01996705 | #DIV/0! | 250 kN MTS, UP | d | h | n |  |  | d, RT | OB_TC_R009 | [11 empty] | S20 |  | Strain gauge: HBM 3/350XY11 |  |  | 0.25
851 | GEV201_R0100_0030 | GEV02014 | #N/A | UP | UD1 | 0 | LM | R0100 | GE1 | 4.64 |  | 25.15 | 25.15 | 116.696 | 170 |  | 50 |  | P1 | P1 | 2002-06-10 | 2002-06-10 | STT |  | 98.45 |  | 98.45 |  |  | 2.048 | 2.048 |  |  |  | 0.3483 | 843.645 | 843.645 |  |  |  |  | 17760.95 |  |  | 1 | [13 empty] | 47.5 | [5 empty] | 0.01776095 | #DIV/0! | 250 kN MTS, UP | d | h | n |  |  | d, RT | OB_TC_R009 | [11 empty] | S30 |  | Strain gauge: HBM 3/350XY11 |  |  | 0.25
852 | GEV201_R0100_0035 | GEV02014 | #N/A | UP | UD1 | 0 | LM | R0100 | GE1 | 4.575 |  | 25.25 | 25.25 | 115.51875 | 170 |  | 50 |  | P1 | P1 | 2002-06-10 | 2002-06-10 | STT |  | 96.9 |  | 96.9 |  |  | 2.148 | 2.148 |  |  |  | 0.2934 | 838.8249 | 838.8249 |  |  |  |  | 18179.99 |  |  | 1 | [13 empty] | 46.14 | [5 empty] | 0.01817999 | #DIV/0! | 250 kN MTS, UP | d | h | n |  |  | d, RT | OB_TC_R009 | [11 empty] | S35 |  | Strain gauge: HBM 3/350XY11 |  |  | 0.25
853 | GEV201_R0100_0040 | GEV02014 | #N/A | UP | UD1 | 0 | LM | R0100 | GE1 | 4.79 |  | 25.03 | 25.03 | 119.8937 | 170 |  | 50 |  | P1 | P1 | 2003-08-21 | 2003-08-21 | [19 empty] | #VALUE! |  |  | 1 | [13 empty] | 40.44 | [7 empty] | 100 kN Mayes DH 100S, UP | d | h | n |  |  | d, RT |  | Test stopped at 84 kN and coupon crashed during dismounting. Transverse SG not used. E1T from SG measurement | x | [9 empty] | S40 |  | Strain gauge HBM 6/350XY11 ans 2 HBM clip-gauges
862 | GEV204_R0200_0005 | 4UD | #N/A | UP | UD2 | 0 | LM | R0200 | GE1 | 3.905 |  | 25.04 | 25.04 | 97.7812 | 140 |  | 30 |  | P2 | P2 | 2002-07-31 | 2002-07-31 | STT |  | 78.48 |  | 78.48 | [8 empty] | 802.6083 | 802.6083 |  |  |  |  | #DIV/0! |  |  | 1 | [10 empty] | 2 | [10 empty] | 250 kN MTS, UP | d | h | n |  |  | d, RT | OB_TC_R006/OB_TC_R009 | [11 empty] | S05 |  |  |  |  | 0.25
863 | GEV204_R0200_0010 | 4UD | #N/A | UP | UD2 | 0 | LM | R0200 | GE1 | 3.905 |  | 25.08 | 25.08 | 97.9374 | 140 |  | 30 |  | P2 | P2 | 2002-07-31 | 2002-07-31 | STT |  | 80.74 |  | 80.74 | [8 empty] | 824.4042 | 824.4042 |  |  |  |  | #DIV/0! |  |  | 1 | [10 empty] | 2 | [10 empty] | 250 kN MTS, UP | d | h | n |  |  | d, RT | OB_TC_R006/OB_TC_R009 | [11 empty] | S10 |  |  |  |  | 0.25
864 | GEV204_R0200_0015 | 4UD | #N/A | UP | UD2 | 0 | LM | R0200 | GE1 | 3.95 |  | 25.035 | 25.035 | 98.88825 | 140 |  | 30 |  | P2 | P2 | 2002-07-31 | 2002-07-31 | STC |  | -43.08 |  | -43.08 | [8 empty] | -435.6433 | -435.6433 |  |  |  |  | #DIV/0! |  |  | 1 | [10 empty] | 2 | [10 empty] | 250 kN MTS, UP | d | h | n |  |  | d, RT | OB_TC_R006/OB_TC_R009 | [11 empty] | S15 |  |  |  |  | 0.25
865 | GEV204_R0200_0020 | 4UD | #N/A | UP | UD2 | 0 | LM | R0200 | GE1 | 3.925 |  | 25.085 | 25.085 | 98.458625 | 140 |  | 30 |  | P2 | P2 | 2002-07-31 | 2002-07-31 | STC |  | -53.17 |  | -53.17 | [8 empty] | -540.0238 | -540.0238 |  |  |  |  | #DIV/0! |  |  | 1 | [10 empty] | 2 | [10 empty] | 250 kN MTS, UP | d | h | n |  |  | d, RT | OB_TC_R006/OB_TC_R009 | [11 empty] | S20 |  |  |  |  | 0.25
866 | GEV204_R0300_0035 | 4UD | #N/A | UP | UD2 | 0 | LM | R0300 | GE1 | 3.92 |  | 25.075 | 25.075 | 98.294 | 145 |  | 35 |  | TG 1 phase I | P2 | 2002-07-31 | 2002-07-31 | STT |  | 83.63 |  | 83.63 | [8 empty] | 850.8149 | 850.8149 |  |  |  |  | #DIV/0! |  |  | 1 | [10 empty] | 2 | [10 empty] | 250 kN MTS, UP | d | h | n |  |  | d, RT | OB_TC_R006/OB_TC_R009 | [11 empty] | S35 |  |  |  |  | 0.25
867 | GEV204_R0300_0040 | 4UD | #N/A | UP | UD2 | 0 | LM | R0300 | GE1 | 3.965 |  | 24.99 | 24.99 | 99.08535 | 145 |  | 35 |  | TG 1 phase I | P2 | 2002-07-31 | 2002-07-31 | STT |  | 81.9 |  | 81.9 | [8 empty] | 826.5601 | 826.5601 |  |  |  |  | #DIV/0! |  |  | 1 | [10 empty] | 2 | [10 empty] | 250 kN MTS, UP | d | h | n |  |  | d, RT | OB_TC_R006/OB_TC_R009 | [11 empty] | S40 |  |  |  |  | 0.25
868 | GEV204_R0300_0045 | 4UD | #N/A | UP | UD2 | 0 | LM | R0300 | GE1 | 3.9 |  | 25.025 | 25.025 | 97.5975 | 145 |  | 35 |  | P2 | P2 | 2002-07-31 | 2002-07-31 | STC |  | -51.96 |  | -51.96 | [8 empty] | -532.3907 | -532.3907 |  |  |  |  | #DIV/0! |  |  | 1 | [10 empty] | 2 | [10 empty] | 250 kN MTS, UP | d | h | n |  |  | d, RT | OB_TC_R006/OB_TC_R009 | [11 empty] | S45 |  |  |  |  | 0.25
869 | GEV204_R0300_0050 | 4UD | #N/A | UP | UD2 | 0 | LM | R0300 | GE1 | 3.885 |  | 24.875 | 24.875 | 96.639375 | 145 |  | 35 |  | P2 | P2 | 2002-07-31 | 2002-07-31 | STC |  | -47.94 |  | -47.94 | [8 empty] | -496.0711 | -496.0711 |  |  |  |  | #DIV/0! |  |  | 1 | [10 empty] | 0.125 | [10 empty] | 250 kN MTS, UP | d | h | n |  |  | d, RT | OB_TC_R006/OB_TC_R009 | [11 empty] | S50 |  |  |  |  | 0.25
870 | GEV204_R0400_0065 | 4UD | #N/A | UP | UD2 | 0 | LM | R0400 | GE1 | 3.92 |  | 24.925 | 24.925 | 97.706 | 150 |  | 40 |  | P2 | P2 | 2002-07-31 | 2002-07-31 | STC |  | -47.84 |  | -47.84 | [8 empty] | -489.6322 | -489.6322 |  |  |  |  | #DIV/0! |  |  | 1 | [10 empty] | 2 | [10 empty] | 250 kN MTS, UP | d | h | n |  |  | d, RT | OB_TC_R006/OB_TC_R009 | [11 empty] | S65 |  |  |  |  | 0.25
871 | GEV204_R0400_0070 | 4UD | #N/A | UP | UD2 | 0 | LM | R0400 | GE1 | 3.9 |  | 24.925 | 24.925 | 97.2075 | 150 |  | 40 |  | P2 | P2 | 2002-07-31 | 2002-07-31 | STC |  | -48.06 |  | -48.06 | [8 empty] | -494.4063 | -494.4063 |  |  |  |  | #DIV/0! |  |  | 1 | [10 empty] | 2 | [10 empty] | 250 kN MTS, UP | d | h | n |  |  | d, RT | OB_TC_R006/OB_TC_R009 | [11 empty] | S70 |  |  |  |  | 0.25
872 | GEV204_R0400_0075 | 4UD | #N/A | UP | UD2 | 0 | LM | R0400 | GE1 | 3.93 |  | 25.07 | 25.07 | 98.5251 | 150 |  | 40 |  | P2 | P2 | 2002-07-31 | 2002-07-31 | STT |  | 82.96 |  | 82.96 | [8 empty] | 842.0189 | 842.0189 |  |  |  |  | #DIV/0! |  |  | 1 | [10 empty] | 2 | [10 empty] | 250 kN MTS, UP | d | h | n |  |  | d, RT | OB_TC_R006/OB_TC_R009 | [11 empty] | S75 |  |  |  |  | 0.25
873 | GEV204_R0400_0080 | 4UD | #N/A | UP | UD2 | 0 | LM | R0400 | GE1 | 3.925 |  | 25.14 | 25.14 | 98.6745 | 150 |  | 40 |  | P2 | P2 | 2002-07-31 | 2002-07-31 | STT |  | 86.54 |  | 86.54 | [8 empty] | 877.025 | 877.025 |  |  |  |  | #DIV/0! |  |  | 1 | [10 empty] | 2 | [10 empty] | 250 kN MTS, UP | d | h | n |  |  | d, RT | OB_TC_R006/OB_TC_R009 | [11 empty] | S80 |  |  |  |  | 0.25
874 | GEV205_R0400_0058 | [+/-45,UD]4;[+/-45] | #N/A | UP | MD2 | 0 | LM | R0400 | GE1 | 6.623 |  | 24.76 | 24.76 | 163.98548 | 150 |  | 40 |  | TG 1 phase I | P2 | 2003-01-13 | 2003-01-13 | [19 empty] | #VALUE! |  |  | 1 | [10 empty] | 2 |  |  | 28.06 | [7 empty] | 250 kN MTS, UP | d | h | n |  |  | d, RT | OB_TC_R009 | Tested in tension till 36.3 kN. Coupon sent to UP from Risoe;E Calculated using the average of the HBM 10/350LY11 strain-gauge measurements | x | [9 empty] | S58 |  | Strain gauges: 2 HBM 10/350LY11 and one 3/350XY11
876 | GEV205_R0400_0068 | [+/-45,UD]4;[+/-45] | #N/A | UP | MD2 | 0 | LM | R0400 | GE1 | 6.52 |  | 24.57 | 24.57 | 160.1964 | 150 |  | 40 |  | TG 1 phase I | P2 | 2003-01-13 | 2003-01-13 | STT |  | 92.53 |  | 92.53 |  |  | 2.422 | 2.422 |  |  |  |  | 577.6035 | 577.6035 |  |  |  |  | 20345.31 |  |  | 1 | [10 empty] | 2 |  |  | 28.39 | [5 empty] | 0.02034531 | #DIV/0! | 250 kN MTS, UP | d | h | n |  |  | d, RT | OB_TC_R009 | Coupon sent to UP from Risoe; one strain gauge working at failure | [7 empty] | x |  |  | S68 |  | Strain gauges: 2 HBM 6/350LY11 and one HBM 10/350LY11 |  |  | 0.25
877 | GEV205_R0400_0069 | [+/-45,UD]4;[+/-45] | #N/A | UP | MD2 | 0 | LM | R0400 | GE1 | 6.5 |  | 25 | 25 | 162.5 | 150 |  | 40 |  | TG 1 phase I | P2 | 2002-12-24 | 2002-12-24 | STT |  | 84.08 |  | 84.08 |  |  | 1.91 | 1.91 |  |  |  |  | 517.4154 | 517.4154 |  |  |  |  | 16842.95 |  |  | 1 | [10 empty] | 0.25 |  |  | 30.72 | [5 empty] | 0.01684295 | #DIV/0! | 250 kN MTS, UP | d | h | n |  |  | d, RT | OB_TC_R009 | [8 empty] | x |  |  | S69 |  | Strain gauges HBM 3/350XY11 and KYOWA KSRP-2-350-D22-1 and MTS clip-gauge |  |  | 0.25
878 | GEV205_R0400_0074 | [+/-45,UD]4;[+/-45] | #N/A | UP | MD2 | 0 | LM | R0400 | GE1 | 6.437 |  | 24.673 | 24.673 | 158.820101 | 150 |  | 40 |  | TG 1 phase I | P2 | 2002-12-18 | 2002-12-18 | [19 empty] | #VALUE! |  |  | 1 | [10 empty] | 0.25 |  |  | 29.03 | [7 empty] | 250 kN MTS, UP | d | h | n |  |  | d, RT | OB_TC_R009 | Tested in tesion till 39.3 kN; Eit calculated using the HBM 10/350LY100 strain-gauge measurement | x | [9 empty] | S74 |  | Strain gauges HBM 10/350LY11 and 3/350XY11 and MTS clip-gauge
879 | GEV205_R0400_0078 | [+/-45,UD]4;[+/-45] | #N/A | UP | MD2 | 0 | LM | R0400 | GE1 | 6.487 |  | 24.64 | 24.64 | 159.83968 | 150 |  | 40 |  | TG 1 phase I | P2 | 2003-01-13 | 2003-01-13 | [19 empty] | #VALUE! |  |  | 1 | [10 empty] | 0.25 |  |  | 29.16 | [7 empty] | 250 kN MTS, UP | d | h | n |  |  | d, RT | OB_TC_R009 | Tested in tension till 32.1 kN. Coupon sent to UP from Risoe; Eit calculated using the average of the HBM 6/350LY11 strain-gauge measurements | x | [9 empty] | S78 |  | Strain gauges: 2 HBM 6/350LY11 and one HBM 3/350XY11
880 | GEV205_R0500_0125 | [+/-45,UD]4;[+/-45] | #N/A | UP | MD2 | 0 | LM | R0500 | GE1 | 6.515 |  | 24.75 | 24.75 | 161.24625 | 155 |  | 45 |  | P2 | P2 | 2002-12-18 | 2002-12-18 | STT |  | 89.65 |  | 89.65 |  |  | 2.234 | 2.234 |  |  |  |  | 555.9819 | 555.9819 |  |  |  |  | 19331.78 |  |  | 1 | [10 empty] | 0.25 |  |  | 28.76 | [5 empty] | 0.01933178 | #DIV/0! | 250 kN MTS, UP | d | h | n |  |  | d, RT | OB_TC_R009 | Eit calculated using the HBM 10/350LY11 strain-gauge measurement | [10 empty] | S125 |  | Strain gauges HBM 10/350LY11 and 3/350XY11 |  |  | 0.25
881 | GEV205_R0500_0130 | [+/-45,UD]4;[+/-45] | #N/A | UP | MD2 | 0 | LM | R0500 | GE1 | 6.6525 |  | 25.075 | 25.075 | 166.8114375 | 155 |  | 45 |  | P2 | P2 | 2002-10-07 | 2002-10-07 | [19 empty] | #VALUE! |  |  | 1 | [10 empty] | 1 | [10 empty] | 250 kN MTS, UP | d | h | n |  |  | d, RT |  | Test stopped at 19.31 kN and coupon crashed during dismounting | x | [9 empty] | S130
882 | GEV205_R0500_0135 | [+/-45,UD]4;[+/-45] | #N/A | UP | MD2 | 0 | LM | R0500 | GE1 | 7 |  | 25 | 25 | 175 | 155 |  | 45 |  | P2 | P2 | 2002-12-24 | 2002-12-24 | STT |  | 83.52 |  | 83.52 |  |  | 1.87 | 1.87 |  |  |  |  | 477.2571 | 477.2571 |  |  |  |  | 16629.17 |  |  | 1 | [10 empty] | 1 |  |  | 28.7 | [5 empty] | 0.01662917 | #DIV/0! | 250 kN MTS, UP | d | h | n |  |  | d, RT | OB_TC_R009 | Eit calculated using the average of the strain-gauge measurements | [10 empty] | S135 |  | Strain gauges 2 KYOWA KFRP-2-350-D22-1 and MTS clip-gauge |  |  | 0.25
883 | GEV206_R0300_0083 | 1 | 53.31 | UP | UD2 | 0 | LM | R0300 | GE1 | 3.8172 |  |  | 25 | 95.43 | 145 |  |  |  | BM | BM | 2003-02-20 | 2003-02-20 | STT |  | 75.01 |  | 75.01 |  |  | 2.122 | 2.122 |  |  |  | 0.3008 | 786.0212 | 786.0212 |  |  |  |  | 20733.87 |  |  | 1 | [10 empty] | 0.25 |  |  | 37.91 | [5 empty] | 0.02073387 | #DIV/0! | 250 kN MTS, UP | d | h | n |  | n | d, RT | OB_TG2_R012 | A nominal area of 95.43 mm2 was used | [12 empty] | Front: Strain gauge: HBM 6/350 XY11, Middle, Center; Back: Strain gauge: HBM 6/350 LY11, Middle, Center | SG, M, C, BTB |  | 0.25
884 | GEV206_R0300_0084 | 1 | 53.31 | UP | UD2 | 0 | LM | R0300 | GE1 | 3.8172 |  |  | 25 | 95.43 | 145 |  |  |  | BM | BM | 2003-02-20 | 2003-02-20 | STT |  | 77.02 |  | 77.02 |  |  | 2.045 | 2.045 |  |  |  | 0.3475 | 807.0837 | 807.0837 |  |  |  |  | 19471.26 |  |  | 1 | [10 empty] | 0.25 |  |  | 41.45 | [5 empty] | 0.01947126 | #DIV/0! | 250 kN MTS, UP | d | h | n |  | n | d, RT | OB_TG2_R012 | Slight misalignment of the axial strain gauges. A nominal area of 95.43 mm2 was used | [12 empty] | Front: Strain gauge: HBM 6/350 XY11, Middle, Center; Back: Strain gauge: HBM 6/350 LY11, Middle, Center | SG, M, C, BTB |  | 0.25
885 | GEV206_R0300_0085 | 1 | 53.31 | UP | UD2 | 0 | LM | R0300 | GE1 | 3.8172 |  |  | 25 | 95.43 | 145 |  |  |  | BM | BM | 2003-02-20 | 2003-02-20 | STT |  | 76.62 |  | 76.62 |  |  | 2.142 | 2.142 |  |  |  | 0.2516 | 802.8922 | 802.8922 |  |  |  |  | 20455.85 |  |  | 1 | [10 empty] | 0.25 |  |  | 39.25 | [5 empty] | 0.02045585 | #DIV/0! | 250 kN MTS, UP | d | h | n |  | n | d, RT | OB_TG2_R012 | A nominal area of 95.43 mm2 was used | [12 empty] | Front: Strain gauge: HBM 6/350 XY11, Middle, Center; Back: Strain gauge: HBM 6/350 LY11, Middle, Center | SG, M, C, BTB |  | 0.25
886 | GEV206_R0300_0086 | 1 | 53.31 | UP | UD2 | 0 | LM | R0300 | GE1 | 3.8172 |  |  | 25 | 95.43 | 145 |  |  |  | BM | BM | 2003-02-20 | 2003-02-20 | STT |  | 75.98 |  | 75.98 |  |  | 2.001 | 2.001 |  |  |  | 0.289 | 796.1857 | 796.1857 |  |  |  |  | 19500.02 |  |  | 1 | [10 empty] | 0.25 |  |  | 40.83 | [5 empty] | 0.01950002 | #DIV/0! | 250 kN MTS, UP | d | h | n |  | n | d, RT | OB_TG2_R012 | Slight misalignment of the axial strain gauges. A nominal area of 95.43 mm2 was used | [12 empty] | Front: Strain gauge: HBM 6/350 XY11, Middle, Center; Back: Strain gauge: HBM 6/350 LY11, Middle, Center | SG, M, C, BTB |  | 0.25
887 | GEV206_R0300_0087 | 1 | 53.31 | UP | UD2 | 0 | LM | R0300 | GE1 | 3.8172 |  |  | 25 | 95.43 | 145 |  |  |  | BM | BM | 2003-02-20 | 2003-02-20 | STC |  | -55.96 |  | -55.96 |  |  | -1.381 | -1.381 |  |  |  |  | -586.3984 | -586.3984 |  |  |  |  | -13624.5 |  |  | 1 | [10 empty] | 1 |  |  |  | 43.04 |  |  |  |  | #DIV/0! | -0.0136245 | 250 kN MTS, UP | d | h | n |  | n | d, RT | OB_TG2_R012 | A nominal area of 95.43 mm2 was used | [12 empty] | Strain gauge: HBM 6/350 LY11, Middle, Center, BTB | SG, M, C, BTB |  | 0.25
888 | GEV206_R0300_0088 | 1 | 53.31 | UP | UD2 | 0 | LM | R0300 | GE1 | 3.8172 |  |  | 25 | 95.43 | 145 |  |  |  | BM | BM | 2003-02-20 | 2003-02-20 | STC |  | -52.26 |  | -52.26 |  |  | -1.405 | -1.405 |  |  |  |  | -547.6265 | -547.6265 |  |  |  |  | -13327.49 |  |  | 1 | [10 empty] | 1 |  |  |  | 41.09 |  |  |  |  | #DIV/0! | -0.01332749 | 250 kN MTS, UP | d | h | n |  | n | d, RT | OB_TG2_R012 | A nominal area of 95.43 mm2 was used |  | x | [10 empty] | Strain gauge: HBM 6/350 LY11, Middle, Center, BTB | SG, M, C, BTB |  | 0.25
889 | GEV206_R0300_0089 | 1 | 53.31 | UP | UD2 | 0 | LM | R0300 | GE1 | 3.8172 |  |  | 25 | 95.43 | 145 |  |  |  | BM | BM | 2003-02-20 | 2003-02-20 | STC |  | -54.8 |  | -54.8 |  |  | -1.351 | -1.351 |  |  |  |  | -574.2429 | -574.2429 |  |  |  |  | -14446.36 |  |  | 1 | [10 empty] | 1 |  |  |  | 39.75 |  |  |  |  | #DIV/0! | -0.01444636 | 250 kN MTS, UP | d | h | n |  | n | d, RT | OB_TG2_R012 | A nominal area of 95.43 mm2 was used | [12 empty] | Strain gauge: HBM 6/350 LY11, Middle, Center, BTB | SG, M, C, BTB |  | 0.25
890 | GEV206_R0300_0090 | 1 | 53.31 | UP | UD2 | 0 | LM | R0300 | GE1 | 3.8172 |  |  | 25 | 95.43 | 145 |  |  |  | BM | BM | 2003-02-20 | 2003-02-20 | STC |  | -57.37 |  | -57.37 |  |  | -1.517 | -1.517 |  |  |  |  | -601.1736 | -601.1736 |  |  |  |  | -15010.58 |  |  | 1 | [10 empty] | 1 |  |  |  | 40.05 |  |  |  |  | #DIV/0! | -0.01501058 | 250 kN MTS, UP | d | h | n |  | n | d, RT | OB_TG2_R012 | A nominal area of 95.43 mm2 was used | [12 empty] | Strain gauge: HBM 6/350 LY11, Middle, Center, BTB | SG, M, C, BTB |  | 0.25
891 | GEV206_R0300_0091 | 1 | 53.31 | UP | UD2 | 0 | LM | R0300 | GE1 | 3.8533 |  |  | 25.37 | 97.758221 | 145 |  |  |  | BM | BM | 2003-02-27 | 2003-02-27 | CA | 10 | -50 |  |  | -50 |  | -1.027 |  | -1.027 |  |  |  | -511.4659 |  | -511.4659 |  |  |  | #VALUE! |  |  | 1.5 |  | 0 |  | c | [7 empty] | 2.8 |  |  | 39.13 | [6 empty] | 250 kN MTS, UP | l | h | n |  | fan | d, RT | OB_TG2_R012/OB_TC_O005/OB_TG1_R013 | Failure at the third slow segment performed at 0.02 Hz | [12 empty] | Front: Strain gauge: HBM 6/350 LY11, Middle, Center | F: SG, M, C |  | 0.0001488095
892 | GEV206_R0300_0092 | 1 | 53.31 | UP | UD2 | 0 | LM | R0300 | GE1 | 3.7833 |  |  | 25.08 | 94.885164 | 145 |  |  |  | BM | BM | 2003-02-20 | 2003-02-27 | CA | 10 | -40 |  | -500.45 | -40 |  | -1.01268405 |  | -1.01268405 |  |  |  | -421.5622 | -5274.27 | -421.5622 |  |  |  | -124864.4 |  |  | 1000000 |  | 0 |  |  | Y | [6 empty] | 1.7 |  |  | 42.24 |  |  |  |  | #DIV/0! | -0.009980166 | 250 kN MTS, UP | l | h | n |  | fan | d, RT | OB_TG2_R012/OB_TC_O005/OB_TG1_R013 | 4 slow segments at 0.02 Hz performed before test | [12 empty] | Strain gauge: HBM 6/350 LY11, Middle, Center, BTB | SG, M, C, BTB |  | 163.3987
893 | GEV206_R0300_0093 | 1 | 53.31 | UP | UD2 | 0 | LM | R0300 | GE1 | 3.7867 |  |  | 25.22 | 95.500574 | 145 |  |  |  | BM | BM | 2003-02-28 | 2003-03-01 | CA | 10 | -38 |  |  | -38 |  | -0.9994203 |  | -0.9994203 |  |  |  | -397.9034 |  | -397.9034 |  |  |  | #VALUE! |  |  | 301530 |  | 0 |  | c | [7 empty] | 4.85 |  |  | 41.19 | [6 empty] | 250 kN MTS, UP | l | h | n | 49.52 | fan | d, RT | OB_TG2_R012/OB_TC_O005/OB_TG1_R013 | 4 slow segments at 0.02 Hz performed before test |  |  |  | x | [8 empty] | Strain gauge: HBM 6/350 LY11, Middle, Center, BTB | SG, M, C, BTB |  | 17.26976
894 | GEV206_R0300_0094 | 1 | 53.31 | UP | UD2 | 0 | LM | R0300 | GE1 | 3.81 |  |  | 25.62 | 97.6122 | 145 |  |  |  | BM | BM | 2003-02-27 | 2003-02-27 | CA | 10 | -45 |  |  | -45 |  | -0.9350493 |  | -0.9350493 |  |  |  | -461.0079 |  | -461.0079 |  |  |  | #VALUE! |  |  | 295 |  | 0 |  | c | [7 empty] | 4 |  |  | 41.18 | [6 empty] | 250 kN MTS, UP | l | h | n | 28.02 | fan | d, RT | OB_TG2_R012/OB_TC_O005/OB_TG1_R013 | 4 slow segments at 0.02 Hz performed before test | [12 empty] | Front: Strain gauge: HBM 6/350 LY11, Middle, Center | F: SG, M, C |  | 0.02048611
895 | GEV206_R0300_0095 | 1 | 53.31 | UP | UD2 | 0 | LM | R0300 | GE1 | 3.74 |  |  | 25.38 | 94.9212 | 145 |  |  |  | BM | BM | 2003-02-27 | 2003-02-28 | CA | 10 | -40 |  |  | -40 |  | -1.174393 |  | -1.174393 |  |  |  | -421.4022 |  | -421.4022 |  |  |  | #VALUE! |  |  | 120285 |  | 0 |  | c | [7 empty] | 4.5 |  |  | 39.99 | [6 empty] | 250 kN MTS, UP | l | h | n |  | fan | d, RT | OB_TG2_R012/OB_TC_O005/OB_TG1_R013 | 4 slow segments at 0.02 Hz performed before test | [12 empty] | Front: Strain gauge: HBM 6/350 LY11, Middle, Center | F: SG, M, C |  | 7.425
896 | GEV206_R0300_0096 | 1 | 53.31 | UP | UD2 | 0 | LM | R0300 | GE1 | 3.7367 |  |  | 25.5 | 95.28585 | 145 |  |  |  | BM | BM | 2003-02-27 | 2003-02-27 | CA | 10 | -42 |  |  | -42 |  | -1.0607302 |  | -1.0607302 |  |  |  | -440.779 |  | -440.779 |  |  |  | #VALUE! |  |  | 5868.5 |  | 0 |  | c | [7 empty] | 4.7 |  |  | 42.18 | [6 empty] | 250 kN MTS, UP | l | h | n | 34.43 | fan | d, RT | OB_TG2_R012/OB_TC_O005/OB_TG1_R013 | 4 slow segments at 0.02 Hz performed before test | [12 empty] | Front: Strain gauge: HBM 6/350 LY11, Middle, Center | F: SG, M, C |  | 0.3468381
897 | GEV206_R0300_0163 | 27 | 50.66079 | UP | UD2 | 0 | LM | R0300 | GE1 | 3.776667 | 24.8 | 24.73 | 24.75333 | 93.48509 | 145 |  |  |  | TG 1 phase I | I | 2003-05-16 | 2003-05-16 | CA | -1 | 25 |  |  | 25 |  | 0.69096835 |  | 0.69096835 |  |  |  | 267.4223 |  | 267.4223 |  |  |  | #VALUE! |  |  | 2229.5 | 2 | 2 | [9 empty] | 2.5 |  | 39.1 | 38.95 | [6 empty] | 250 kN MTS, UP | l | h | n | 43.62 | n | d, RT | OB_TG1_R013/OB_TG2_R013 |  |  | x |  | x | [8 empty] | Strain gauge: HBM 6/350 LY11, Middle, Center, BTB | SG, M, C, BTB | 120 | 0.2477222
898 | GEV206_R0300_0164 | 27 | 50.66079 | UP | UD2 | 0 | LM | R0300 | GE1 | 3.793333 | 24.76 | 24.71 | 24.74333 | 93.85971 | 145 |  |  |  | TG 1 phase I | I | 2003-05-16 | 2003-05-16 | CA | -1 | 25 |  |  | 25 |  | 0.71165255 |  | 0.71165255 |  |  |  | 266.355 |  | 266.355 |  |  |  | #VALUE! |  |  | 16435.5 | 2 | 2 |  | t | [7 empty] | 2.5 |  | 37.95 | 38.15 | [6 empty] | 250 kN MTS, UP | l | h | n | 32.57 | fan | d, RT | OB_TG1_R013/OB_TG2_R013 |  |  | x |  |  | x | [7 empty] | Strain gauge: HBM 6/350 LY11, Middle, Center, BTB | SG, M, C, BTB | 120 | 1.826167
899 | GEV206_R0300_0165 | 27 | 50.66079 | UP | UD2 | 0 | LM | R0300 | GE1 | 3.833333 | 24.83 | 24.77 | 24.79333 | 95.04111 | 145 |  |  |  | TG 1 phase I | I | 2003-06-20 | 2003-06-23 | CA | -1 | 17 |  |  | 17 |  | 0.4577157 |  | 0.4577157 |  |  |  | 178.87 |  | 178.87 |  |  |  | #VALUE! |  |  | 897619 | 3 | 3 |  | t | [7 empty] | 4.32 |  | 39.1 | 39.35 | [6 empty] | 250 kN MTS, UP | l | h | n |  | fan | d, RT | OB_TG1_R013/OB_TG2_R013 | [5 empty] | x | [7 empty] | Strain gauge: HBM 6/350 LY11, Middle, Center, BTB | SG, M, C, BTB | 120 | 57.71727
900 | GEV206_R0300_0167 | 27 | 50.66079 | UP | UD2 | 0 | LM | R0300 | GE1 | 3.79 | 24.65 | 24.61 | 24.62333 | 93.32243 | 145 |  |  |  | TG 1 phase I | I | 2003-05-26 | 2003-05-27 | CA | -1 | 25 |  |  | 25 |  | 0.6809507 |  | 0.6809507 |  |  |  | 267.8884 |  | 267.8884 |  |  |  | #VALUE! |  |  | 45377 | 2 | 2 |  | t | [7 empty] | 2 |  | 39.6 | 39.8 | [6 empty] | 250 kN MTS, UP | l | h | n | 32.49 | fan | d, RT | OB_TG1_R013/OB_TG2_R013 | [5 empty] | x | [7 empty] | Strain gauge: HBM 6/350 LY11, Middle, Center, BTB | SG, M, C, BTB | 120 | 6.302361
901 | GEV206_R0300_0168 | 28 | 50.28802 | UP | UD2 | 0 | LM | R0300 | GE1 | 3.773333 | 24.63 | 24.57 | 24.60667 | 92.84916 | 145 |  |  |  | TG 1 phase I | I | 2003-05-28 | 2003-05-29 | CA | -1 | 17.5 |  |  | 17.5 |  | 0.4757727143 |  | 0.4757727143 |  |  |  | 188.4778 |  | 188.4778 |  |  |  | #VALUE! |  |  | 407204 | 3 | 3 |  | c | [7 empty] | 4.1 |  | 38.75 | 38.6 | [6 empty] | 250 kN MTS, UP | l | h | n | 45 | fan | d, RT | OB_TG1_R013/OB_TG2_R013 | Air-conditioning not operating during a fraction of the coupons life |  |  |  | x | [8 empty] | Strain gauge: HBM 6/350 LY11, Middle, Center, BTB | SG, M, C, BTB | 120 | 27.58835
902 | GEV206_R0300_0169 | 28 | 50.28802 | UP | UD2 | 0 | LM | R0300 | GE1 | 3.81 | 24.7 | 24.62 | 24.66 | 93.9546 | 145 |  |  |  | TG 1 phase I | I | 2003-05-20 | 2003-05-21 | CA | -1 | 20 |  |  | 20 |  | 0.55480605 |  | 0.55480605 |  |  |  | 212.8688 |  | 212.8688 |  |  |  | #VALUE! |  |  | 314452 |  | 0 |  | t | [7 empty] | 3.125 |  | 38.45 | 38.75 | [6 empty] | 250 kN MTS, UP | l | h | n | 31 | fan | d, RT | OB_TG1_R013/OB_TG2_R013 | [5 empty] | x | [7 empty] | Strain gauge: HBM 6/350 LY11, Middle, Center, BTB | SG, M, C, BTB | 120 | 27.95129
903 | GEV206_R0300_0170 | 28 | 50.28802 | UP | UD2 | 0 | LM | R0300 | GE1 | 3.806667 | 24.78 | 24.73 | 24.76 | 94.25307 | 145 |  |  |  | TG 1 phase I | I | 2003-05-30 | 2003-06-01 | CA | -1 | 17 |  |  | 17 |  | 0.46636495 |  | 0.46636495 |  |  |  | 180.3655 |  | 180.3655 |  |  |  | #VALUE! |  |  | 685783 | 3 | 3 |  | t | [7 empty] | 4.32 |  | 38.9 | 39.2 | [6 empty] | 250 kN MTS, UP | l | h | n |  | fan | d, RT | OB_TG1_R013/OB_TG2_R013 | Air-conditioning not operating during a fraction of the coupons life | [12 empty] | Strain gauge: HBM 6/350 LY11, Middle, Center, BTB | SG, M, C, BTB | 120 | 44.09613
904 | GEV206_R0300_0171 | 28 | 50.28802 | UP | UD2 | 0 | LM | R0300 | GE1 | 3.756667 | 24.72 | 24.68 | 24.70333 | 92.80219 | 145 |  |  |  | TG 1 phase I | I | 2003-05-22 | 2003-05-23 | CA | -1 | 20 |  |  | 20 |  | 0.55387875 |  | 0.55387875 |  |  |  | 215.5122 |  | 215.5122 |  |  |  | #VALUE! |  |  | 274849 |  | 0 |  | t | [7 empty] | 3.125 |  | 39 | 39.2 | [6 empty] | 250 kN MTS, UP | l | h | n |  | fan | d, RT | OB_TG1_R013/OB_TG2_R013 | [5 empty] | x | [7 empty] | Strain gauge: HBM 6/350 LY11, Middle, Center, BTB | SG, M, C, BTB | 120 | 24.43102
905 | GEV206_R0300_0172 | 28 | 50.28802 | UP | UD2 | 0 | LM | R0300 | GE1 | 3.81 | 24.92 | 24.91 | 24.91333 | 94.9198 | 145 |  |  |  | TG 1 phase I | I | 2003-05-19 | 2003-05-20 | CA | -1 | 20 |  |  | 20 |  | 0.5593971 |  | 0.5593971 |  |  |  | 210.7042 |  | 210.7042 |  |  |  | #VALUE! |  |  | 268157 |  | 0 |  | t | [7 empty] | 3.125 |  | 37.9 | 38 | [6 empty] | 250 kN MTS, UP | l | h | n |  | fan | d, RT | OB_TG1_R013/OB_TG2_R013 | Just one strain gauge used |  |  |  |  | x |  | x | [5 empty] | Strain gauge: HBM 6/350 LY11, Middle, Center, BTB | SG, M, C, BTB | 120 | 23.83618
906 | GEV206_R0300_0173 | 28 | 50.28802 | UP | UD2 | 0 | LM | R0300 | GE1 | 3.873333 | 24.99 | 24.94 | 24.96333 | 96.69131 | 145 |  |  |  | TG 1 phase I | I | 2003-05-16 | 2003-05-17 | CA | -1 | 20 |  |  | 20 |  | 0.5616231 |  | 0.5616231 |  |  |  | 206.8438 |  | 206.8438 |  |  |  | #VALUE! |  |  | 204840.5 |  | 0 | [9 empty] | 3.125 |  | 36.75 | 37.6 | [6 empty] | 250 kN MTS, UP | l | h | n | 29.1 | fan | d, RT | OB_TG1_R013/OB_TG2_R013 | [5 empty] | x | [7 empty] | Strain gauge: HBM 6/350 LY11, Middle, Center, BTB | SG, M, C, BTB | 120 | 18.20804
907 | GEV206_R0300_0174 | 28 | 50.28802 | UP | UD2 | 0 | LM | R0300 | GE1 | 3.81 | 24.92 | 24.9 | 24.91333 | 94.9198 | 145 |  |  |  | TG 1 phase I | I | 2003-05-27 | 2003-05-27 | CA | -1 | 25 |  |  | 25 |  | 0.68396545 |  | 0.68396545 |  |  |  | 263.3802 |  | 263.3802 |  |  |  | #VALUE! |  |  | 46263 | 2 | 2 |  | t | [7 empty] | 2 |  | 38.9 | 39 | [6 empty] | 250 kN MTS, UP | l | h | n |  | fan | d, RT | OB_TG1_R013/OB_TG2_R013 | [5 empty] | x | [7 empty] | Strain gauge: HBM 6/350 LY11, Middle, Center, BTB | SG, M, C, BTB | 120 | 6.425417
908 | GEV206_R0300_0175 | 28 | 50.28802 | UP | UD2 | 0 | LM | R0300 | GE1 | 3.826667 | 24.75 | 24.65 | 24.71 | 94.55693 | 145 |  |  |  | TG 1 phase I | I | 2003-05-21 | 2003-05-22 | CA | -1 | 20 |  |  | 20 |  | 0.57114935 |  | 0.57114935 |  |  |  | 211.5128 |  | 211.5128 |  |  |  | #VALUE! |  |  | 154582 |  | 0 |  | t | [7 empty] | 3.125 |  | 37.1 | 37.3 | [6 empty] | 250 kN MTS, UP | l | h | n |  | fan | d, RT | OB_TG1_R013/OB_TG2_R013 | [5 empty] | x | [7 empty] | Strain gauge: HBM 6/350 LY11, Middle, Center, BTB | SG, M, C, BTB | 120 | 13.74062
909 | GEV206_R0300_0176 | 28 | 50.28802 | UP | UD2 | 0 | LM | R0300 | GE1 | 3.816667 | 24.81 | 24.77 | 24.79333 | 94.62789 | 145 |  |  |  | TG 1 phase I | I | 2003-05-23 | 2003-05-25 | CA | -1 | 17.5 |  |  | 17.5 |  | 0.4823652 |  | 0.4823652 |  |  |  | 184.9349 |  | 184.9349 |  |  |  | #VALUE! |  |  | 535131.5 | 3 | 3 |  | t | [7 empty] | 4.1 |  | 38.45 | 38.6 | [6 empty] | 250 kN MTS, UP | l | h | n | 40.72 | fan | d, RT | OB_TG1_R013/OB_TG2_R013 | Air-conditioning not operating during a fraction of the coupons life |  |  |  | x | x | [7 empty] | Strain gauge: HBM 6/350 LY11, Middle, Center, BTB | SG, M, C, BTB | 120 | 36.25552
910 | GEV206_R0300_0177 | 28 | 50.28802 | UP | UD2 | 0 | LM | R0300 | GE1 | 3.756667 | 24.79 | 24.73 | 24.75333 | 92.99002 | 145 |  |  |  | TG 1 phase I | I | 2003-06-09 | 2005-06-15 | CA | -1 | 15 |  | 45.352 | 15 |  | 0.3923473 |  | 0.3923473 |  |  |  | 161.3076 | 487.7082 | 161.3076 |  |  |  | 5792.259 |  |  | 1250000 |  | 0 |  | t | Y | [6 empty] | 5.55 |  | 41.9 | 42.3 | 40.38 |  |  |  | 0.003849824 | 0.003813419 | 250 kN MTS, UP | l | h | n | 29 | fan | d, RT | OB_TG1_R013/OB_TG2_R013 | Just one strain gauge used. Temperature measurement from 10e6 cycles forward. Ef measured using 2 HBM clip gauges in tandem | [6 empty] | x | [5 empty] | Strain gauge: HBM 6/350 LY11, Middle, Center, BTB | SG, M, C, BTB | 120 | 62.56256
911 | GEV206_R0300_0178 | 28 | 50.28802 | UP | UD2 | 0 | LM | R0300 | GE1 | 3.87 | 24.49 | 24.38 | 24.44 | 94.5828 | 145 |  |  |  | TG 1 phase I | I | 2003-06-01 | 2003-06-03 | CA | -1 | 17 |  |  | 17 | [7 empty] | 179.7367 |  | 179.7367 |  |  |  | #VALUE! |  |  | 661598 | 3 | 3 |  | t | [7 empty] | 4.32 | [9 empty] | 250 kN MTS, UP | l | h | n |  | fan | d, RT | OB_TG1_R013/OB_TG2_R013 | Air-conditioning not operating during a fraction of the coupons life |  |  |  |  | x |  | x | [5 empty] | Strain gauge: HBM 6/350 LY11, Middle, Center, BTB | SG, M, C, BTB | 120 | 42.54102
912 | GEV206_R0300_0179 | 28 | 50.28802 | UP | UD2 | 0 | LM | R0300 | GE1 | 3.92 | 24.85 | 24.76 | 24.80667 | 97.24213 | 145 |  |  |  | TG 1 phase I | I | 2003-05-27 | 2003-05-27 | CA | -1 | 25 |  |  | 25 |  | 0.686516 |  | 0.686516 |  |  |  | 257.0902 |  | 257.0902 |  |  |  | #VALUE! |  |  | 44079 | 2 | 2 |  | t | [7 empty] | 2 |  | 37.8 | 37.9 | [6 empty] | 250 kN MTS, UP | l | h | n |  | fan | d, RT | OB_TG1_R013/OB_TG2_R013 | [5 empty] | x | [7 empty] | Strain gauge: HBM 6/350 LY11, Middle, Center, BTB | SG, M, C, BTB | 120 | 6.122083
913 | GEV206_R0300_0180 | 28 | 50.28802 | UP | UD2 | 0 | LM | R0300 | GE1 | 3.776667 | 24.73 | 24.72 | 24.72333 | 93.37179 | 145 |  |  |  | TG 2 phase I | I | 2003-05-20 | 2003-05-20 | [19 empty] | #VALUE! | [24 empty] | 100 kN Mayes DH 100S, UP | d | h | n |  | n | d, RT |  | Failed in tab area before test due to a mistake in machine control | x | [11 empty] | Front: Strain gauge: HBM 6/350 XY11, Middle, Center; Back: Strain gauge: HBM 6/350 LY11, Middle, Center | SG, M, C, BTB
914 | GEV206_R0300_0181 | 28 | 50.28802 | UP | UD2 | 0 | LM | R0300 | GE1 | 3.77 | 24.62 | 24.58 | 24.59667 | 92.72943 | 145 |  |  |  | TG 2 phase I | I | 2003-05-19 | 2003-05-19 | STT |  | 76.43 |  | 76.43 |  |  | 2.355 | 2.355 |  |  |  | 0.3273 | 824.2259 | 824.2259 |  |  |  |  | 21369.61 |  |  | 1 |  |  |  | t | [6 empty] | 0.25 |  |  | 38.57 | [5 empty] | 0.02136961 | #DIV/0! | 100 kN Mayes DH 100S, UP | d | h | n |  | n | d, RT | OB_TG2_R013/OB_TG2_R018 | Test interrupted due to overheat and repeated till failure. One strain gauge working at failure | [12 empty] | Front: Strain gauge: HBM 6/350 XY11, Middle, Center; Back: Strain gauge: HBM 6/350 LY11, Middle, Center | SG, M, C, BTB | 150 | 0.25
915 | GEV206_R0300_0182 | 28 | 50.28802 | UP | UD2 | 0 | LM | R0300 | GE1 | 3.803333 | 24.74 | 24.7 | 24.71667 | 94.00572 | 145 |  |  |  | TG 2 phase I | I | 2003-05-19 | 2003-05-19 | STT |  | 71.86 |  | 71.86 |  |  | 2.042 | 2.042 |  |  |  | 0.283 | 764.4216 | 764.4216 |  |  |  |  | 19550.42 |  |  | 1 |  |  |  | t | [6 empty] | 0.25 |  |  | 39.1 | [5 empty] | 0.01955042 | #DIV/0! | 100 kN Mayes DH 100S, UP | d | h | n |  | n | d, RT | OB_TG2_R013/OB_TG2_R018 | [13 empty] | Front: Strain gauge: HBM 6/350 XY11, Middle, Center; Back: Strain gauge: HBM 6/350 LY11, Middle, Center | SG, M, C, BTB | 180 | 0.25
916 | GEV206_R0300_0183 | 28 | 50.28802 | UP | UD2 | 0 | LM | R0300 | GE1 | 3.733333 | 24.94 | 24.91 | 24.92333 | 93.04711 | 145 |  |  |  | TG 2 phase I | I | 2003-07-21 | 2003-07-21 | STT |  | 65.5 |  | 65.5 |  |  | 1.912 | 1.912 |  |  |  | 0.2894 | 703.9445 | 703.9445 |  |  |  |  | 18166.31 |  |  | 1 |  |  |  | t | [6 empty] | 0.25 |  |  | 38.75 | [5 empty] | 0.01816631 | #DIV/0! | 100 kN Mayes DH 100S, UP | d | h | n |  | n | d, RT |  | Coupon was somewhat misaligned | [12 empty] | Front: Strain gauge: HBM 6/350 XY11, Middle, Center; Back: Strain gauge: HBM 6/350 LY11, Middle, Center | SG, M, C, BTB | 170 | 0.25
917 | GEV206_R0300_0184 | 28 | 50.28802 | UP | UD2 | 0 | LM | R0300 | GE1 | 3.843333 | 24.77 | 24.74 | 24.75333 | 95.13531 | 145 |  |  |  | TG 2 phase I | I | 2003-05-19 | 2003-05-19 | STT |  | 73.65 |  | 73.65 |  |  | 2.131 | 2.131 |  |  |  | 0.2632 | 774.1605 | 774.1605 |  |  |  |  | 20345.87 |  |  | 1 |  |  |  | t | [6 empty] | 0.25 |  |  | 38.05 | [5 empty] | 0.02034587 | #DIV/0! | 100 kN Mayes DH 100S, UP | d | h | n |  | n | d, RT | OB_TG2_R013/OB_TG2_R018 | [13 empty] | Front: Strain gauge: HBM 6/350 XY11, Middle, Center; Back: Strain gauge: HBM 6/350 LY11, Middle, Center | SG, M, C, BTB | 180 | 0.25
918 | GEV206_R0300_0185 | 28 | 50.28802 | UP | UD2 | 0 | LM | R0300 | GE1 | 3.746667 | 24.88 | 24.85 | 24.86333 | 93.15462 | 145 |  |  |  | TG 2 phase I | I | 2003-05-20 | 2003-05-20 | STT |  | 72.18 |  | 72.18 |  |  | 2.22 | 2.22 |  |  |  | 0.2789 | 774.8408 | 774.8408 |  |  |  |  | 21089.84 |  |  | 1 |  |  |  | t | [6 empty] | 0.25 |  |  | 36.74 | [5 empty] | 0.02108984 | #DIV/0! | 100 kN Mayes DH 100S, UP | d | h | n |  | n | d, RT | OB_TG2_R013/OB_TG2_R018 | [13 empty] | Front: Strain gauge: HBM 6/350 XY11, Middle, Center; Back: Strain gauge: HBM 6/350 LY11, Middle, Center | SG, M, C, BTB | 180 | 0.25
919 | GEV206_R0300_0186 | 29 | 51.47069 | UP | UD2 | 0 | LM | R0300 | GE1 | 3.666667 | 24.88 | 24.87 | 24.87333 | 91.20222 | 145 |  |  |  | TG 2 phase I | I | 2003-05-19 | 2003-05-19 | STT |  | 72.8 |  | 72.8 |  |  | 2.106 | 2.106 |  |  |  | 0.2436 | 798.2262 | 798.2262 |  |  |  |  | 20362.91 |  |  | 1 |  |  |  | t | [6 empty] | 0.25 |  |  | 39.2 | [5 empty] | 0.02036291 | #DIV/0! | 100 kN Mayes DH 100S, UP | d | h | n |  | n | d, RT | OB_TG2_R013/OB_TG2_R018 | [13 empty] | Front: Strain gauge: HBM 6/350 XY11, Middle, Center; Back: Strain gauge: HBM 6/350 LY11, Middle, Center | SG, M, C, BTB | 180 | 0.25
920 | GEV206_R0300_0187 | 29 | 51.47069 | UP | UD2 | 0 | LM | R0300 | GE1 | 3.656667 | 24.73 | 24.7 | 24.71667 | 90.38061 | 145 |  |  |  | TG 2 phase I | I | 2003-05-19 | 2003-05-19 | STT |  | 73.99 |  | 73.99 |  |  | 2.044 | 2.044 |  |  |  | 0.2719 | 818.649 | 818.649 |  |  |  |  | 20605.31 |  |  | 1 |  |  |  | t | [6 empty] | 0.25 |  |  | 39.73 | [5 empty] | 0.02060531 | #DIV/0! | 100 kN Mayes DH 100S, UP | d | h | n |  | n | d, RT | OB_TG2_R013/OB_TG2_R018 | One strain gauge working at failure | [12 empty] | Front: Strain gauge: HBM 6/350 XY11, Middle, Center; Back: Strain gauge: HBM 6/350 LY11, Middle, Center | SG, M, C, BTB | 180 | 0.25
921 | GEV206_R0300_0188 | 29 | 51.47069 | UP | UD2 | 0 | LM | R0300 | GE1 | 3.72 | 24.65 | 24.62 | 24.63667 | 91.6484 | 145 |  |  |  | TG 2 phase I | I | 2003-05-19 | 2003-05-19 | STT |  | 72.7 |  | 72.7 |  |  | 2.118 | 2.118 |  |  |  | 0.3141 | 793.249 | 793.249 |  |  |  |  | 20486.8 |  |  | 1 |  |  |  | t | [6 empty] | 0.25 |  |  | 38.72 | [5 empty] | 0.0204868 | #DIV/0! | 100 kN Mayes DH 100S, UP | d | h | n |  | n | d, RT | OB_TG2_R013/OB_TG2_R018 | One strain gauge working at failure | [12 empty] | Front: Strain gauge: HBM 6/350 XY11, Middle, Center; Back: Strain gauge: HBM 6/350 LY11, Middle, Center | SG, M, C, BTB | 180 | 0.25
922 | GEV206_R0300_0189 | 29 | 51.47069 | UP | UD2 | 0 | LM | R0300 | GE1 | 3.743333 | 24.77 | 24.69 | 24.72333 | 92.54768 | 145 |  |  |  | TG 2 phase I | I | 2003-05-19 | 2003-05-19 | STT |  | 71.94 |  | 71.94 |  |  | 2.07 | 2.07 |  |  |  | 0.3201 | 777.3291 | 777.3291 |  |  |  |  | 19931.51 |  |  | 1 |  |  |  | t | [6 empty] | 0.25 |  |  | 39 | [5 empty] | 0.01993151 | #DIV/0! | 100 kN Mayes DH 100S, UP | d | h | n |  | n | d, RT | OB_TG2_R013/OB_TG2_R018 | [13 empty] | Front: Strain gauge: HBM 6/350 XY11, Middle, Center; Back: Strain gauge: HBM 6/350 LY11, Middle, Center | SG, M, C, BTB | 180 | 0.25
923 | GEV206_R0300_0190 | 29 | 51.47069 | UP | UD2 | 0 | LM | R0300 | GE1 | 3.733333 | 24.78 | 24.75 | 24.77 | 92.47467 | 145 |  |  |  | TG 2 phase I | I | 2003-05-20 | 2003-05-20 | STT |  | 72.36 |  | 72.36 |  |  | 2.1 | 2.1 |  |  |  | 0.3021 | 782.4846 | 782.4846 |  |  |  |  | 19764.7 |  |  | 1 |  |  |  | t | [6 empty] | 0.25 |  |  | 39.59 | [5 empty] | 0.0197647 | #DIV/0! | 100 kN Mayes DH 100S, UP | d | h | n |  | n | d, RT | OB_TG2_R013/OB_TG2_R018 | [13 empty] | Front: Strain gauge: HBM 6/350 XY11, Middle, Center; Back: Strain gauge: HBM 6/350 LY11, Middle, Center | SG, M, C, BTB | 180 | 0.25
924 | GEV206_R0300_0191 | 29 | 51.47069 | UP | UD2 | 0 | LM | R0300 | GE1 | 3.676667 | 24.76 | 24.69 | 24.72 | 90.8872 | 145 |  |  |  | TG 2 phase I | I | 2003-05-19 | 2003-05-19 | STT |  | 71.58 |  | 71.58 |  |  | 2.105 | 2.105 |  |  |  | 0.3022 | 787.5696 | 787.5696 |  |  |  |  | 19999.23 |  |  | 1 |  |  |  | t | [6 empty] | 0.25 |  |  | 39.38 | [5 empty] | 0.01999923 | #DIV/0! | 100 kN Mayes DH 100S, UP | d | h | n |  | n | d, RT | OB_TG2_R013/OB_TG2_R018 | [13 empty] | Front: Strain gauge: HBM 6/350 XY11, Middle, Center; Back: Strain gauge: HBM 6/350 LY11, Middle, Center | SG, M, C, BTB | 180 | 0.25
925 | GEV206_R0300_0192 | 29 | 51.47069 | UP | UD2 | 0 | LM | R0300 | GE1 | 3.776667 | 24.61 | 24.59 | 24.6 | 92.906 | 145 |  |  |  | TG 2 phase I | I | 2003-05-19 | 2003-05-19 | STT |  | 71.46 |  | 71.46 |  |  | 2.08 | 2.08 |  |  |  | 0.2734 | 769.1645 | 769.1645 |  |  |  |  | 20230.52 |  |  | 1 |  |  |  | t | [6 empty] | 0.25 |  |  | 38.02 | [5 empty] | 0.02023052 | #DIV/0! | 100 kN Mayes DH 100S, UP | d | h | n |  | n | d, RT | OB_TG2_R013/OB_TG2_R018 | [13 empty] | Front: Strain gauge: HBM 6/350 XY11, Middle, Center; Back: Strain gauge: HBM 6/350 LY11, Middle, Center | SG, M, C, BTB | 180 | 0.25
926 | GEV206_R0300_0193 | 29 | 51.47069 | UP | UD2 | 0 | LM | R0300 | GE1 | 3.723333 | 24.58 | 24.54 | 24.55667 | 91.43266 | 145 |  |  |  | TG 2 phase I | I | 2003-05-20 | 2003-05-20 | STT |  | 71.44 |  | 71.44 |  |  | 2.054 | 2.054 |  |  |  | 0.2973 | 781.3401 | 781.3401 |  |  |  |  | 19446 |  |  | 1 |  |  |  | t | [6 empty] | 0.25 |  |  | 40.18 | [5 empty] | 0.019446 | #DIV/0! | 100 kN Mayes DH 100S, UP | d | h | n |  | n | d, RT | OB_TG2_R013/OB_TG2_R018 | Coupon surface not smooth | [12 empty] | Front: Strain gauge: HBM 6/350 XY11, Middle, Center; Back: Strain gauge: HBM 6/350 LY11, Middle, Center | SG, M, C, BTB | 180 | 0.25
927 | GEV206_R0300_0194 | 29 | 51.47069 | UP | UD2 | 0 | LM | R0300 | GE1 | 3.686667 | 24.87 | 24.85 | 24.85667 | 91.63824 | 145 |  |  |  | TG 2 phase I | I | 2003-05-20 | 2003-05-20 | STT |  | 73.38 |  | 73.38 |  |  | 2.028 | 2.028 |  |  |  | 0.2793 | 800.7574 | 800.7574 |  |  |  |  | 19351.31 |  |  | 1 |  |  |  | t | [6 empty] | 0.25 |  |  | 41.38 | [5 empty] | 0.01935131 | #DIV/0! | 100 kN Mayes DH 100S, UP | d | h | n |  | n | d, RT | OB_TG2_R013/OB_TG2_R018 | [13 empty] | Front: Strain gauge: HBM 6/350 XY11, Middle, Center; Back: Strain gauge: HBM 6/350 LY11, Middle, Center | SG, M, C, BTB | 180 | 0.25
928 | GEV206_R0300_0195 | 29 | 51.47069 | UP | UD2 | 0 | LM | R0300 | GE1 | 3.736667 | 24.88 | 24.79 | 24.82333 | 92.75652 | 145 |  |  |  | TG 2 phase I | I | 2003-07-25 | 2003-07-25 | STT |  | 74.37 |  | 74.37 |  |  | 2.16 | 2.16 |  |  |  | 0.318 | 801.7765 | 801.7765 |  |  |  |  | 20396.25 |  |  | 1 |  |  |  | t | [6 empty] | 0.25 |  |  | 39.31 | [5 empty] | 0.02039625 | #DIV/0! | 100 kN Mayes DH 100S, UP | d | h | n |  | n | d, RT | OB_TG2_R018 | Coupon compressed during dismounting. One strain gauge working at failure | [12 empty] | Front: Strain gauge: HBM 6/350 XY11, Middle, Center; Back: Strain gauge: HBM 6/350 LY11, Middle, Center | SG, M, C, BTB | 150 | 0.25
929 | GEV206_R0300_0196 | 29 | 51.47069 | UP | UD2 | 0 | LM | R0300 | GE1 | 3.72 | 24.84 | 24.79 | 24.81667 | 92.318 | 145 |  |  |  | TG 2 phase I | I | 2003-07-02 | 2003-07-02 | STT |  | 72.46 |  | 72.46 |  |  | 2.075 | 2.075 |  |  |  | 0.2798 | 784.8957 | 784.8957 |  |  |  |  | 19721 |  |  | 1 |  |  |  | t | [6 empty] | 0.25 |  |  | 39.8 | [5 empty] | 0.019721 | #DIV/0! | 100 kN Mayes DH 100S, UP | d | h | n |  | n | d, RT | OB_TG2_R018 | Test interrupted several times: displacement rate not constant due to a malfunction of the test rig | [12 empty] | Front: Strain gauge: HBM 6/350 XY11, Middle, Center; Back: Strain gauge: HBM 6/350 LY11, Middle, Center | SG, M, C, BTB | 170 | 0.25
930 | GEV206_R0300_0197 | 29 | 51.47069 | UP | UD2 | 0 | LM | R0300 | GE1 | 3.753333 | 24.55 | 24.47 | 24.52 | 92.03173 | 145 |  |  |  | TG 2 phase I | I | 2003-07-22 | 2003-07-22 | STT |  | 70.45 |  | 70.45 |  |  | 2.05 | 2.05 |  |  |  | 0.2853 | 765.4968 | 765.4968 |  |  |  |  | 19613.04 |  |  | 1 |  |  |  | t | [6 empty] | 0.25 |  |  | 39.03 | [5 empty] | 0.01961304 | #DIV/0! | 100 kN Mayes DH 100S, UP | d | h | n |  | n | d, RT | OB_TG2_R018 | [13 empty] | Front: Strain gauge: HBM 6/350 XY11, Middle, Center; Back: Strain gauge: HBM 6/350 LY11, Middle, Center | SG, M, C, BTB | 150 | 0.25
931 | GEV206_R0300_0198 | 29 | 51.47069 | UP | UD2 | 0 | LM | R0300 | GE1 | 3.74 | 24.57 | 24.55 | 24.56 | 91.8544 | 145 |  |  |  | TG 2 phase I | I | 2003-07-25 | 2003-07-25 | STT |  | 73.65 |  | 73.65 |  |  | 2.061 | 2.061 |  |  |  | 0.282 | 801.8124 | 801.8124 |  |  |  |  | 19561.17 |  |  | 1 |  |  |  | t | [6 empty] | 0.25 |  |  | 40.99 | [5 empty] | 0.01956117 | #DIV/0! | 100 kN Mayes DH 100S, UP | d | h | n |  | n | d, RT | OB_TG2_R018 | [13 empty] | Front: Strain gauge: HBM 6/350 XY11, Middle, Center; Back: Strain gauge: HBM 6/350 LY11, Middle, Center | SG, M, C, BTB | 150 | 0.25
932 | GEV206_R0300_0199 | 29 | 51.47069 | UP | UD2 | 0 | LM | R0300 | GE1 | 3.753333 | 24.67 | 24.61 | 24.64 | 92.48213 | 145 |  |  |  | TG 2 phase I | I | 2003-07-21 | 2003-07-21 | STT |  | 68.14 |  | 68.14 |  |  | 2.036 | 2.036 |  |  |  | 0.3065 | 736.791 | 736.791 |  |  |  |  | 19466.08 |  |  | 1 |  |  |  | t | [6 empty] | 0.25 |  |  | 37.85 | [5 empty] | 0.01946608 | #DIV/0! | 100 kN Mayes DH 100S, UP | d | h | n |  | n | d, RT | OB_TG2_R018 | [13 empty] | Front: Strain gauge: HBM 6/350 XY11, Middle, Center; Back: Strain gauge: HBM 6/350 LY11, Middle, Center | SG, M, C, BTB | 170 | 0.25
933 | GEV206_R0300_0200 | 29 | 51.47069 | UP | UD2 | 0 | LM | R0300 | GE1 | 3.816667 | 24.86 | 24.81 | 24.84333 | 94.81872 | 145 |  |  |  | TG 2 phase I | I | 2003-07-25 | 2003-07-25 | STT |  | 71.37 |  | 71.37 |  |  | 2.112 | 2.112 |  |  |  | 0.24 | 752.6994 | 752.6994 |  |  |  |  | 20201.27 |  |  | 1 |  |  |  | t | [6 empty] | 0.25 |  |  | 37.26 | [5 empty] | 0.02020127 | #DIV/0! | 100 kN Mayes DH 100S, UP | d | h | n |  | n | d, RT | OB_TG2_R018 | [13 empty] | Front: Strain gauge: HBM 6/350 XY11, Middle, Center; Back: Strain gauge: HBM 6/350 LY11, Middle, Center | SG, M, C, BTB | 150 | 0.25
934 | GEV206_R0300_0201 | 29 | 51.47069 | UP | UD2 | 0 | LM | R0300 | GE1 | 3.693333 | 24.91 | 24.84 | 24.88333 | 91.90244 | 145 |  |  |  | TG 2 phase I | I | 2003-05-19 | 2003-05-19 | STT |  | 73.81 |  | 73.81 |  |  | 2.121 | 2.121 |  |  |  | 0.2907 | 803.1342 | 803.1342 |  |  |  |  | 20646.12 |  |  | 1 |  |  |  | t | [6 empty] | 0.25 |  |  | 38.9 | [5 empty] | 0.02064612 | #DIV/0! | 100 kN Mayes DH 100S, UP | d | h | n |  | n | d, RT | OB_TG2_R013/OB_TG2_R018 | [13 empty] | Front: Strain gauge: HBM 6/350 XY11, Middle, Center; Back: Strain gauge: HBM 6/350 LY11, Middle, Center | SG, M, C, BTB | 180 | 0.25
935 | GEV206_R0300_0202 | 29 | 51.47069 | UP | UD2 | 0 | LM | R0300 | GE1 | 3.796667 | 24.78 | 24.75 | 24.76667 | 94.03078 | 145 |  |  |  | TG 2 phase I | I | 2003-07-25 | 2003-07-25 | STT |  | 72.63 |  | 72.63 |  |  | 2.042 | 2.042 |  |  |  | 0.2438 | 772.4067 | 772.4067 |  |  |  |  | 19257.21 |  |  | 1 |  |  |  | t | [6 empty] | 0.25 |  |  | 40.11 | [5 empty] | 0.01925721 | #DIV/0! | 100 kN Mayes DH 100S, UP | d | h | n |  | n | d, RT | OB_TG2_R018 | Coupon compressed during dismounting | [12 empty] | Front: Strain gauge: HBM 6/350 XY11, Middle, Center; Back: Strain gauge: HBM 6/350 LY11, Middle, Center | SG, M, C, BTB | 150 | 0.25
936 | GEV206_R0300_0203 | 30 | 49.48825 | UP | UD2 | 0 | LM | R0300 | GE1 | 3.71 | 24.82 | 24.75 | 24.78333 | 91.94617 | 145 |  |  |  | TG 2 phase I | I | 2003-07-25 | 2003-07-25 | STT |  | 76.87 |  | 76.87 |  |  | 2.256 | 2.256 |  |  |  | 0.3329 | 836.0327 | 836.0327 |  |  |  |  | 21058.76 |  |  | 1 |  |  |  | t | [6 empty] | 0.25 |  |  | 39.7 | [5 empty] | 0.02105876 | #DIV/0! | 100 kN Mayes DH 100S, UP | d | h | n |  | n | d, RT | OB_TG2_R018 | [13 empty] | Front: Strain gauge: HBM 6/350 XY11, Middle, Center; Back: Strain gauge: HBM 6/350 LY11, Middle, Center | SG, M, C, BTB | 150 | 0.25
937 | GEV206_R0300_0204 | 30 | 49.48825 | UP | UD2 | 0 | LM | R0300 | GE1 | 3.76 | 25.04 | 25.03 | 25.03333 | 94.12533 | 145 |  |  |  | TG 2 phase I | I | 2003-07-25 | 2003-07-25 | STT |  | 68.84 |  | 68.84 |  |  | 2.069 | 2.069 |  |  |  | 0.2673 | 731.3653 | 731.3653 |  |  |  |  | 19379.05 |  |  | 1 |  |  |  | t | [6 empty] | 0.25 |  |  | 37.74 | [5 empty] | 0.01937905 | #DIV/0! | 100 kN Mayes DH 100S, UP | d | h | n |  | n | d, RT | OB_TG2_R018 | [13 empty] | Front: Strain gauge: HBM 6/350 XY11, Middle, Center; Back: Strain gauge: HBM 6/350 LY11, Middle, Center | SG, M, C, BTB | 150 | 0.25
938 | GEV206_R0300_0205 | 30 | 49.48825 | UP | UD2 | 0 | LM | R0300 | GE1 | 3.766667 | 25.03 | 24.99 | 25.00333 | 94.17922 | 145 |  |  |  | TG 2 phase I | I | 2003-07-21 | 2003-07-21 | STT |  | 75.06 |  | 75.06 |  |  | 2.085 | 2.085 |  |  |  | 0.2721 | 796.9911 | 796.9911 |  |  |  |  | 20290 |  |  | 1 |  |  |  | t | [6 empty] | 0.25 |  |  | 39.28 | [5 empty] | 0.02029 | #DIV/0! | 100 kN Mayes DH 100S, UP | d | h | n |  | n | d, RT | OB_TG2_R018 | Taring of data acquisition device performed before the upper grip was closed. One strain gauge working at failure | [12 empty] | Front: Strain gauge: HBM 6/350 XY11, Middle, Center; Back: Strain gauge: HBM 6/350 LY11, Middle, Center | SG, M, C, BTB | 170 | 0.25
939 | GEV206_R0300_0206 | 30 | 49.48825 | UP | UD2 | 0 | LM | R0300 | GE1 | 3.71 | 24.95 | 24.87 | 24.90667 | 92.40373 | 145 |  |  |  | TG 2 phase I | I | 2003-05-19 | 2003-05-19 | STT |  | 76.27 |  | 76.27 |  |  | 2.203 | 2.203 |  |  |  | 0.329 | 825.3996 | 825.3996 |  |  |  |  | 20593.8 |  |  | 1 |  |  |  | t | [6 empty] | 0.25 |  |  | 40.08 | [5 empty] | 0.0205938 | #DIV/0! | 100 kN Mayes DH 100S, UP | d | h | n |  | n | d, RT | OB_TG2_R013/OB_TG2_R018 | [13 empty] | Front: Strain gauge: HBM 6/350 XY11, Middle, Center; Back: Strain gauge: HBM 6/350 LY11, Middle, Center | SG, M, C, BTB | 180 | 0.25
940 | GEV206_R0300_0207 | 30 | 49.48825 | UP | UD2 | 0 | LM | R0300 | GE1 | 3.82 | 24.92 | 24.84 | 24.87333 | 95.01613 | 145 |  |  |  | TG 2 phase I | I | 2003-07-22 | 2003-07-22 | STT |  | 66.4 |  | 66.4 |  |  | 1.898 | 1.898 |  |  |  | 0.3459 | 698.8287 | 698.8287 |  |  |  |  | 17946.29 |  |  | 1 |  |  |  | t | [6 empty] | 0.25 |  |  | 38.94 | [5 empty] | 0.01794629 | #DIV/0! | 100 kN Mayes DH 100S, UP | d | h | n |  | n | d, RT | OB_TG2_R018 | [13 empty] | Front: Strain gauge: HBM 6/350 XY11, Middle, Center; Back: Strain gauge: HBM 6/350 LY11, Middle, Center | SG, M, C, BTB | 150 | 0.25
941 | GEV206_R0300_0208 | 30 | 49.48825 | UP | UD2 | 0 | LM | R0300 | GE1 | 3.833333 | 25.06 | 24.94 | 25.02 | 95.91 | 145 |  |  |  | TG 2 phase I | I | 2003-07-22 | 2003-07-22 | STT |  | 66.66 |  | 66.66 |  |  | 1.932 | 1.932 |  |  |  | 0.2793 | 695.0266 | 695.0266 |  |  |  |  | 18223.04 |  |  | 1 |  |  |  | t | [6 empty] | 0.25 |  |  | 38.14 | [5 empty] | 0.01822304 | #DIV/0! | 100 kN Mayes DH 100S, UP | d | h | n |  | n | d, RT | OB_TG2_R018 | [13 empty] | Front: Strain gauge: HBM 6/350 XY11, Middle, Center; Back: Strain gauge: HBM 6/350 LY11, Middle, Center | SG, M, C, BTB | 150 | 0.25
942 | GEV206_R0300_0209 | 30 | 49.48825 | UP | UD2 | 0 | LM | R0300 | GE1 | 3.786667 | 24.78 | 24.76 | 24.77 | 93.79573 | 145 |  |  |  | TG 2 phase I | I | 2003-07-22 | 2003-07-22 | STT |  | 71.79 |  | 71.79 |  |  | 2.182 | 2.182 |  |  |  | 0.3086 | 765.3866 | 765.3866 |  |  |  |  | 19797.9 |  |  | 1 |  |  |  | t | [6 empty] | 0.25 |  |  | 38.66 | [5 empty] | 0.0197979 | #DIV/0! | 100 kN Mayes DH 100S, UP | d | h | n |  | n | d, RT | OB_TG2_R018 | Test interrupted due to overheat and repeated until failure | [12 empty] | Front: Strain gauge: HBM 6/350 XY11, Middle, Center; Back: Strain gauge: HBM 6/350 LY11, Middle, Center | SG, M, C, BTB | 150 | 0.25
943 | GEV206_R0300_0210 | 30 | 49.48825 | UP | UD2 | 0 | LM | R0300 | GE1 | 3.786 | 25.02 | 24.94 | 24.98 | 94.57428 | 145 |  |  |  | TG 1 phase I | I | 2003-06-16 | 2003-06-18 | CA | -1 | 17 |  |  | 17 |  | 0.4650671429 |  | 0.4650671429 |  |  |  | 179.7529 |  | 179.7529 |  |  |  | #VALUE! |  |  | 812946 | 3 | 3 |  | t | [7 empty] | 4.325 |  | 38.25 | 38.45 | [6 empty] | 250 kN MTS, UP | l | h | n |  | fan | d, RT | OB_TG1_R013/OB_TG2_R013 | [5 empty] | x | [7 empty] | Strain gauge: HBM 6/350 LY11, Middle, Center, BTB | SG, M, C, BTB | 120 | 52.21233
944 | GEV206_R0300_0211 | 30 | 49.48825 | UP | UD2 | 0 | LM | R0300 | GE1 | 3.842 | 24.89 | 24.84 | 24.857 | 95.500594 | 145 |  |  |  | TG 1 phase I | I | 2003-06-19 | 2003-06-19 | CA | -1 | 25 |  |  | 25 |  | 0.6954537143 |  | 0.6954537143 |  |  |  | 261.7785 |  | 261.7785 |  |  |  | #VALUE! |  |  | 36603 | 2 | 2 |  | t | [7 empty] | 2 |  | 38.2 | 38.75 | [6 empty] | 250 kN MTS, UP | l | h | n | 29.96 | fan | d, RT | OB_TG1_R013/OB_TG2_R013 | [5 empty] | x | [7 empty] | Strain gauge: HBM 6/350 LY11, Middle, Center, BTB | SG, M, C, BTB | 120 | 5.08375
945 | GEV206_R0300_0212 | 30 | 49.48825 | UP | UD2 | 0 | LM | R0300 | GE1 | 3.852 | 25 | 24.92 | 24.967 | 96.172884 | 145 |  |  |  | TG 1 phase I | I | 2003-09-15 | 2003-09-15 | CA | 0.1 | 54 |  |  | 54 | [7 empty] | 561.4888 |  | 561.4888 |  |  |  | #VALUE! |  |  | 1189 | 1 | 1 |  | t | [7 empty] | 1.5 | [9 empty] | 250 kN MTS, UP | l | h | n |  | fan with cooling | d, RT | OB_TG1_R013/OB_TG1_N002 | Temperature was monitored but recording was not continuous. 35 degrees not exceeded. Unreliable strain measurements | [6 empty] | x | [5 empty] | Strain gauge: HBM 6/350 LY11, Middle, Center, BTB | SG, M, C, BTB | 120 | 0.2201852
946 | GEV206_R0300_0213 | 30 | 49.48825 | UP | UD2 | 0 | LM | R0300 | GE1 | 3.852 | 24.94 | 24.85 | 24.89 | 95.87628 | 145 |  |  |  | TG 1 phase I | I | 2003-06-23 | 2005-06-15 | CA | -1 | 17 |  | 57.56 | 17 |  | 0.46150745 |  | 0.46150745 |  |  |  | 177.3118 | 600.357 | 177.3118 |  |  |  | 7751.543 |  |  | 380132 | 3 | 3 |  | t | Y | [6 empty] | 4.32 |  | 38.5 | 38.95 | 37.22 |  |  |  | 0.004605502 | 0.004552294 | 250 kN MTS, UP | l | h | n |  | fan | d, RT | OB_TG1_R013/OB_TG2_R013 | Ef measured using 2 HBM clip gauges in tandem | [12 empty] | Strain gauge: HBM 6/350 LY11, Middle, Center, BTB | SG, M, C, BTB | 120 | 24.44264
947 | GEV206_R0300_0419 | 65 | 51.19718 | UP | UD2 | 0 | LM | R0300 | GE1 | 3.993 | 25.14 | 25.12 | 25.13 | 100.34409 | 145 |  |  |  | TG 1 phase I | I | 2003-09-16 | 2005-06-15 | CA | -1 | 17 |  | 39.032 | 17 |  | 0.4633112857 |  | 0.4633112857 |  |  |  | 169.4171 | 388.9816 | 169.4171 |  |  |  | 5319.77 |  |  | 1598170 | 3 | 3 |  | t | Y | [6 empty] | 4.32 |  | 36.5 | 36.62 | 39.26 |  |  |  | 0.004641563 | 0.004626353 | 250 kN MTS, UP | l | h | n |  | fan | d, RT | OB_TG1_R013 | Test interrupted during fatigue. Ef measured using 2 HBM clip gauges in tandem | [12 empty] | Strain gauge: HBM 6/350 LY11, Middle, Center, BTB | SG, M, C, BTB | 120 | 102.763
948 | GEV206_R0300_0428 | 65 | 51.19718 | UP | UD2 | 0 | LM | R0300 | GE1 | 3.757 | 25.21 | 25.17 | 25.187 | 94.627559 | 145 |  |  |  | TG 1 phase I | I | 2003-09-16 | 2003-09-16 | CA | 0.1 | 54 |  |  | 54 | [7 empty] | 570.6583 |  | 570.6583 |  |  |  | #VALUE! |  |  | 440 | 1 | 1 |  | t | [7 empty] | 1.5 | [9 empty] | 250 kN MTS, UP | l | h | n |  | fan with cooling | d, RT | OB_TG1_R013/OB_TG1_N002 | Coupon was misaligned. Unreliable strain measurements |  |  |  |  | x |  | x | [5 empty] | Strain gauge: HBM 6/350 LY11, Middle, Center, BTB | SG, M, C, BTB | 120 | 0.08148148
949 | GEV206_R0300_0429 | 65 | 51.19718 | UP | UD2 | 0 | LM | R0300 | GE1 | 3.83 | 25.34 | 25.32 | 25.33 | 97.0139 | 145 |  |  |  | TG 1 phase I | I | 2003-09-18 | 2003-09-18 | CA | 0.1 | 54 |  |  | 54 | [7 empty] | 556.6213 |  | 556.6213 |  |  |  | #VALUE! |  |  | 836 | 1 | 1 |  | t | [7 empty] | 1.5 | [9 empty] | 250 kN MTS, UP | l | h | n |  | fan with cooling | d, RT | OB_TG1_R013/OB_TG1_N002 | Unreliable strain measurements |  |  |  |  | x |  | x | [5 empty] | Strain gauge: HBM 6/350 LY11, Middle, Center, BTB | SG, M, C, BTB | 120 | 0.1548148
950 | GEV206_R0300_0430 | 65 | 51.19718 | UP | UD2 | 0 | LM | R0300 | GE1 | 3.787 | 25.17 | 25.12 | 25.147 | 95.231689 | 145 |  |  |  | TG 1 phase I | I | 2003-09-18 | 2003-09-18 | CA | 0.1 | 54 |  |  | 54 | [7 empty] | 567.0381 |  | 567.0381 |  |  |  | #VALUE! |  |  | 1065 | 1 | 1 |  | t | [7 empty] | 1.5 | [9 empty] | 250 kN MTS, UP | l | h | n |  | fan with cooling | d, RT | OB_TG1_R013/OB_TG1_N002 | Unreliable strain measurements | [6 empty] | x | [5 empty] | Strain gauge: HBM 6/350 LY11, Middle, Center, BTB | SG, M, C, BTB | 120 | 0.1972222
951 | GEV206_R0300_0431 | 65 | 51.19718 | UP | UD2 | 0 | LM | R0300 | GE1 | 3.76 | 25.15 | 24.14 | 24.81 | 93.2856 | 145 |  |  |  | TG 1 phase I | I | 2003-09-29 | 2003-09-29 | CA | 0.1 | 35 |  |  | 35 | [7 empty] | 375.1919 |  | 375.1919 |  |  |  | #VALUE! |  |  | 51715 | 2 | 2 |  | t | [7 empty] | 3.6 | [9 empty] | 250 kN MTS, UP | l | h | n |  | fan with cooling | d, RT | OB_TG1_R013/OB_TG1_N002 | Unreliable strain measurements | [6 empty] | x | [5 empty] | Strain gauge: HBM 6/350 LY11, Middle, Center, BTB | SG, M, C, BTB | 120 | 3.990355
952 | GEV206_R0300_0435 | 65 | 51.19718 | UP | UD2 | 0 | LM | R0300 | GE1 | 3.747 | 25.28 | 25.25 | 25.267 | 94.675449 | 145 |  |  |  | TG 1 phase I | I | 2003-09-25 | 2003-09-25 | CA | 0.1 | 35 |  |  | 35 | [7 empty] | 369.684 |  | 369.684 |  |  |  | #VALUE! |  |  | 60922 | 2 | 2 |  | t | [7 empty] | 3.6 | [9 empty] | 250 kN MTS, UP | l | h | n |  | fan with cooling | d, RT | OB_TG1_R013/OB_TG1_N002 | Unreliable strain measurements | [6 empty] | x | [5 empty] | Strain gauge: HBM 6/350 LY11, Middle, Center, BTB | SG, M, C, BTB | 120 | 4.700772
953 | GEV206_R0300_0438 | 66 | 49.06522 | UP | UD2 | 0 | LM | R0300 | GE1 | 3.763 | 25.28 | 25.24 | 25.257 | 95.042091 | 145 |  |  |  | TG 1 phase I | I | 2003-09-26 | 2003-09-26 | CA | 0.1 | 35 |  |  | 35 | [7 empty] | 368.2579 |  | 368.2579 |  |  |  | #VALUE! |  |  | 13010 | 2 | 2 |  | t | [7 empty] | 3.6 | [9 empty] | 250 kN MTS, UP | l | h | n |  | fan with cooling | d, RT | OB_TG1_R013/OB_TG1_N002 | Coupon was misaligned. Unreliable strain measurements | [6 empty] | x | [5 empty] | Strain gauge: HBM 6/350 LY11, Middle, Center, BTB | SG, M, C, BTB | 120 | 1.003858
954 | GEV206_R0300_0441 | 66 | 49.06522 | UP | UD2 | 0 | LM | R0300 | GE1 | 3.723 | 25.23 | 25.22 | 25.227 | 93.920121 | 145 |  |  |  | TG 1 phase I | I | 2003-09-24 | 2003-09-24 | CA | 0.1 | 35 |  |  | 35 | [7 empty] | 372.6571 |  | 372.6571 |  |  |  | #VALUE! |  |  | 50128 | 2 | 2 |  | t | [7 empty] | 3.6 | [9 empty] | 250 kN MTS, UP | l | h | n | 31.16 | fan with cooling | d, RT | OB_TG1_R013/OB_TG1_N002 | Unreliable strain measurements | [6 empty] | x | [5 empty] | Strain gauge: HBM 6/350 LY11, Middle, Center, BTB | SG, M, C, BTB | 120 | 3.867901
955 | GEV206_R0300_0444 | 66 | 49.06522 | UP | UD2 | 0 | LM | R0300 | GE1 | 3.847 | 25.2 | 25.19 | 25.197 | 96.932859 | 145 |  |  |  | TG 1 phase I | I | 2003-09-11 | 2003-09-16 | CA | -1 | 17 |  |  | 17 | [7 empty] | 175.3791 |  | 175.3791 |  |  |  | #VALUE! |  |  | 1420060.5 | 3 | 3 |  | t | [7 empty] | 4.32 |  | 37.67 | 37.8 | [6 empty] | 250 kN MTS, UP | l | h | n | 34.34 | fan | d, RT | OB_TG1_R013/OB_TC_O005 | Test interrupted and restarted twice | [12 empty] | Strain gauge: HBM 6/350 LY11, Middle, Center, BTB | SG, M, C, BTB | 120 | 91.31047
956 | GEV206_R0300_0446 | 66 | 49.06522 | UP | UD2 | 0 | LM | R0300 | GE1 | 3.787 | 25.24 | 25.24 | 25.24 | 95.58388 | 145 |  |  |  | TG 1 phase I | I | 2003-09-17 | 2003-09-17 | CA | 0.1 | 35 |  |  | 35 | [7 empty] | 366.1705 |  | 366.1705 |  |  |  | #VALUE! |  |  | 72545 | 2 | 2 |  | t | [7 empty] | 3.6 | [9 empty] | 250 kN MTS, UP | l | h | n | 25.8 | fan with cooling | d, RT | OB_TG1_R013/OB_TG1_N002 | One strain gauge not working. Temperature was monitored but not recorded. Unreliable strain measurements |  |  |  |  | x |  | x | [5 empty] | Strain gauge: HBM 6/350 LY11, Middle, Center, BTB | SG, M, C, BTB | 120 | 5.597608
957 | GEV206_R0300_0496 | 69 | 50.64886 | UP | UD2 | 0 | LM | R0300 | GE1 | 3.837 | 25.2 | 25.15 | 25.183 | 96.627171 | 145 |  |  |  | TG 1 phase I | I | 2003-09-15 | 2003-09-15 | CA | 0.1 | 54 |  |  | 54 | [7 empty] | 558.849 |  | 558.849 |  |  |  | #VALUE! |  |  | 976 | 1 | 1 |  | t | [7 empty] | 1.5 | [9 empty] | 250 kN MTS, UP | l | h | n | 32 | fan with cooling | d, RT | OB_TG1_R013/OB_TG1_N002 | Before fatigue, coupon was loaded till 48 kN. Fatigue test interrupted at 375 segments and restarted. VUB coupon. Temperature monitored but not recorded. Unreliable strain measurements |  |  |  |  | x | [7 empty] | Strain gauge: HBM 6/350 LY11, Middle, Center, BTB | SG, M, C, BTB | 120 | 0.1807407
958 | GEV206_R0300_0498 | 69 | 50.64886 | UP | UD2 | 0 | LM | R0300 | GE1 | 3.883 | 25.21 | 25.2 | 25.207 | 97.878781 | 145 |  |  |  | TG 1 phase I | I | 2003-07-29 | 2003-07-29 | CA | 0.1 | 64 |  |  | 64 | [7 empty] | 653.87 |  | 653.87 |  |  |  | #VALUE! |  |  | 202 | 1 | 1 |  | t | [7 empty] | 1 | [9 empty] | 250 kN MTS, UP | l | h | n |  | fan with cooling | d, RT | OB_TG1_R013 | E1T measured from STT performed prior to CA. STT reached 16.64 kN at 1 mm/min. VUB coupon. Unreliable strain measurements | [12 empty] | Strain gauge: HBM 6/350 LY11, Middle, Center, BTB | SG, M, C, BTB | 120 | 0.05611111
959 | GEV206_R0300_0585 | 84 | 52.46668 | UP | UD2 | 0 | LM | R0300 | GE1 | 3.83 | 25.37 | 25.31 | 25.33 | 97.0139 | 145 |  |  |  | TG 2 phase I | I | 2003-09-18 | 2003-09-18 | STC |  | -52.11 |  | -52.11 |  |  | -1.426 | -1.426 |  |  |  |  | -537.1395 | -537.1395 |  |  |  |  | -13808.21 |  |  | 1 |  |  |  | c | [6 empty] | 1 |  |  |  | 38.9 |  |  |  |  | #DIV/0! | -0.01380821 | 100 kN Mayes DH 100S, UP | d | h | n |  | n | d, RT | OB_TG2_R018/OB_TC_O005 | [13 empty] | Strain gauge: HBM 6/350 LY11, Middle, Center, BTB | SG, M, C, BTB | 170 | 0.25
960 | GEV206_R0300_0586 | 84 | 52.46668 | UP | UD2 | 0 | LM | R0300 | GE1 | 3.88 | 25.42 | 25.4 | 25.407 | 98.57916 | 145 |  |  |  | TG 2 phase I | I | 2003-09-18 | 2003-09-18 | STC |  | -53.23 |  | -53.23 |  |  | -1.498 | -1.498 |  |  |  |  | -539.9721 | -539.9721 |  |  |  |  | -14150.21 |  |  | 1 |  |  |  | c | [6 empty] | 1 |  |  |  | 38.16 |  |  |  |  | #DIV/0! | -0.01415021 | 100 kN Mayes DH 100S, UP | d | h | n |  | n | d, RT | OB_TG2_R018/OB_TC_O005 | [13 empty] | Strain gauge: HBM 6/350 LY11, Middle, Center, BTB | SG, M, C, BTB | 170 | 0.25
961 | GEV206_R0300_0587 | 84 | 52.46668 | UP | UD2 | 0 | LM | R0300 | GE1 | 3.813 | 25.36 | 25.34 | 25.353 | 96.670989 | 145 |  |  |  | TG 2 phase I | I | 2003-09-18 | 2003-09-18 | STC |  | -51.19 |  | -51.19 |  |  | -1.379 | -1.379 |  |  |  |  | -529.528 | -529.528 |  |  |  |  | -13553.32 |  |  | 1 |  |  |  | c | [6 empty] | 1 |  |  |  | 39.07 |  |  |  |  | #DIV/0! | -0.01355332 | 100 kN Mayes DH 100S, UP | d | h | n |  | n | d, RT | OB_TG2_R018/OB_TC_O005 | [13 empty] | Strain gauge: HBM 6/350 LY11, Middle, Center, BTB | SG, M, C, BTB | 170 | 0.25
962 | GEV206_R0300_0588 | 84 | 52.46668 | UP | UD2 | 0 | LM | R0300 | GE1 | 3.887 | 25.43 | 25.4 | 25.413 | 98.780331 | 145 |  |  |  | TG 2 phase I | I | 2003-09-18 | 2003-09-18 | STC |  | -50.17 |  | -50.17 |  |  | -1.332 | -1.332 |  |  |  |  | -507.8946 | -507.8946 |  |  |  |  | -13344.58 |  |  | 1 |  |  |  | c | [6 empty] | 1 |  |  |  | 38.06 |  |  |  |  | #DIV/0! | -0.01334458 | 100 kN Mayes DH 100S, UP | d | h | n |  | n | d, RT | OB_TG2_R018/OB_TC_O005 | [13 empty] | Strain gauge: HBM 6/350 LY11, Middle, Center, BTB | SG, M, C, BTB | 170 | 0.25
963 | GEV206_R0300_0589 | 84 | 52.46668 | UP | UD2 | 0 | LM | R0300 | GE1 | 3.883 | 25.37 | 25.34 | 25.353 | 98.445699 | 145 |  |  |  | TG 2 phase I | I | 2003-09-18 | 2003-09-18 | STC |  | -50.01 |  | -50.01 |  |  | -1.447 | -1.447 |  |  |  |  | -507.9958 | -507.9958 |  |  |  |  | -13568.26 |  |  | 1 |  |  |  | c | [6 empty] | 1 |  |  |  | 37.44 |  |  |  |  | #DIV/0! | -0.01356826 | 100 kN Mayes DH 100S, UP | d | h | n |  | n | d, RT | OB_TG2_R018/OB_TC_O005 |  | x | [11 empty] | Strain gauge: HBM 6/350 LY11, Middle, Center, BTB | SG, M, C, BTB | 170 | 0.25
964 | GEV206_R0300_0590 | 84 | 52.46668 | UP | UD2 | 0 | LM | R0300 | GE1 | 3.91 | 25.42 | 25.37 | 25.397 | 99.30227 | 145 |  |  |  | TG 2 phase I | I | 2003-09-18 | 2003-09-18 | STC |  | -52.09 |  | -52.09 |  |  | -1.429 | -1.429 |  |  |  |  | -524.56 | -524.56 |  |  |  |  | -13596.68 |  |  | 1 |  |  |  | c | [6 empty] | 1 |  |  |  | 38.58 |  |  |  |  | #DIV/0! | -0.01359668 | 100 kN Mayes DH 100S, UP | d | h | n |  | n | d, RT | OB_TG2_R018/OB_TC_O005 | [13 empty] | Strain gauge: HBM 6/350 LY11, Middle, Center, BTB | SG, M, C, BTB | 170 | 0.25
965 | GEV206_R0300_0591 | 84 | 52.46668 | UP | UD2 | 0 | LM | R0300 | GE1 | 3.953 | 25.37 | 25.32 | 25.343 | 100.180879 | 145 |  |  |  | TG 2 phase I | I | 2003-09-17 | 2003-09-17 | STC |  | -53.4 |  | -53.4 |  |  | -1.458 | -1.458 |  |  |  |  | -533.0359 | -533.0359 |  |  |  |  | -13859.49 |  |  | 1 |  |  |  | c | [6 empty] | 1 |  |  |  | 38.46 |  |  |  |  | #DIV/0! | -0.01385949 | 100 kN Mayes DH 100S, UP | d | h | n |  | n | d, RT | OB_TG2_R018/OB_TC_O005 | [13 empty] | Strain gauge: HBM 6/350 LY11, Middle, Center, BTB | SG, M, C, BTB | 170 | 0.25
966 | GEV206_R0300_0592 | 84 | 52.46668 | UP | UD2 | 0 | LM | R0300 | GE1 | 3.86 | 25.43 | 25.39 | 25.407 | 98.07102 | 145 |  |  |  | TG 2 phase I | I | 2003-09-17 | 2003-09-17 | STC |  | -52.09 |  | -52.09 |  |  | -1.408 | -1.408 |  |  |  |  | -531.1457 | -531.1457 |  |  |  |  | -13966.49 |  |  | 1 |  |  |  | c | [6 empty] | 1 |  |  |  | 38.03 |  |  |  |  | #DIV/0! | -0.01396649 | 100 kN Mayes DH 100S, UP | d | h | n |  | n | d, RT | OB_TG2_R018/OB_TC_O005 | [13 empty] | Strain gauge: HBM 6/350 LY11, Middle, Center, BTB | SG, M, C, BTB | 170 | 0.25
967 | GEV206_R0300_0593 | 85 | 49.789 | UP | UD2 | 0 | LM | R0300 | GE1 | 3.84 | 25.32 | 25.22 | 25.273 | 97.04832 | 145 |  |  |  | TG 2 phase I | I | 2003-09-17 | 2003-09-17 | STC |  | -49.57 |  | -49.57 |  |  | -1.331 | -1.331 |  |  |  |  | -510.7765 | -510.7765 |  |  |  |  | -12986.94 |  |  | 1 |  |  |  | c | [6 empty] | 1 |  |  |  | 39.33 |  |  |  |  | #DIV/0! | -0.01298694 | 100 kN Mayes DH 100S, UP | d | h | n |  | n | d, RT | OB_TG2_R018/OB_TC_O005 |  | x | [11 empty] | Strain gauge: HBM 6/350 LY11, Middle, Center, BTB | SG, M, C, BTB | 170 | 0.25
968 | GEV206_R0300_0594 | 85 | 49.789 | UP | UD2 | 0 | LM | R0300 | GE1 | 3.78 | 25.37 | 25.36 | 25.367 | 95.88726 | 145 |  |  |  | TG 2 phase I | I | 2003-09-17 | 2003-09-17 | STC |  | -50.74 |  | -50.74 |  |  | -1.402 | -1.402 |  |  |  |  | -529.1631 | -529.1631 |  |  |  |  | -13547.44 |  |  | 1 |  |  |  | c | [6 empty] | 1 |  |  |  | 39.06 |  |  |  |  | #DIV/0! | -0.01354744 | 100 kN Mayes DH 100S, UP | d | h | n |  | n | d, RT | OB_TG2_R018/OB_TC_O005 | [13 empty] | Strain gauge: HBM 6/350 LY11, Middle, Center, BTB | SG, M, C, BTB | 170 | 0.25
969 | GEV206_R0300_0595 | 85 | 49.789 | UP | UD2 | 0 | LM | R0300 | GE1 | 3.81 | 25.42 | 25.4 | 25.41 | 96.8121 | 145 |  |  |  | TG 2 phase I | I | 2003-09-18 | 2003-09-18 | STC |  | -51.47 |  | -51.47 |  |  | -1.437 | -1.437 |  |  |  |  | -531.6484 | -531.6484 |  |  |  |  | -13358 |  |  | 1 |  |  |  | c | [6 empty] | 1 |  |  |  | 39.8 |  |  |  |  | #DIV/0! | -0.013358 | 100 kN Mayes DH 100S, UP | d | h | n |  | n | d, RT | OB_TG2_R018/OB_TC_O005 | Load curve not smooth | [12 empty] | Strain gauge: HBM 6/350 LY11, Middle, Center, BTB | SG, M, C, BTB | 170 | 0.25
970 | GEV206_R0300_0596 | 85 | 49.789 | UP | UD2 | 0 | LM | R0300 | GE1 | 3.807 | 25.49 | 25.41 | 25.447 | 96.876729 | 145 |  |  |  | TG 2 phase I | I | 2003-09-18 | 2003-09-18 | STC |  | -49.25 |  | -49.25 |  |  | -1.346 | -1.346 |  |  |  |  | -508.378 | -508.378 |  |  |  |  | -13025.31 |  |  | 1 |  |  |  | c | [6 empty] | 1 |  |  |  | 39.03 |  |  |  |  | #DIV/0! | -0.01302531 | 100 kN Mayes DH 100S, UP | d | h | n |  | n | d, RT | OB_TG2_R018/OB_TC_O005 | When coupon was mounted, load could not be zeroed: Test rig seemed unstable and load curve was not smooth | [12 empty] | Strain gauge: HBM 6/350 LY11, Middle, Center, BTB | SG, M, C, BTB | 170 | 0.25
971 | GEV206_R0300_0597 | 85 | 49.789 | UP | UD2 | 0 | LM | R0300 | GE1 | 3.757 | 25.32 | 25.3 | 25.31 | 95.08967 | 145 |  |  |  | TG 2 phase I | I | 2003-09-18 | 2003-09-18 | STC |  | -49.73 |  | -49.73 |  |  | -1.472 | -1.472 |  |  |  |  | -522.98 | -522.98 |  |  |  |  | -13580.37 |  |  | 1 |  |  |  | c | [6 empty] | 1 |  |  |  | 38.51 |  |  |  |  | #DIV/0! | -0.01358037 | 100 kN Mayes DH 100S, UP | d | h | n |  | n | d, RT | OB_TG2_R018/OB_TC_O005 | Load curve not smooth | [12 empty] | Strain gauge: HBM 6/350 LY11, Middle, Center, BTB | SG, M, C, BTB | 170 | 0.25
972 | GEV206_R0300_0598 | 85 | 49.789 | UP | UD2 | 0 | LM | R0300 | GE1 | 3.793 | 25.23 | 25.14 | 25.19 | 95.54567 | 145 |  |  |  | TG 2 phase I | I | 2003-09-18 | 2003-09-18 | STC |  | -45.94 |  | -45.94 |  |  | -1.274 | -1.274 |  |  |  |  | -480.8172 | -480.8172 |  |  |  |  | -12253.24 |  |  | 1 |  |  |  | c | [6 empty] | 1 |  |  |  | 39.24 |  |  |  |  | #DIV/0! | -0.01225324 | 100 kN Mayes DH 100S, UP | d | h | n |  | n | d, RT | OB_TG2_R018/OB_TC_O005 | [13 empty] | Strain gauge: HBM 6/350 LY11, Middle, Center, BTB | SG, M, C, BTB | 170 | 0.25
973 | GEV206_R0300_0599 | 85 | 49.789 | UP | UD2 | 0 | LM | R0300 | GE1 | 3.787 | 25.19 | 25.12 | 25.153 | 95.254411 | 145 |  |  |  | TG 2 phase I | I | 2003-09-18 | 2003-09-18 | STC |  | -49.97 |  | -49.97 |  |  | -1.402 | -1.402 |  |  |  |  | -524.5951 | -524.5951 |  |  |  |  | -13492.67 |  |  | 1 |  |  |  | c | [6 empty] | 1 |  |  |  | 38.88 |  |  |  |  | #DIV/0! | -0.01349267 | 100 kN Mayes DH 100S, UP | d | h | n |  | n | d, RT | OB_TG2_R018/OB_TC_O005 | Load curve not smooth | [12 empty] | Strain gauge: HBM 6/350 LY11, Middle, Center, BTB | SG, M, C, BTB | 170 | 0.25
974 | GEV206_R0300_0600 | 85 | 49.789 | UP | UD2 | 0 | LM | R0300 | GE1 | 3.797 | 25.29 | 25.26 | 25.273 | 95.961581 | 145 |  |  |  | TG 2 phase I | I | 2003-09-17 | 2003-09-17 | STC |  | -50.82 |  | -50.82 |  |  | -1.364 | -1.364 |  |  |  |  | -529.5869 | -529.5869 |  |  |  |  | -13441.29 |  |  | 1 |  |  |  | c | [6 empty] | 1 |  |  |  | 39.4 |  |  |  |  | #DIV/0! | -0.01344129 | 100 kN Mayes DH 100S, UP | d | h | n |  | n | d, RT | OB_TG2_R018/OB_TC_O005 | Coupon compressed during mounting | [12 empty] | Strain gauge: HBM 6/350 LY11, Middle, Center, BTB | SG, M, C, BTB | 170 | 0.25
975 | GEV206_R0300_0601 | 85 | 49.789 | UP | UD2 | 0 | LM | R0300 | GE1 | 3.8 | 25.42 | 25.4 | 25.413 | 96.5694 | 145 |  |  |  | TG 2 phase I | I | 2003-09-17 | 2003-09-17 | STC |  | -47.308 |  | -47.308 |  |  | -1.315 | -1.315 |  |  |  |  | -489.886 | -489.886 |  |  |  |  | -12777.41 |  |  | 1 |  |  |  | c | [6 empty] | 1 |  |  |  | 38.34 |  |  |  |  | #DIV/0! | -0.01277741 | 100 kN Mayes DH 100S, UP | d | h | n |  | n | d, RT | OB_TG2_R018/OB_TC_O005 |  | x | [11 empty] | Strain gauge: HBM 6/350 LY11, Middle, Center, BTB | SG, M, C, BTB | 170 | 0.25
976 | GEV206_R0300_0602 | 85 | 49.789 | UP | UD2 | 0 | LM | R0300 | GE1 | 3.823 | 25.32 | 25.28 | 25.3 | 96.7219 | 145 |  |  |  | TG 2 phase I | I | 2003-09-17 | 2003-09-17 | STC |  | -51.21 |  | -51.21 |  |  | -1.423 | -1.423 |  |  |  |  | -529.4561 | -529.4561 |  |  |  |  | -13705.83 |  |  | 1 |  |  |  | c | [6 empty] | 1 |  |  |  | 38.63 |  |  |  |  | #DIV/0! | -0.01370583 | 100 kN Mayes DH 100S, UP | d | h | n |  | n | d, RT | OB_TG2_R018/OB_TC_O005 | [13 empty] | Strain gauge: HBM 6/350 LY11, Middle, Center, BTB | SG, M, C, BTB | 170 | 0.25
977 | GEV206_R0300_0603 | 85 | 49.789 | UP | UD2 | 0 | LM | R0300 | GE1 | 3.773 | 25.38 | 25.37 | 25.377 | 95.747421 | 145 |  |  |  | TG 2 phase I | I | 2003-09-17 | 2003-09-17 | STC |  | -46.82 |  | -46.82 |  |  | -1.291 | -1.291 |  |  |  |  | -488.9949 | -488.9949 |  |  |  |  | -12420.5 |  |  | 1 |  |  |  | c | [6 empty] | 1 |  |  |  | 39.37 |  |  |  |  | #DIV/0! | -0.0124205 | 100 kN Mayes DH 100S, UP | d | h | n |  | n | d, RT | OB_TG2_R018/OB_TC_O005 |  | x | [11 empty] | Strain gauge: HBM 6/350 LY11, Middle, Center, BTB | SG, M, C, BTB | 170 | 0.25
978 | GEV206_R0300_0604 | 85 | 49.789 | UP | UD2 | 0 | LM | R0300 | GE1 | 3.76 | 25.28 | 25.25 | 25.263 | 94.98888 | 145 |  |  |  | TG 2 phase I | I | 2003-09-17 | 2003-09-17 | STC |  | -48.86 |  | -48.86 |  |  | -1.598 | -1.598 |  |  |  |  | -514.376 | -514.376 |  |  |  |  | -13325.8 |  |  | 1 |  |  |  | c | [6 empty] | 1 |  |  |  | 38.6 |  |  |  |  | #DIV/0! | -0.0133258 | 100 kN Mayes DH 100S, UP | d | h | n |  | n | d, RT | OB_TG2_R018/OB_TC_O005 | One strain gauge not working | [6 empty] | x | [5 empty] | Strain gauge: HBM 6/350 LY11, Middle, Center, BTB | SG, M, C, BTB | 170 | 0.25
979 | GEV206_R0300_0605 | 85 | 49.789 | UP | UD2 | 0 | LM | R0300 | GE1 | 3.85 | 25.45 | 25.44 | 25.447 | 97.97095 | 145 |  |  |  | TG 2 phase I | I | 2003-09-17 | 2003-09-17 | STC |  | -51.072 |  | -51.072 |  |  | -1.359 | -1.359 |  |  |  |  | -521.2974 | -521.2974 |  |  |  |  | -13264.56 |  |  | 1 |  |  |  | c | [6 empty] | 1 |  |  |  | 39.3 |  |  |  |  | #DIV/0! | -0.01326456 | 100 kN Mayes DH 100S, UP | d | h | n |  | n | d, RT | OB_TG2_R018/OB_TC_O005 | [13 empty] | Strain gauge: HBM 6/350 LY11, Middle, Center, BTB | SG, M, C, BTB | 170 | 0.25
980 | GEV206_R0300_0606 | 85 | 49.789 | UP | UD2 | 0 | LM | R0300 | GE1 | 3.81 | 25.58 | 25.48 | 25.527 | 97.25787 | 145 |  |  |  | TG 2 phase I | I | 2003-09-17 | 2003-09-17 | STC |  | -52.072 |  | -52.072 |  |  | -1.432 | -1.432 |  |  |  |  | -535.4014 | -535.4014 |  |  |  |  | -13763.53 |  |  | 1 |  |  |  | c | [6 empty] | 1 |  |  |  | 38.9 |  |  |  |  | #DIV/0! | -0.01376353 | 100 kN Mayes DH 100S, UP | d | h | n |  | n | d, RT | OB_TG2_R018/OB_TC_O005 | [13 empty] | Strain gauge: HBM 6/350 LY11, Middle, Center, BTB | SG, M, C, BTB | 170 | 0.25
981 | GEV206_R0300_0607 | 85 | 49.789 | UP | UD2 | 0 | LM | R0300 | GE1 | 3.807 | 25.49 | 25.46 | 25.477 | 96.990939 | 145 |  |  |  | TG 2 phase I | I | 2003-09-17 | 2003-09-17 | STC |  | -52.528 |  | -52.528 |  |  | -1.467 | -1.467 |  |  |  |  | -541.5764 | -541.5764 |  |  |  |  | -13505.64 |  |  | 1 |  |  |  | c | [6 empty] | 1 |  |  |  | 40.1 |  |  |  |  | #DIV/0! | -0.01350564 | 100 kN Mayes DH 100S, UP | d | h | n |  | n | d, RT | OB_TG2_R018/OB_TC_O005 | [13 empty] | Strain gauge: HBM 6/350 LY11, Middle, Center, BTB | SG, M, C, BTB | 170 | 0.25
982 | GEV206_R0300_0608 | 85 | 49.789 | UP | UD2 | 0 | LM | R0300 | GE1 | 3.83 | 25.42 | 25.35 | 25.38 | 97.2054 | 145 |  |  |  | TG 2 phase I | I | 2003-09-17 | 2003-09-17 | STC |  | -50.488 |  | -50.488 |  |  | -1.405 | -1.405 |  |  |  |  | -519.395 | -519.395 |  |  |  |  | -13249.87 |  |  | 1 |  |  |  | c | [6 empty] | 1 |  |  |  | 39.2 |  |  |  |  | #DIV/0! | -0.01324987 | 100 kN Mayes DH 100S, UP | d | h | n |  | n | d, RT | OB_TG2_R018/OB_TC_O005 | [13 empty] | Strain gauge: HBM 6/350 LY11, Middle, Center, BTB | SG, M, C, BTB | 170 | 0.25
983 | GEV206_R0300_0609 | 85 | 49.789 | UP | UD2 | 0 | LM | R0300 | GE1 | 3.823 | 25.39 | 25.3 | 25.337 | 96.863351 | 145 |  |  |  | TG 2 phase I | I | 2003-09-17 | 2003-09-17 | STC |  | -52.116 |  | -52.116 |  |  | -1.436 | -1.436 |  |  |  |  | -538.0363 | -538.0363 |  |  |  |  | -13725.42 |  |  | 1 |  |  |  | c | [6 empty] | 1 |  |  |  | 39.2 |  |  |  |  | #DIV/0! | -0.01372542 | 100 kN Mayes DH 100S, UP | d | h | n |  | n | d, RT | OB_TG2_R018/OB_TC_O005 | [13 empty] | Strain gauge: HBM 6/350 LY11, Middle, Center, BTB | SG, M, C, BTB | 170 | 0.25
984 | GEV206_R0300_0610 | 85 | 49.789 | UP | UD2 | 0 | LM | R0300 | GE1 | 3.833 | 25.47 | 25.42 | 25.447 | 97.538351 | 145 |  |  |  | TG 2 phase I | I | 2003-09-17 | 2003-09-17 | STC |  | -52.64 |  | -52.64 |  |  | -1.426 | -1.426 |  |  |  |  | -539.6852 | -539.6852 |  |  |  |  | -13873.65 |  |  | 1 |  |  |  | c | [6 empty] | 1 |  |  |  | 38.9 |  |  |  |  | #DIV/0! | -0.01387365 | 100 kN Mayes DH 100S, UP | d | h | n |  | n | d, RT | OB_TG2_R018/OB_TC_O005 | [13 empty] | Strain gauge: HBM 6/350 LY11, Middle, Center, BTB | SG, M, C, BTB | 170 | 0.25
985 | GEV206_R0300_0613 | 86 | 51.1127 | UP | UD2 | 0 | LM | R0300 | GE1 | 3.77 | 25.21 | 25.24 | 25.227 | 95.10579 | 145 |  |  |  | TG 2 phase I | I | 2003-08-01 | 2003-08-01 | STT |  | 76.27 |  | 76.27 |  |  | 2.038 | 2.038 |  |  |  |  | 801.9491 | 801.9491 |  |  |  |  | 18829.52 |  |  | 1 |  |  |  | t | [6 empty] | 0.25 |  |  | 42.59 | [5 empty] | 0.01882952 | #DIV/0! | 100 kN Mayes DH 100S, UP | d | h | n |  | n | d, RT |  | Coupon was loaded till about 30 kN before test | [12 empty] | Clip gauge: HBM, Middle, Center, BTB | CG, M, C, BTB |  | 0.25
986 | GEV207_R0400_0237 | 38 | 52.82994 | UP | MD2 | 0 | LM | R0400 | GE1 | 6.777 | 25.37 | 25.34 | 25.353 | 171.817281 | 150 |  |  |  | TG 1 phase I | I | 2003-09-08 | 2003-09-08 | STT |  | 90.36 |  | 90.36 |  |  | 2.258 | 2.258 |  |  |  | 0.3889 | 525.9075 | 525.9075 |  |  |  |  | 18822.75 |  |  | 1 |  |  |  | t | [6 empty] | 0.25 |  |  | 27.94 | [5 empty] | 0.01882275 | #DIV/0! | 100 kN Mayes DH 100S, UP | d | h | n |  | n | d, RT | OB_TG2_R022 | [13 empty] | Front: Strain gauge: HBM 6/350 XY11, Middle, Center; Back: Strain gauge: HBM 6/350 LY11, Middle, Center | SG, M, C, BTB | 170 | 0.25
987 | GEV207_R0400_0238 | 38 | 52.82994 | UP | MD2 | 0 | LM | R0400 | GE1 | 6.79 | 25.39 | 25.37 | 25.38 | 172.3302 | 150 |  |  |  | TG 1 phase I | I | 2003-09-08 | 2003-09-08 | STT |  | 88.09 |  | 88.09 |  |  | 2.197 | 2.197 |  |  |  | 0.4424 | 511.1698 | 511.1698 |  |  |  |  | 18793.01 |  |  | 1 |  |  |  | t | [6 empty] | 0.25 |  |  | 27.2 | [5 empty] | 0.01879301 | #DIV/0! | 100 kN Mayes DH 100S, UP | d | h | n |  | n | d, RT | OB_TG2_R022 | [13 empty] | Front: Strain gauge: HBM 6/350 XY11, Middle, Center; Back: Strain gauge: HBM 6/350 LY11, Middle, Center | SG, M, C, BTB | 170 | 0.25
988 | GEV207_R0400_0240 | 37 | 51.63707 | UP | MD2 | 0 | LM | R0400 | GE1 | 6.613 | 25.3 | 25.27 | 25.29 | 167.24277 | 150 |  |  |  | TG 1 phase I | I | 2003-07-22 | 2003-07-22 | STT |  | 87.02 |  | 87.02 |  |  | 2.252 | 2.252 |  |  |  | 0.4412 | 520.3214 | 520.3214 |  |  |  |  | 18263.3 |  |  | 1 |  |  |  | t | [6 empty] | 0.25 |  |  | 28.49 | [5 empty] | 0.0182633 | #DIV/0! | 100 kN Mayes DH 100S, UP | d | h | n |  | n | d, RT | OB_TG2_R022 | Grip pressure not adequate. Test was interrupted and repeated using higher grip pressure | [12 empty] | Front: Strain gauge: HBM 6/350 XY11, Middle, Center; Back: Strain gauge: HBM 6/350 LY11, Middle, Center | SG, M, C, BTB | 150 | 0.25
989 | GEV207_R0400_0241 | 37 | 51.63707 | UP | MD2 | 0 | LM | R0400 | GE1 | 6.77 | 25.28 | 25.26 | 25.273 | 171.09821 | 150 |  |  |  | TG 1 phase I | I | 2003-07-25 | 2003-07-25 | STT |  | 89.11 |  | 89.11 |  |  | 2.239 | 2.239 |  |  |  | 0.4334 | 520.812 | 520.812 |  |  |  |  | 19325.12 |  |  | 1 |  |  |  | t | [6 empty] | 0.25 |  |  | 26.95 | [5 empty] | 0.01932512 | #DIV/0! | 100 kN Mayes DH 100S, UP | d | h | n |  | n | d, RT | OB_TG2_R022 | [13 empty] | Front: Strain gauge: HBM 6/350 XY11, Middle, Center; Back: Strain gauge: HBM 6/350 LY11, Middle, Center | SG, M, C, BTB | 150 | 0.25
990 | GEV207_R0400_0242 | 37 | 51.63707 | UP | MD2 | 0 | LM | R0400 | GE1 | 6.673 | 25.36 | 25.25 | 25.32 | 168.96036 | 150 |  |  |  | TG 1 phase I | I | 2003-09-08 | 2003-09-08 | STT |  | 86.78 |  | 86.78 |  |  | 2.197 | 2.197 |  |  |  | 0.4825 | 513.6116 | 513.6116 |  |  |  |  | 19065.02 |  |  | 1 |  |  |  | t | [6 empty] | 0.25 |  |  | 26.94 | [5 empty] | 0.01906502 | #DIV/0! | 100 kN Mayes DH 100S, UP | d | h | n |  | n | d, RT | OB_TG2_R022 | Coupon was fatigued for some segments before tension. Tension performed with one tab debonded | [12 empty] | Front: Strain gauge: HBM 6/350 XY11, Middle, Center; Back: Strain gauge: HBM 6/350 LY11, Middle, Center | SG, M, C, BTB | 170 | 0.25
991 | GEV207_R0400_0243 | 37 | 51.63707 | UP | MD2 | 0 | LM | R0400 | GE1 | 6.553 | 25.41 | 25.4 | 25.407 | 166.492071 | 150 |  |  |  | TG 1 phase I | I | 2003-09-08 | 2003-09-08 | STC |  | -74.2 |  | -74.2 |  |  | -1.743 | -1.743 |  |  |  |  | -445.6669 | -445.6669 |  |  |  |  | -15373.12 |  |  | 1 |  |  |  | c | [6 empty] | 1 |  |  |  | 28.99 |  |  |  |  | #DIV/0! | -0.01537312 | 100 kN Mayes DH 100S, UP | d | h | n |  | n | d, RT | OB_TG2_R022 | [13 empty] | Strain gauge: HBM 6/350 LY11, Middle, Center, BTB | SG, M, C, BTB | 170 | 0.25
992 | GEV207_R0400_0244 | 37 | 51.63707 | UP | MD2 | 0 | LM | R0400 | GE1 | 6.843 | 25.32 | 25.3 | 25.31 | 173.19633 | 150 |  |  |  | TG 1 phase I | I | 2003-09-08 | 2003-09-08 | STC |  | -77.34 |  | -77.34 |  |  | -1.793 | -1.793 |  |  |  |  | -446.5453 | -446.5453 |  |  |  |  | -15840.56 |  |  | 1 |  |  |  | c | [6 empty] | 1 |  |  |  | 28.19 |  |  |  |  | #DIV/0! | -0.01584056 | 100 kN Mayes DH 100S, UP | d | h | n |  | n | d, RT | OB_TG2_R022 |  |  | x | [10 empty] | Strain gauge: HBM 6/350 LY11, Middle, Center, BTB | SG, M, C, BTB | 170 | 0.25
993 | GEV207_R0400_0245 | 37 | 51.63707 | UP | MD2 | 0 | LM | R0400 | GE1 | 6.73 | 25.14 | 25.06 | 25.097 | 168.90281 | 150 |  |  |  | TG 1 phase I | I | 2003-09-08 | 2003-09-08 | STC |  | -76.47 |  | -76.47 |  |  | -1.832 | -1.832 |  |  |  |  | -452.7456 | -452.7456 |  |  |  |  | -15908.14 |  |  | 1 |  |  |  | c | [6 empty] | 1 |  |  |  | 28.46 |  |  |  |  | #DIV/0! | -0.01590814 | 100 kN Mayes DH 100S, UP | d | h | n |  | n | d, RT | OB_TG2_R022 | [13 empty] | Strain gauge: HBM 6/350 LY11, Middle, Center, BTB | SG, M, C, BTB | 170 | 0.25
994 | GEV207_R0400_0246 | 37 | 51.63707 | UP | MD2 | 0 | LM | R0400 | GE1 | 6.923 | 25.12 | 25.07 | 25.097 | 173.746531 | 150 |  |  |  | TG 1 phase I | I | 2003-09-08 | 2003-09-08 | STC |  | -74.92 |  | -74.92 |  |  | -1.78 | -1.78 |  |  |  |  | -431.2029 | -431.2029 |  |  |  |  | -15697.23 |  |  | 1 |  |  |  | c | [6 empty] | 1 |  |  |  | 27.47 |  |  |  |  | #DIV/0! | -0.01569723 | 100 kN Mayes DH 100S, UP | d | h | n |  | n | d, RT | OB_TG2_R022 |  |  | x | [10 empty] | Strain gauge: HBM 6/350 LY11, Middle, Center, BTB | SG, M, C, BTB | 170 | 0.25
995 | GEV207_R0400_0247 | 37 | 51.63707 | UP | MD2 | 0 | LM | R0400 | GE1 | 6.827 | 25.28 | 25.25 | 25.263 | 172.470501 | 150 |  |  |  | TG 1 phase I | I | 2003-09-08 | 2003-09-08 | STC |  | -76.54 |  | -76.54 |  |  | -1.824 | -1.824 |  |  |  |  | -443.786 | -443.786 |  |  |  |  | -15637.28 |  |  | 1 |  |  |  | c | [6 empty] | 1 |  |  |  | 28.38 |  |  |  |  | #DIV/0! | -0.01563728 | 100 kN Mayes DH 100S, UP | d | h | n |  | n | d, RT | OB_TG2_R022 | [13 empty] | Strain gauge: HBM 6/350 LY11, Middle, Center, BTB | SG, M, C, BTB | 170 | 0.25
996 | GEV207_R0400_0248 | 37 | 51.63707 | UP | MD2 | 0 | LM | R0400 | GE1 | 6.847 | 25.39 | 25.37 | 25.377 | 173.756319 | 150 |  |  |  | TG 1 phase I | I | 2003-09-08 | 2003-09-08 | STC |  | -76.86 |  | -76.86 |  |  | -1.831 | -1.831 |  |  |  |  | -442.3436 | -442.3436 |  |  |  |  | -16244.72 |  |  | 1 |  |  |  | c | [6 empty] | 1 |  |  |  | 27.23 |  |  |  |  | #DIV/0! | -0.01624472 | 100 kN Mayes DH 100S, UP | d | h | n |  | n | d, RT | OB_TG2_R022 |  |  | x | [10 empty] | Strain gauge: HBM 6/350 LY11, Middle, Center, BTB | SG, M, C, BTB | 170 | 0.25
997 | GEV213_R0390_0001 | 104 | 53.73 | UP | UD3 | 90 | LM | R0390 | GE1 | 6.327 | 25.07 | 25.01 | 25.043 | 158.447061 | 145 |  |  |  | TG 2 phase I | I | 2003-09-22 | 2003-09-22 | STT |  | 8.54 |  | 8.54 |  |  | 0.4354 | 0.4354 |  |  |  | 0.0933 | 53.89813 | 53.89813 |  |  |  |  | 3844.374 |  |  | 1 |  |  |  | t | [6 empty] | 0.25 |  |  | 14.02 | [5 empty] | 0.003844374 | #DIV/0! | 100 kN Mayes DH 100S, UP | d | h | n |  | n | d, RT | OB_TG2_R018 | [13 empty] | Front: Strain gauge: HBM 6/350 XY11, Middle, Center; Back: Strain gauge: HBM 6/350 LY11, Middle, Center | SG, M, C, BTB | 50 | 0.25
998 | GEV213_R0390_0002 | 104 | 53.73 | UP | UD3 | 90 | LM | R0390 | GE1 | 6.318 | 25.23 | 25.2 | 25.213 | 159.295734 | 145 |  |  |  | TG 2 phase I | I | 2003-09-22 | 2003-09-22 | STT |  | 8.24 |  | 8.24 |  |  | 0.3745 | 0.3745 |  |  |  | 0.1019 | 51.72769 | 51.72769 |  |  |  |  | 3511.724 |  |  | 1 |  |  |  | t | [6 empty] | 0.25 |  |  | 14.73 | [5 empty] | 0.003511724 | #DIV/0! | 100 kN Mayes DH 100S, UP | d | h | n |  | n | d, RT | OB_TG2_R018 | [13 empty] | Front: Strain gauge: HBM 6/350 XY11, Middle, Center; Back: Strain gauge: HBM 6/350 LY11, Middle, Center | SG, M, C, BTB | 50 | 0.25
999 | GEV213_R0390_0003 | 104 | 53.73 | UP | UD3 | 90 | LM | R0390 | GE1 | 6.31 | 25.32 | 25.24 | 25.291 | 159.58621 | 145 |  |  |  | TG 2 phase I | I | 2003-09-22 | 2003-09-22 | STT |  | 8.63 |  | 8.63 |  |  | 0.4243 | 0.4243 |  |  |  | 0.0855 | 54.07735 | 54.07735 |  |  |  |  | 3768.457 |  |  | 1 |  |  |  | t | [6 empty] | 0.25 |  |  | 14.35 | [5 empty] | 0.003768457 | #DIV/0! | 100 kN Mayes DH 100S, UP | d | h | n |  | n | d, RT | OB_TG2_R018 | [13 empty] | Front: Strain gauge: HBM 6/350 XY11, Middle, Center; Back: Strain gauge: HBM 6/350 LY11, Middle, Center | SG, M, C, BTB | 50 | 0.25
1000 | GEV213_R0390_0004 | 104 | 53.73 | UP | UD3 | 90 | LM | R0390 | GE1 | 6.287 | 25.04 | 24.97 | 25.003 | 157.193861 | 145 |  |  |  | TG 2 phase I | I | 2003-09-22 | 2003-09-22 | STT |  | 8.81 |  | 8.81 |  |  | 0.4383 | 0.4383 |  |  |  | 0.1066 | 56.04545 | 56.04545 |  |  |  |  | 3983.329 |  |  | 1 |  |  |  | t | [6 empty] | 0.25 |  |  | 14.07 | [5 empty] | 0.003983329 | #DIV/0! | 100 kN Mayes DH 100S, UP | d | h | n |  | n | d, RT | OB_TG2_R018 | [13 empty] | Front: Strain gauge: HBM 6/350 XY11, Middle, Center; Back: Strain gauge: HBM 6/350 LY11, Middle, Center | SG, M, C, BTB | 50 | 0.25
1001 | GEV213_R0390_0005 | 104 | 53.73 | UP | UD3 | 90 | LM | R0390 | GE1 | 6.347 | 25.2 | 25.15 | 25.183 | 159.836501 | 145 |  |  |  | TG 2 phase I | I | 2003-09-22 | 2003-09-22 | STT |  | 8.59 |  | 8.59 |  |  | 0.4107 | 0.4107 |  |  |  | 0.0974 | 53.74242 | 53.74242 |  |  |  |  | 3883.123 |  |  | 1 |  |  |  | t | [6 empty] | 0.25 |  |  | 13.84 | [5 empty] | 0.003883123 | #DIV/0! | 100 kN Mayes DH 100S, UP | d | h | n |  | n | d, RT | OB_TG2_R018 | [13 empty] | Front: Strain gauge: HBM 6/350 XY11, Middle, Center; Back: Strain gauge: HBM 6/350 LY11, Middle, Center | SG, M, C, BTB | 50 | 0.25
1002 | GEV213_R0390_0006 | 104 | 53.73 | UP | UD3 | 90 | LM | R0390 | GE1 | 6.35 | 25.2 | 25.19 | 25.197 | 160.00095 | 145 |  |  |  | TG 2 phase I | I | 2003-09-22 | 2003-09-22 | STT |  | 9.19 |  | 9.19 |  |  | 0.4814 | 0.4814 |  |  |  | 0.0897 | 57.43716 | 57.43716 |  |  |  |  | 4138.124 |  |  | 1 |  |  |  | t | [6 empty] | 0.25 |  |  | 13.88 | [5 empty] | 0.004138124 | #DIV/0! | 100 kN Mayes DH 100S, UP | d | h | n |  | n | d, RT | OB_TG2_R018 | [13 empty] | Front: Strain gauge: HBM 6/350 XY11, Middle, Center; Back: Strain gauge: HBM 6/350 LY11, Middle, Center | SG, M, C, BTB | 50 | 0.25
1003 | GEV213_R0390_0007 | 104 | 53.73 | UP | UD3 | 90 | LM | R0390 | GE1 | 6.307 | 25.12 | 25.11 | 25.113 | 158.387691 | 145 |  |  |  | TG 2 phase I | I | 2003-09-22 | 2003-09-22 | STT |  | 9.49 |  | 9.49 |  |  | 0.4875 | 0.4875 |  |  |  | 0.0926 | 59.91627 | 59.91627 |  |  |  |  | 4276.679 |  |  | 1 |  |  |  | t | [6 empty] | 0.25 |  |  | 14.01 | [5 empty] | 0.004276679 | #DIV/0! | 100 kN Mayes DH 100S, UP | d | h | n |  | n | d, RT | OB_TG2_R018 | [13 empty] | Front: Strain gauge: HBM 6/350 XY11, Middle, Center; Back: Strain gauge: HBM 6/350 LY11, Middle, Center | SG, M, C, BTB | 50 | 0.25
1004 | GEV213_R0390_0008 | 104 | 53.73 | UP | UD3 | 90 | LM | R0390 | GE1 | 6.33 | 25.23 | 25.22 | 25.227 | 159.68691 | 145 |  |  |  | TG 2 phase I | I | 2003-09-22 | 2003-09-22 | STT |  | 8.73 |  | 8.73 |  |  | 0.4121 | 0.4121 |  |  |  | 0.0992 | 54.66948 | 54.66948 |  |  |  |  | 3860.839 |  |  | 1 |  |  |  | t | [6 empty] | 0.25 |  |  | 14.16 | [5 empty] | 0.003860839 | #DIV/0! | 100 kN Mayes DH 100S, UP | d | h | n |  | n | d, RT | OB_TG2_R018 | Load and strains were not recorded till failure: recording stopped at 8.73 kN | [6 empty] | x | [5 empty] | Front: Strain gauge: HBM 6/350 XY11, Middle, Center; Back: Strain gauge: HBM 6/350 LY11, Middle, Center | SG, M, C, BTB | 50 | 0.25
1005 | GEV213_R0390_0009 | 104 | 53.73 | UP | UD3 | 90 | LM | R0390 | GE1 | 6.33 | 25.29 | 25.26 | 25.27 | 159.9591 | 145 |  |  |  | TG 2 phase I | I | 2003-09-22 | 2003-09-22 | STT |  | 9.08 |  | 9.08 |  |  | 0.4409 | 0.4409 |  |  |  | 0.0979 | 56.76451 | 56.76451 |  |  |  |  | 3864.16 |  |  | 1 |  |  |  | t | [6 empty] | 0.25 |  |  | 14.69 | [5 empty] | 0.00386416 | #DIV/0! | 100 kN Mayes DH 100S, UP | d | h | n |  | n | d, RT | OB_TG2_R018 | [13 empty] | Front: Strain gauge: HBM 6/350 XY11, Middle, Center; Back: Strain gauge: HBM 6/350 LY11, Middle, Center | SG, M, C, BTB | 50 | 0.25
1006 | GEV213_R0390_0010 | 104 | 53.73 | UP | UD3 | 90 | LM | R0390 | GE1 | 6.383 | 25.01 | 24.97 | 24.993 | 159.530319 | 145 |  |  |  | TG 2 phase I | I | 2003-09-22 | 2003-09-22 | STT |  | 7.91 |  | 7.91 |  |  | 0.3856 | 0.3856 |  |  |  | 0.0958 | 49.58305 | 49.58305 |  |  |  |  | 3519.024 |  |  | 1 |  |  |  | t | [6 empty] | 0.25 |  |  | 14.09 | [5 empty] | 0.003519024 | #DIV/0! | 100 kN Mayes DH 100S, UP | d | h | n |  | n | d, RT | OB_TG2_R018 | [13 empty] | Front: Strain gauge: HBM 6/350 XY11, Middle, Center; Back: Strain gauge: HBM 6/350 LY11, Middle, Center | SG, M, C, BTB | 50 | 0.25
1007 | GEV213_R0390_0011 | 104 | 53.73 | UP | UD3 | 90 | LM | R0390 | GE1 | 6.36 | 25.11 | 25.1 | 25.107 | 159.68052 | 145 |  |  |  | TG 2 phase I | I | 2003-09-22 | 2003-09-22 | STT |  | 8.39 |  | 8.39 |  |  | 0.3794 | 0.3794 |  |  |  | 0.0968 | 52.54241 | 52.54241 |  |  |  |  | 3643.718 |  |  | 1 |  |  |  | t | [6 empty] | 0.25 |  |  | 14.42 | [5 empty] | 0.003643718 | #DIV/0! | 100 kN Mayes DH 100S, UP | d | h | n |  | n | d, RT | OB_TG2_R018 | [13 empty] | Front: Strain gauge: HBM 6/350 XY11, Middle, Center; Back: Strain gauge: HBM 6/350 LY11, Middle, Center | SG, M, C, BTB | 50 | 0.25
1008 | GEV213_R0390_0012 | 104 | 53.73 | UP | UD3 | 90 | LM | R0390 | GE1 | 6.303 | 25.25 | 25.22 | 25.237 | 159.068811 | 145 |  |  |  | TG 2 phase I | I | 2003-09-19 | 2003-09-19 | STT |  | 8.31 |  | 8.31 |  |  | 0.3531 | 0.3531 |  |  |  | 0.1021 | 52.24154 | 52.24154 |  |  |  |  | 3630.406 |  |  | 1 |  |  |  | t | [6 empty] | 0.25 |  |  | 14.39 | [5 empty] | 0.003630406 | #DIV/0! | 100 kN Mayes DH 100S, UP | d | h | n |  | n | d, RT | OB_TG2_R018 | [13 empty] | Front: Strain gauge: HBM 6/350 XY11, Middle, Center; Back: Strain gauge: HBM 6/350 LY11, Middle, Center | SG, M, C, BTB | 50 | 0.25
1009 | GEV213_R0390_0013 | 104 | 53.73 | UP | UD3 | 90 | LM | R0390 | GE1 | 6.36 | 25.25 | 25.22 | 25.237 | 160.50732 | 145 |  |  |  | TG 2 phase I | I | 2003-09-19 | 2003-09-19 | STT |  | 9.11 |  | 9.11 |  |  | 0.4444 | 0.4444 |  |  |  | 0.0973 | 56.75754 | 56.75754 |  |  |  |  | 4083.276 |  |  | 1 |  |  |  | t | [6 empty] | 0.25 |  |  | 13.9 | [5 empty] | 0.004083276 | #DIV/0! | 100 kN Mayes DH 100S, UP | d | h | n |  | n | d, RT | OB_TG2_R018 | [13 empty] | Front: Strain gauge: HBM 6/350 XY11, Middle, Center; Back: Strain gauge: HBM 6/350 LY11, Middle, Center | SG, M, C, BTB | 50 | 0.25
1010 | GEV213_R0390_0014 | 104 | 53.73 | UP | UD3 | 90 | LM | R0390 | GE1 | 6.33 | 25.13 | 25.12 | 25.127 | 159.05391 | 145 |  |  |  | TG 2 phase I | I | 2003-09-24 | 2003-09-24 | STC |  | -27.164 |  | -27.164 |  |  | -1.7084 | -1.7084 |  |  |  |  | -170.7849 | -170.7849 |  |  |  |  | -11310.26 |  |  | 1 |  |  |  | c | [6 empty] | 1 |  |  |  | 15.1 |  |  |  |  | #DIV/0! | -0.01131026 | 100 kN Mayes DH 100S, UP | d | h | n |  | n | d, RT | OB_TG2_R018 | [13 empty] | Strain gauge: HBM 6/350 LY11, Middle, Center, BTB | SG, M, C, BTB | 50 | 0.25
1011 | GEV213_R0390_0015 | 104 | 53.73 | UP | UD3 | 90 | LM | R0390 | GE1 | 6.337 | 25.27 | 25.24 | 25.257 | 160.053609 | 145 |  |  |  | TG 2 phase I | I | 2003-09-19 | 2003-09-19 | STT |  | 9.11 |  | 9.11 |  |  | 0.4685 | 0.4685 |  |  |  | 0.0934 | 56.91843 | 56.91843 |  |  |  |  | 4130.51 |  |  | 1 |  |  |  | t | [6 empty] | 0.25 |  |  | 13.78 | [5 empty] | 0.00413051 | #DIV/0! | 100 kN Mayes DH 100S, UP | d | h | n |  | n | d, RT | OB_TG2_R018 | [13 empty] | Front: Strain gauge: HBM 6/350 XY11, Middle, Center; Back: Strain gauge: HBM 6/350 LY11, Middle, Center | SG, M, C, BTB | 50 | 0.25
1012 | GEV213_R0390_0016 | 104 | 53.73 | UP | UD3 | 90 | LM | R0390 | GE1 | 6.32 | 25.16 | 25.16 | 25.16 | 159.0112 | 145 |  |  |  | TG 2 phase I | I | 2003-09-19 | 2003-09-19 | STT |  | 8.22 |  | 8.22 |  |  | 0.4264 | 0.4264 |  |  |  | 0.0459 | 51.69447 | 51.69447 |  |  |  |  | 6675.422 |  |  | 1 |  |  |  | t | [6 empty] | 0.25 |  |  | 7.744 | [5 empty] | 0.006675422 | #DIV/0! | 100 kN Mayes DH 100S, UP | d | h | n |  | n | d, RT | OB_TG2_R018 | Coupon was fatigued before test due to a mistake in machine control. One strain gauge working at failure | [12 empty] | Front: Strain gauge: HBM 6/350 XY11, Middle, Center; Back: Strain gauge: HBM 6/350 LY11, Middle, Center | SG, M, C, BTB | 50 | 0.25
1013 | GEV213_R0390_0017 | 104 | 53.73 | UP | UD3 | 90 | LM | R0390 | GE1 | 6.297 | 25.28 | 25.26 | 25.27 | 159.12519 | 145 |  |  |  | TG 2 phase I | I | 2003-09-24 | 2003-09-24 | STC |  | -26.696 |  | -26.696 |  |  | -1.7754 | -1.7754 |  |  |  |  | -167.7673 | -167.7673 |  |  |  |  | -11412.74 |  |  | 1 |  |  |  | c | [6 empty] | 1 |  |  |  | 14.7 |  |  |  |  | #DIV/0! | -0.01141274 | 100 kN Mayes DH 100S, UP | d | h | n |  | n | d, RT | OB_TG2_R018 | One strain gauge working at failure | [12 empty] | Strain gauge: HBM 6/350 LY11, Middle, Center, BTB | SG, M, C, BTB | 50 | 0.25
1014 | GEV213_R0390_0018 | 104 | 53.73 | UP | UD3 | 90 | LM | R0390 | GE1 | 6.363 | 25.2 | 25.19 | 25.193 | 160.303059 | 145 |  |  |  | TG 2 phase I | I | 2003-09-19 | 2003-09-19 | STT |  | 8.69 |  | 8.69 |  |  | 0.3875 | 0.3875 |  |  |  | 0.0956 | 54.20982 | 54.20982 |  |  |  |  | 3713.001 |  |  | 1 |  |  |  | t | [6 empty] | 0.25 |  |  | 14.6 | [5 empty] | 0.003713001 | #DIV/0! | 100 kN Mayes DH 100S, UP | d | h | n |  | n | d, RT | OB_TG2_R018 | [13 empty] | Front: Strain gauge: HBM 6/350 XY11, Middle, Center; Back: Strain gauge: HBM 6/350 LY11, Middle, Center | SG, M, C, BTB | 50 | 0.25
1015 | GEV213_R0390_0019 | 104 | 53.73 | UP | UD3 | 90 | LM | R0390 | GE1 | 6.32 | 25.2 | 25.18 | 25.19 | 159.2008 | 145 |  |  |  | TG 2 phase I | I | 2003-09-19 | 2003-09-19 | STT |  | 8.14 |  | 8.14 |  |  | 0.3778 | 0.3778 |  |  |  | 0.1037 | 51.1304 | 51.1304 |  |  |  |  | 3578.054 |  |  | 1 |  |  |  | t | [6 empty] | 0.25 |  |  | 14.29 | [5 empty] | 0.003578054 | #DIV/0! | 100 kN Mayes DH 100S, UP | d | h | n |  | n | d, RT | OB_TG2_R018 | [13 empty] | Front: Strain gauge: HBM 6/350 XY11, Middle, Center; Back: Strain gauge: HBM 6/350 LY11, Middle, Center | SG, M, C, BTB | 50 | 0.25
1016 | GEV213_R0390_0020 | 104 | 53.73 | UP | UD3 | 90 | LM | R0390 | GE1 | 6.293 | 25.32 | 25.27 | 25.3 | 159.2129 | 145 |  |  |  | TG 2 phase I | I | 2003-09-19 | 2003-09-19 | STT |  | 8.01 |  | 8.01 |  |  | 0.4055 | 0.4055 |  |  |  | 0.0847 | 50.30999 | 50.30999 |  |  |  |  | 3611.629 |  |  | 1 |  |  |  | t | [6 empty] | 0.25 |  |  | 13.93 | [5 empty] | 0.003611629 | #DIV/0! | 100 kN Mayes DH 100S, UP | d | h | n |  | n | d, RT | OB_TG2_R018 | [13 empty] | Front: Strain gauge: HBM 6/350 XY11, Middle, Center; Back: Strain gauge: HBM 6/350 LY11, Middle, Center | SG, M, C, BTB | 50 | 0.25
1017 | GEV213_R0390_0021 | 104 | 53.73 | UP | UD3 | 90 | LM | R0390 | GE1 | 6.277 | 25.26 | 25.25 | 25.253 | 158.513081 | 145 |  |  |  | TG 2 phase I | I | 2003-09-19 | 2003-09-19 | STT |  | 8.27 |  | 8.27 |  |  | 0.4212 | 0.4212 |  |  |  | 0.0992 | 52.17235 | 52.17235 |  |  |  |  | 3681.888 |  |  | 1 |  |  |  | t | [6 empty] | 0.25 |  |  | 14.17 | [5 empty] | 0.003681888 | #DIV/0! | 100 kN Mayes DH 100S, UP | d | h | n |  | n | d, RT | OB_TG2_R018 | [13 empty] | Front: Strain gauge: HBM 6/350 XY11, Middle, Center; Back: Strain gauge: HBM 6/350 LY11, Middle, Center | SG, M, C, BTB | 50 | 0.25
1018 | GEV213_R0390_0022 | 104 | 53.73 | UP | UD3 | 90 | LM | R0390 | GE1 | 6.313 | 25.25 | 25.19 | 25.217 | 159.194921 | 145 |  |  |  | TG 2 phase I | I | 2003-09-24 | 2003-09-24 | STC |  | -26.016 |  | -26.016 |  |  | -1.9816 | -1.9816 |  |  |  |  | -163.4223 | -163.4223 |  |  |  |  | -10681.2 |  |  | 1 |  |  |  | c | [6 empty] | 1 |  |  |  | 15.3 |  |  |  |  | #DIV/0! | -0.0106812 | 100 kN Mayes DH 100S, UP | d | h | n |  | n | d, RT | OB_TG2_R018 | [13 empty] | Strain gauge: HBM 6/350 LY11, Middle, Center, BTB | SG, M, C, BTB | 50 | 0.25
1019 | GEV213_R0390_0023 | 104 | 53.73 | UP | UD3 | 90 | LM | R0390 | GE1 | 6.333 | 25.18 | 25.16 | 25.17 | 159.40161 | 145 |  |  |  | TG 2 phase I | I | 2003-09-19 | 2003-09-19 | STT |  | 8.34 |  | 8.34 |  |  | 0.4345 | 0.4345 |  |  |  | 0.0891 | 52.32068 | 52.32068 |  |  |  |  | 3807.909 |  |  | 1 |  |  |  | t | [6 empty] | 0.25 |  |  | 13.74 | [5 empty] | 0.003807909 | #DIV/0! | 100 kN Mayes DH 100S, UP | d | h | n |  | n | d, RT | OB_TG2_R018 | [13 empty] | Front: Strain gauge: HBM 6/350 XY11, Middle, Center; Back: Strain gauge: HBM 6/350 LY11, Middle, Center | SG, M, C, BTB | 50 | 0.25
1020 | GEV213_R0390_0024 | 104 | 53.73 | UP | UD3 | 90 | LM | R0390 | GE1 | 6.39 | 25.21 | 25.19 | 25.2 | 161.028 | 145 |  |  |  | TG 2 phase I | I | 2003-09-19 | 2003-09-19 | STT |  | 8.23 |  | 8.23 |  |  | 0.3792 | 0.3792 |  |  |  | 0.0903 | 51.10912 | 51.10912 |  |  |  |  | 3741.517 |  |  | 1 |  |  |  | t | [6 empty] | 0.25 |  |  | 13.66 | [5 empty] | 0.003741517 | #DIV/0! | 100 kN Mayes DH 100S, UP | d | h | n |  | n | d, RT | OB_TG2_R018 | [13 empty] | Front: Strain gauge: HBM 6/350 XY11, Middle, Center; Back: Strain gauge: HBM 6/350 LY11, Middle, Center | SG, M, C, BTB | 50 | 0.25
1021 | GEV213_R0390_0025 | 104 | 53.73 | UP | UD3 | 90 | LM | R0390 | GE1 | 6.257 | 25.25 | 25.22 | 25.24 | 157.92668 | 145 |  |  |  | TG 2 phase I | I | 2003-09-24 | 2003-09-24 | STT |  | 8.258 |  | 8.258 |  |  | 0.3826 | 0.3826 |  |  |  | 0.1075 | 52.29009 | 52.29009 |  |  |  |  | 3735.006 |  |  | 1 |  |  |  | t | [6 empty] | 0.25 |  |  | 14 | [5 empty] | 0.003735006 | #DIV/0! | 100 kN Mayes DH 100S, UP | d | h | n |  | n | d, RT | OB_TG2_R018 | [13 empty] | Front: Strain gauge: HBM 6/350 XY11, Middle, Center; Back: Strain gauge: HBM 6/350 LY11, Middle, Center | SG, M, C, BTB | 50 | 0.25
1022 | GEV213_R0390_0026 | 104 | 53.73 | UP | UD3 | 90 | LM | R0390 | GE1 | 6.28 | 25.2 | 25.18 | 25.193 | 158.21204 | 145 |  |  |  | TG 2 phase I | I | 2003-09-24 | 2003-09-24 | STT |  | 8.362 |  | 8.362 |  |  | 0.4347 | 0.4347 |  |  |  | 0.0836 | 52.85312 | 52.85312 |  |  |  |  | 3886.259 |  |  | 1 |  |  |  | t | [6 empty] | 0.25 |  |  | 13.6 | [5 empty] | 0.003886259 | #DIV/0! | 100 kN Mayes DH 100S, UP | d | h | n |  | n | d, RT | OB_TG2_R018 | [13 empty] | Front: Strain gauge: HBM 6/350 XY11, Middle, Center; Back: Strain gauge: HBM 6/350 LY11, Middle, Center | SG, M, C, BTB | 50 | 0.25
1023 | GEV213_R0390_0027 | 104 | 53.73 | UP | UD3 | 90 | LM | R0390 | GE1 | 6.303 | 25.18 | 25.15 | 25.163 | 158.602389 | 145 |  |  |  | TG 2 phase I | I | 2003-09-24 | 2003-09-24 | STT |  | 8.853 |  | 8.853 |  |  | 0.4435 | 0.4435 |  |  |  | 0.0925 | 55.81883 | 55.81883 |  |  |  |  | 3933.674 |  |  | 1 |  |  |  | t | [6 empty] | 0.25 |  |  | 14.19 | [5 empty] | 0.003933674 | #DIV/0! | 100 kN Mayes DH 100S, UP | d | h | n |  | n | d, RT | OB_TG2_R018 | [13 empty] | Front: Strain gauge: HBM 6/350 XY11, Middle, Center; Back: Strain gauge: HBM 6/350 LY11, Middle, Center | SG, M, C, BTB | 50 | 0.25
1024 | GEV213_R0390_0028 | 104 | 53.73 | UP | UD3 | 90 | LM | R0390 | GE1 | 6.313 | 25.23 | 25.2 | 25.213 | 159.169669 | 145 |  |  |  | TG 2 phase I | I | 2003-09-26 | 2003-09-26 | STC |  | -27.04 |  | -27.04 |  |  | -2.175 | -2.175 |  |  |  |  | -169.8816 | -169.8816 |  |  |  |  | -11302.84 |  |  | 1 |  |  |  | c | [6 empty] | 1 |  |  |  | 15.03 |  |  |  |  | #DIV/0! | -0.01130284 | 100 kN Mayes DH 100S, UP | d | h | n |  | n | d, RT | OB_TG2_R018 | [13 empty] | Strain gauge: HBM 6/350 LY11, Middle, Center, BTB | SG, M, C, BTB | 50 | 0.25
1025 | GEV213_R0390_0029 | 104 | 53.73 | UP | UD3 | 90 | LM | R0390 | GE1 | 6.383 | 25.07 | 25.06 | 25.063 | 159.977129 | 145 |  |  |  | TG 2 phase I | I | 2003-09-26 | 2003-09-26 | STC |  | -26.45 |  | -26.45 |  |  | -1.891 | -1.891 |  |  |  |  | -165.3361 | -165.3361 |  |  |  |  | -10863.08 |  |  | 1 |  |  |  | c | [6 empty] | 1 |  |  |  | 15.22 |  |  |  |  | #DIV/0! | -0.01086308 | 100 kN Mayes DH 100S, UP | d | h | n |  | n | d, RT | OB_TG2_R018 | [13 empty] | Strain gauge: HBM 6/350 LY11, Middle, Center, BTB | SG, M, C, BTB | 50 | 0.25
1026 | GEV213_R0390_0030 | 104 | 53.73 | UP | UD3 | 90 | LM | R0390 | GE1 | 6.393 | 25.22 | 25.18 | 25.2 | 161.1036 | 145 |  |  |  | TG 2 phase I | I | 2003-09-26 | 2003-09-26 | STC |  | -26.1 |  | -26.1 |  |  | -1.884 | -1.884 |  |  |  |  | -162.0076 | -162.0076 |  |  |  |  | -10836.63 |  |  | 1 |  |  |  | c | [6 empty] | 1 |  |  |  | 14.95 |  |  |  |  | #DIV/0! | -0.01083663 | 100 kN Mayes DH 100S, UP | d | h | n |  | n | d, RT | OB_TG2_R018 | [13 empty] | Strain gauge: HBM 6/350 LY11, Middle, Center, BTB | SG, M, C, BTB | 50 | 0.25
1027 | GEV213_R0390_0031 | 104 | 53.73 | UP | UD3 | 90 | LM | R0390 | GE1 | 6.293 | 24.91 | 24.91 | 24.91 | 156.75863 | 145 |  |  |  | TG 2 phase I | I | 2003-09-24 | 2003-09-24 | STT |  | 8.946 |  | 8.946 |  |  | 0.4814 | 0.4814 |  |  |  | 0.0903 | 57.06863 | 57.06863 |  |  |  |  | 4111.573 |  |  | 1 |  |  |  | t | [6 empty] | 0.25 |  |  | 13.88 | [5 empty] | 0.004111573 | #DIV/0! | 100 kN Mayes DH 100S, UP | d | h | n |  | n | d, RT | OB_TG2_R018 | [13 empty] | Front: Strain gauge: HBM 6/350 XY11, Middle, Center; Back: Strain gauge: HBM 6/350 LY11, Middle, Center | SG, M, C, BTB | 50 | 0.25
1028 | GEV213_R0390_0032 | 104 | 53.73 | UP | UD3 | 90 | LM | R0390 | GE1 | 6.317 | 25.15 | 25.12 | 25.14 | 158.80938 | 145 |  |  |  | TG 2 phase I | I | 2003-09-24 | 2003-09-24 | STT |  | 8.446 |  | 8.446 |  |  | 0.4552 | 0.4552 |  |  |  | 0.0899 | 53.18326 | 53.18326 |  |  |  |  | 3927.862 |  |  | 1 |  |  |  | t | [6 empty] | 0.25 |  |  | 13.54 | [5 empty] | 0.003927862 | #DIV/0! | 100 kN Mayes DH 100S, UP | d | h | n |  | n | d, RT | OB_TG2_R018 | [13 empty] | Front: Strain gauge: HBM 6/350 XY11, Middle, Center; Back: Strain gauge: HBM 6/350 LY11, Middle, Center | SG, M, C, BTB | 50 | 0.25
1029 | GEV213_R0390_0033 | 104 | 53.73 | UP | UD3 | 90 | LM | R0390 | GE1 | 6.3 | 25.34 | 25.28 | 25.313 | 159.4719 | 145 |  |  |  | TG 2 phase I | I | 2003-09-24 | 2003-09-24 | STC |  | -27.216 |  | -27.216 |  |  | -2.2405 | -2.2405 |  |  |  |  | -170.6633 | -170.6633 |  |  |  |  | -11453.91 |  |  | 1 |  |  |  | c | [6 empty] | 1 |  |  |  | 14.9 |  |  |  |  | #DIV/0! | -0.01145391 | 100 kN Mayes DH 100S, UP | d | h | n |  | n | d, RT | OB_TG2_R018 | [13 empty] | Strain gauge: HBM 6/350 LY11, Middle, Center, BTB | SG, M, C, BTB | 50 | 0.25
1030 | GEV213_R0390_0034 | 104 | 53.73 | UP | UD3 | 90 | LM | R0390 | GE1 | 6.28 | 25.33 | 25.28 | 25.31 | 158.9468 | 145 |  |  |  | TG 2 phase I | I | 2003-09-26 | 2003-09-26 | STC |  | -26.76 |  | -26.76 |  |  | -2.037 | -2.037 |  |  |  |  | -168.3582 | -168.3582 |  |  |  |  | -11149.55 |  |  | 1 |  |  |  | c | [6 empty] | 1 |  |  |  | 15.1 |  |  |  |  | #DIV/0! | -0.01114955 | 100 kN Mayes DH 100S, UP | d | h | n |  | n | d, RT | OB_TG2_R018 | [13 empty] | Strain gauge: HBM 6/350 LY11, Middle, Center, BTB | SG, M, C, BTB | 50 | 0.25
1031 | GEV213_R0390_0035 | 104 | 53.73 | UP | UD3 | 90 | LM | R0390 | GE1 | 6.26 | 25.35 | 25.29 | 25.33 | 158.5658 | 145 |  |  |  | TG 2 phase I | I | 2003-09-26 | 2003-09-26 | STC |  | -26.14 |  | -26.14 |  |  | -1.942 | -1.942 |  |  |  |  | -164.8527 | -164.8527 |  |  |  |  | -11176.45 |  |  | 1 |  |  |  | c | [6 empty] | 1 |  |  |  | 14.75 |  |  |  |  | #DIV/0! | -0.01117645 | 100 kN Mayes DH 100S, UP | d | h | n |  | n | d, RT | OB_TG2_R018 | [13 empty] | Strain gauge: HBM 6/350 LY11, Middle, Center, BTB | SG, M, C, BTB | 50 | 0.25
1032 | GEV213_R0390_0036 | 104 | 53.73 | UP | UD3 | 90 | LM | R0390 | GE1 | 6.35 | 25.25 | 25.24 | 25.243 | 160.29305 | 145 |  |  |  | TG 2 phase I | I | 2003-09-26 | 2003-09-26 | STC |  | -27.52 |  | -27.52 |  |  | -1.89 | -1.89 |  |  |  |  | -171.6855 | -171.6855 |  |  |  |  | -11422.86 |  |  | 1 |  |  |  | c | [6 empty] | 1 |  |  |  | 15.03 |  |  |  |  | #DIV/0! | -0.01142286 | 100 kN Mayes DH 100S, UP | d | h | n |  | n | d, RT | OB_TG2_R018 | [13 empty] | Strain gauge: HBM 6/350 LY11, Middle, Center, BTB | SG, M, C, BTB | 50 | 0.25
1033 | GEV213_R0390_0221 | 109 | 54.75 | UP | UD3 | 90 | LM | R0390 | GE1 | 6.31 | 25.06 | 25.04 | 25.04667 | 158.0445 | 145 |  |  |  | TG 2 phase I | I | 2003-09-24 | 2003-09-24 | STC |  | -26.588 |  | -26.588 |  |  | -2.122 | -2.122 |  |  |  |  | -168.2311 | -168.2311 |  |  |  |  | -11444.29 |  |  | 1 |  |  |  | c | [6 empty] | 1 |  |  |  | 14.7 |  |  |  |  | #DIV/0! | -0.01144429 | 100 kN Mayes DH 100S, UP | d | h | n |  | n | d, RT | OB_TG2_R018 | [13 empty] | Strain gauge: HBM 6/350 LY11, Middle, Center, BTB | SG, M, C, BTB | 50 | 0.25
1034 | GEV213_R0390_0222 | 109 | 54.75 | UP | UD3 | 90 | LM | R0390 | GE1 | 6.26 | 25.01 | 25 | 25.00667 | 156.5417 | 145 |  |  |  | TG 2 phase I | I | 2003-09-24 | 2003-09-24 | STC |  | -26.724 |  | -26.724 |  |  | -2.2633 | -2.2633 |  |  |  |  | -170.7149 | -170.7149 |  |  |  |  | -11380.99 |  |  | 1 |  |  |  | c | [6 empty] | 1 |  |  |  | 15 |  |  |  |  | #DIV/0! | -0.01138099 | 100 kN Mayes DH 100S, UP | d | h | n |  | n | d, RT | OB_TG2_R018 | [13 empty] | Strain gauge: HBM 6/350 LY11, Middle, Center, BTB | SG, M, C, BTB | 50 | 0.25
1035 | GEV213_R0390_0223 | 109 | 54.75 | UP | UD3 | 90 | LM | R0390 | GE1 | 6.47 | 25.02 | 24.98 | 25.00333 | 161.7716 | 145 |  |  |  | TG 2 phase I | I | 2003-09-24 | 2003-09-24 | STC |  | -26.65 |  | -26.65 |  |  | -2.058 | -2.058 |  |  |  |  | -164.7385 | -164.7385 |  |  |  |  | -11206.7 |  |  | 1 |  |  |  | c | [6 empty] | 1 |  |  |  | 14.7 |  |  |  |  | #DIV/0! | -0.0112067 | 100 kN Mayes DH 100S, UP | d | h | n |  | n | d, RT | OB_TG2_R018 | Coupon surface not smooth | [12 empty] | Strain gauge: HBM 6/350 LY11, Middle, Center, BTB | SG, M, C, BTB | 50 | 0.25
1036 | GEV213_R0390_0224 | 109 | 54.75 | UP | UD3 | 90 | LM | R0390 | GE1 | 6.283 | 25.18 | 25.12 | 25.15333 | 158.0384 | 145 |  |  |  | TG 2 phase I | I | 2003-09-24 | 2003-09-24 | STC |  | -25.65 |  | -25.65 |  |  | -1.97 | -1.97 |  |  |  |  | -162.3023 | -162.3023 |  |  |  |  | -10812.95 |  |  | 1 |  |  |  | c | [6 empty] | 1 |  |  |  | 15.01 |  |  |  |  | #DIV/0! | -0.01081295 | 100 kN Mayes DH 100S, UP | d | h | n |  | n | d, RT | OB_TG2_R018 | [13 empty] | Strain gauge: HBM 6/350 LY11, Middle, Center, BTB | SG, M, C, BTB | 50 | 0.25
1037 | GEV213_R0390_0225 | 109 | 54.75 | UP | UD3 | 90 | LM | R0390 | GE1 | 6.3 | 24.99 | 24.98 | 24.98333 | 157.395 | 145 |  |  |  | TG 2 phase I | I | 2003-09-24 | 2003-09-24 | STC |  | -26.14 |  | -26.14 |  |  | -2.152 | -2.152 |  |  |  |  | -166.079 | -166.079 |  |  |  |  | -10991.33 |  |  | 1 |  |  |  | c | [6 empty] | 1 |  |  |  | 15.11 |  |  |  |  | #DIV/0! | -0.01099133 | 100 kN Mayes DH 100S, UP | d | h | n |  | n | d, RT | OB_TG2_R018 | [13 empty] | Strain gauge: HBM 6/350 LY11, Middle, Center, BTB | SG, M, C, BTB | 50 | 0.25
1038 | GEV213_R0390_0226 | 109 | 54.75 | UP | UD3 | 90 | LM | R0390 | GE1 | 6.257 | 25.15 | 25.08 | 25.10667 | 157.0924 | 145 |  |  |  | TG 2 phase I | I | 2003-09-24 | 2003-09-24 | STC |  | -25.108 |  | -25.108 |  |  | -1.8277 | -1.8277 |  |  |  |  | -159.8295 | -159.8295 |  |  |  |  | -10584.73 |  |  | 1 |  |  |  | c | [6 empty] | 1 |  |  |  | 15.1 |  |  |  |  | #DIV/0! | -0.01058473 | 100 kN Mayes DH 100S, UP | d | h | n |  | n | d, RT | OB_TG2_R018 | [13 empty] | Strain gauge: HBM 6/350 LY11, Middle, Center, BTB | SG, M, C, BTB | 50 | 0.25
1039 | GEV213_R0390_0227 | 109 | 54.75 | UP | UD3 | 90 | LM | R0390 | GE1 | 6.363 | 25.07 | 25.02 | 25.05 | 159.39315 | 145 |  |  |  | TG 2 phase I | I | 2003-09-24 | 2003-09-24 | STC |  | -26.124 |  | -26.124 |  |  | -2.2409 | -2.2409 |  |  |  |  | -163.8966 | -163.8966 |  |  |  |  | -11074.1 |  |  | 1 |  |  |  | c | [6 empty] | 1 |  |  |  | 14.8 |  |  |  |  | #DIV/0! | -0.0110741 | 100 kN Mayes DH 100S, UP | d | h | n |  | n | d, RT | OB_TG2_R018 | [13 empty] | Strain gauge: HBM 6/350 LY11, Middle, Center, BTB | SG, M, C, BTB | 50 | 0.25
1040 | GEV213_R0390_0228 | 109 | 54.75 | UP | UD3 | 90 | LM | R0390 | GE1 | 6.337 | 25.04 | 25.02 | 25.03 | 158.61511 | 145 |  |  |  | TG 2 phase I | I | 2003-09-24 | 2003-09-24 | STC |  | -23.6 |  | -23.6 |  |  | -1.637 | -1.637 |  |  |  |  | -148.7878 | -148.7878 |  |  |  |  | -10156.17 |  |  | 1 |  |  |  | c | [6 empty] | 1 |  |  |  | 14.65 |  |  |  |  | #DIV/0! | -0.01015617 | 100 kN Mayes DH 100S, UP | d | h | n |  | n | d, RT | OB_TG2_R018 | [13 empty] | Strain gauge: HBM 6/350 LY11, Middle, Center, BTB | SG, M, C, BTB | 50 | 0.25
1041 | GEV213_R0390_0229 | 109 | 54.75 | UP | UD3 | 90 | LM | R0390 | GE1 | 6.357 | 24.98 | 24.92 | 24.95 | 158.60715 | 145 |  |  |  | TG 2 phase I | I | 2003-09-24 | 2003-09-24 | STC |  | -26.08 |  | -26.08 |  |  | -2.04 | -2.04 |  |  |  |  | -164.4314 | -164.4314 |  |  |  |  | -10846.4 |  |  | 1 |  |  |  | c | [6 empty] | 1 |  |  |  | 15.16 |  |  |  |  | #DIV/0! | -0.0108464 | 100 kN Mayes DH 100S, UP | d | h | n |  | n | d, RT | OB_TG2_R018 | [13 empty] | Strain gauge: HBM 6/350 LY11, Middle, Center, BTB | SG, M, C, BTB | 50 | 0.25
1042 | GEV213_R0390_0230 | 109 | 54.75 | UP | UD3 | 90 | LM | R0390 | GE1 | 6.3 | 25.05 | 25.03 | 25.04 | 157.752 | 145 |  |  |  | TG 2 phase I | I | 2003-09-24 | 2003-09-24 | STC |  | -25.88 |  | -25.88 |  |  | -1.991 | -1.991 |  |  |  |  | -164.055 | -164.055 |  |  |  |  | -11400.62 |  |  | 1 |  |  |  | c | [6 empty] | 1 |  |  |  | 14.39 |  |  |  |  | #DIV/0! | -0.01140062 | 100 kN Mayes DH 100S, UP | d | h | n |  | n | d, RT | OB_TG2_R018 | [13 empty] | Strain gauge: HBM 6/350 LY11, Middle, Center, BTB | SG, M, C, BTB | 50 | 0.25
1043 | GEV213_R0390_0231 | 109 | 54.75 | UP | UD3 | 90 | LM | R0390 | GE1 | 6.327 | 25.05 | 24.95 | 25 | 158.175 | 145 |  |  |  | TG 2 phase I | I | 2003-09-24 | 2003-09-24 | STC |  | -25.56 |  | -25.56 |  |  | -2.077 | -2.077 |  |  |  |  | -161.5932 | -161.5932 |  |  |  |  | -10737.09 |  |  | 1 |  |  |  | c | [6 empty] | 1 |  |  |  | 15.05 |  |  |  |  | #DIV/0! | -0.01073709 | 100 kN Mayes DH 100S, UP | d | h | n |  | n | d, RT | OB_TG2_R018 | [13 empty] | Strain gauge: HBM 6/350 LY11, Middle, Center, BTB | SG, M, C, BTB | 50 | 0.25
1044 | GEV213_R0390_0232 | 109 | 54.75 | UP | UD3 | 90 | LM | R0390 | GE1 | 6.34 | 25.11 | 25.04 | 25.07 | 158.9438 | 145 |  |  |  | TG 2 phase I | I | 2003-09-24 | 2003-09-24 | STC |  | -26.684 |  | -26.684 |  |  | -2.0346 | -2.0346 |  |  |  |  | -167.8832 | -167.8832 |  |  |  |  | -11118.1 |  |  | 1 |  |  |  | c | [6 empty] | 1 |  |  |  | 15.1 |  |  |  |  | #DIV/0! | -0.0111181 | 100 kN Mayes DH 100S, UP | d | h | n |  | n | d, RT | OB_TG2_R018 | [13 empty] | Strain gauge: HBM 6/350 LY11, Middle, Center, BTB | SG, M, C, BTB | 50 | 0.25
1045 | GEV213_R0390_0233 | 109 | 54.75 | UP | UD3 | 90 | LM | R0390 | GE1 | 6.357 | 25.13 | 25.1 | 25.11667 | 159.66665 | 145 |  |  |  | TG 2 phase I | I | 2003-09-24 | 2003-09-24 | STC |  | -26.088 |  | -26.088 |  |  | -2.084 | -2.084 |  |  |  |  | -163.3904 | -163.3904 |  |  |  |  | -10791.97 |  |  | 1 |  |  |  | c | [6 empty] | 1 |  |  |  | 15.14 |  |  |  |  | #DIV/0! | -0.01079197 | 100 kN Mayes DH 100S, UP | d | h | n |  | n | d, RT | OB_TG2_R018 | [13 empty] | Strain gauge: HBM 6/350 LY11, Middle, Center, BTB | SG, M, C, BTB | 50 | 0.25
1046 | GEV213_R0390_0234 | 109 | 54.75 | UP | UD3 | 90 | LM | R0390 | GE1 | 6.393 | 25.12 | 25.09 | 25.10333 | 160.48561 | 145 |  |  |  | TG 2 phase I | I | 2003-09-24 | 2003-09-24 | STC |  | -26.65 |  | -26.65 |  |  | -2.034 | -2.034 |  |  |  |  | -166.0585 | -166.0585 |  |  |  |  | -10603.99 |  |  | 1 |  |  |  | c | [6 empty] | 1 |  |  |  | 15.66 |  |  |  |  | #DIV/0! | -0.01060399 | 100 kN Mayes DH 100S, UP | d | h | n |  | n | d, RT | OB_TG2_R018 | [13 empty] | Strain gauge: HBM 6/350 LY11, Middle, Center, BTB | SG, M, C, BTB | 50 | 0.25
1047 | GEV213_R0390_0235 | 109 | 54.75 | UP | UD3 | 90 | LM | R0390 | GE1 | 6.27 | 25.16 | 25.14 | 25.14667 | 157.6696 | 145 |  |  |  | TG 2 phase I | I | 2003-09-24 | 2003-09-24 | STC |  | -26.2 |  | -26.2 |  |  | -2.122 | -2.122 |  |  |  |  | -166.1703 | -166.1703 |  |  |  |  | -10875.02 |  |  | 1 |  |  |  | c | [6 empty] | 1 |  |  |  | 15.28 |  |  |  |  | #DIV/0! | -0.01087502 | 100 kN Mayes DH 100S, UP | d | h | n |  | n | d, RT | OB_TG2_R018 | [13 empty] | Strain gauge: HBM 6/350 LY11, Middle, Center, BTB | SG, M, C, BTB | 50 | 0.25
1048 | GEV213_R0390_0236 | 109 | 54.75 | UP | UD3 | 90 | LM | R0390 | GE1 | 6.46 | 25.03 | 25.01 | 25.02 | 161.6292 | 145 |  |  |  | TG 2 phase I | I | 2003-09-24 | 2003-09-24 | STC |  | -25.452 |  | -25.452 |  |  | -1.763 | -1.763 |  |  |  |  | -157.4715 | -157.4715 |  |  |  |  | -10498.1 |  |  | 1 |  |  |  | c | [6 empty] | 1 |  |  |  | 15 |  |  |  |  | #DIV/0! | -0.0104981 | 100 kN Mayes DH 100S, UP | d | h | n |  | n | d, RT | OB_TG2_R018 | [13 empty] | Strain gauge: HBM 6/350 LY11, Middle, Center, BTB | SG, M, C, BTB | 50 | 0.25
1049 | GEV207_R0400_0128 | 32 | 49.6935 | DLR | MD2 | 0 | LM | R0400 | GE1 | 6.74 |  | 25.33 | 25.33 | 170.7242 | 150 |  | 40 |  | TG 1 phase I | I | 2003-08-15 | 2003-08-15 | CA | 0.1 | 68.29 |  |  | 68.29 |  | 1.644985 |  | 1.644985 |  |  |  | 400.0019 |  | 400.0019 |  |  |  | #VALUE! |  |  | 771 |  | 1 |  | t | [7 empty] | 1.45 |  | 27.20682 | [7 empty] | 200 kN HUN, DLR | l | m | n | 40.57598 | y | d, RT | OB_TG1_R022 | Fan cooling |  |  |  |  | x | [10 empty] | 0.1477011
1050 | GEV207_R0400_0295 | 56 | 52.15681 | DLR | MD2 | 0 | LM | R0400 | GE1 | 6.64 |  | 25.3 | 25.3 | 167.992 | 150 |  | 40 |  | TG 1 phase I | I | 2003-09-12 | 2003-09-12 | CA | 0.1 | 65.52 |  |  | 65.52 |  | 1.560449 |  | 1.560449 |  |  |  | 390.0186 |  | 390.0186 |  |  |  | #VALUE! |  |  | 995 |  | 1 |  | t | [7 empty] | 1.52 |  | 27.31777 | [7 empty] | 200 kN HUN, DLR | l | m | n |  |  | d, RT | OB_TG1_R022 | Fan cooling |  |  |  |  | x | [10 empty] | 0.1818348
1051 | GEV207_R0400_0293 | 56 | 52.15681 | DLR | MD2 | 0 | LM | R0400 | GE1 | 6.68 |  | 25.28 | 25.28 | 168.8704 | 150 |  | 40 |  | TG 1 phase I | I | 2003-09-12 | 2003-09-12 | CA | 0.1 | 65.86 |  |  | 65.86 |  | 1.547425 |  | 1.547425 |  |  |  | 390.0032 |  | 390.0032 |  |  |  | #VALUE! |  |  | 1028 |  | 1 |  | t | [7 empty] | 1.52 |  | 28.49123 | [7 empty] | 200 kN HUN, DLR | l | m | n |  |  | d, RT | OB_TG1_R022 | Fan cooling |  |  |  |  | x | [10 empty] | 0.1878655
1052 | GEV207_R0400_0132 | 32 | 49.6935 | DLR | MD2 | 0 | LM | R0400 | GE1 | 6.77 |  | 25.21 | 25.21 | 170.6717 | 150 |  | 40 |  | TG 1 phase I | I | 2003-09-12 | 2003-09-12 | CA | 0.1 | 66.56 |  |  | 66.56 |  | 1.618477 |  | 1.618477 |  |  |  | 389.9885 |  | 389.9885 |  |  |  | #VALUE! |  |  | 1177 |  | 1 |  | t | [7 empty] | 1.52 |  | 27.35745 | [7 empty] | 200 kN HUN, DLR | l | m | n |  |  | d, RT | OB_TG1_R022 | Fan cooling |  |  |  |  | x | [10 empty] | 0.215095
1053 | GEV207_R0400_0125 | 32 | 49.6935 | DLR | MD2 | 0 | LM | R0400 | GE1 | 6.67 |  | 25.09 | 25.09 | 167.3503 | 150 |  | 40 |  | TG 1 phase I | I | 2003-08-15 | 2003-08-15 | CA | 0.1 | 62.76 |  |  | 62.76 |  | 1.517504 |  | 1.517504 |  |  |  | 375.0217 |  | 375.0217 |  |  |  | #VALUE! |  |  | 1548 |  | 1 |  | t | [7 empty] | 1.65 |  | 27.43289 | [7 empty] | 200 kN HUN, DLR | l | m | n | 43.35171 | y | d, RT | OB_TG1_R022 | Fan cooling |  |  |  |  | x | [10 empty] | 0.2606061
1054 | GEV207_R0400_0127 | 32 | 49.6935 | DLR | MD2 | 0 | LM | R0400 | GE1 | 6.68 |  | 25.31 | 25.31 | 169.0708 | 150 |  | 40 |  | TG 1 phase I | I | 2003-08-18 | 2003-08-18 | CA | 0.1 | 50.72 |  |  | 50.72 |  | 1.199504 |  | 1.199504 |  |  |  | 299.9927 |  | 299.9927 |  |  |  | #VALUE! |  |  | 13591 |  | 0 |  | t | [7 empty] | 2.57 |  | 27.18753 | [7 empty] | 200 kN HUN, DLR | l | m | n | 40.35538 | y | d, RT | OB_TG1_R022 | Fan cooling |  |  |  |  | x | [10 empty] | 1.46898
1055 | GEV207_R0400_0133 | 32 | 49.6935 | DLR | MD2 | 0 | LM | R0400 | GE1 | 6.68 |  | 25.28 | 25.28 | 168.8704 | 150 |  | 40 |  | TG 1 phase I | I | 2003-09-11 | 2003-09-11 | CA | 0.1 | 43.91 |  |  | 43.91 |  | 1.026842 |  | 1.026842 |  |  |  | 260.0219 |  | 260.0219 |  |  |  | #VALUE! |  |  | 71242 |  | 2 |  | t | [7 empty] | 3.42 |  | 27.49099 | [7 empty] | 200 kN HUN, DLR | l | m | n |  |  | d, RT | OB_TG1_R022 | Fan cooling |  |  |  |  | x | [10 empty] | 5.786387
1056 | GEV207_R0400_0121 | 32 | 49.6935 | DLR | MD2 | 0 | LM | R0400 | GE1 | 6.68 |  | 25.22 | 25.22 | 168.4696 | 150 |  | 40 |  | TG 1 phase I | I | 2003-09-10 | 2003-09-10 | CA | 0.1 | 43.8 |  |  | 43.8 |  | 1.041529 |  | 1.041529 |  |  |  | 259.9876 |  | 259.9876 |  |  |  | #VALUE! |  |  | 57647 |  | 2 |  | t | [7 empty] | 3.42 |  | 27.05686 | [7 empty] | 200 kN HUN, DLR | l | m | n |  |  | d, RT | OB_TG1_R022 | Fan cooling |  |  |  |  | x | [10 empty] | 4.68218
1057 | GEV207_R0400_0296 | 56 | 52.15681 | DLR | MD2 | 0 | LM | R0400 | GE1 | 6.65 |  | 25.37 | 25.37 | 168.7105 | 150 |  | 40 |  | TG 1 phase I | I | 2003-09-11 | 2003-09-12 | CA | 0.1 | 43.86 |  |  | 43.86 |  | 1.016532 |  | 1.016532 |  |  |  | 259.972 |  | 259.972 |  |  |  | #VALUE! |  |  | 42577 |  | 2 |  | t | [7 empty] | 3.42 |  | 27.24362 | [7 empty] | 200 kN HUN, DLR | l | m | n |  |  | d, RT | OB_TG1_R022 | Fan cooling |  |  |  |  | x | [10 empty] | 3.458171
1058 | GEV207_R0400_0126 | 32 | 49.6935 | DLR | MD2 | 0 | LM | R0400 | GE1 | 6.73 |  | 25.25 | 25.25 | 169.9325 | 150 |  | 40 |  | TG 1 phase I | I | 2003-08-18 | 2003-08-19 | CA | 0.1 | 42.48 |  |  | 42.48 |  | 1.002018 |  | 1.002018 |  |  |  | 249.9816 |  | 249.9816 |  |  |  | #VALUE! |  |  | 72213 |  | 2 |  | t | [7 empty] | 3.7 |  | 27.19975 | [7 empty] | 200 kN HUN, DLR | l | m | n | 37.50105 | y | d, RT | OB_TG1_R022 | Fan cooling |  |  |  |  | x | [10 empty] | 5.421396
1059 | GEV207_R0400_0119 | 32 | 49.6935 | DLR | MD2 | 0 | LM | R0400 | GE1 | 6.66 |  | 25.26 | 25.26 | 168.2316 | 150 |  | 40 |  | TG 1 phase I | I | 2003-09-02 | 2003-09-05 | CA | 0.1 | 32.85 |  |  | 32.85 |  | 0.7472502 |  | 0.7472502 |  |  |  | 195.2665 |  | 195.2665 |  |  |  | #VALUE! |  |  | 1529500 |  | 3 |  | t | [7 empty] | 6.1 |  | 27.86656 | [7 empty] | 200 kN HUN, DLR | l | m | n |  |  | d, RT | OB_TG1_R022 | Fan cooling |  |  |  |  | x | [10 empty] | 69.64936
1060 | GEV207_R0400_0130 | 32 | 49.6935 | DLR | MD2 | 0 | LM | R0400 | GE1 | 6.66 |  | 25.21 | 25.21 | 167.8986 | 150 |  | 40 |  | TG 1 phase I | I | 2003-09-12 | 2003-09-15 | CA | 0.1 | 32.74 |  |  | 32.74 |  | 0.7468953 |  | 0.7468953 |  |  |  | 194.9986 |  | 194.9986 |  |  |  | #VALUE! |  |  | 1550777 |  | 3 |  | t | [7 empty] | 6.1 |  | 28.07221 | [7 empty] | 200 kN HUN, DLR | l | m | n |  |  | d, RT | OB_TG1_R022 | Fan cooling |  |  |  |  | x | [10 empty] | 70.61826
1061 | GEV207_R0400_0294 | 56 | 52.15681 | DLR | MD2 | 0 | LM | R0400 | GE1 | 6.66 |  | 25.29 | 25.29 | 168.4314 | 150 |  | 40 |  | TG 1 phase I | I | 2003-09-16 | 2003-09-16 | CA | 0.1 | 32.84 |  |  | 32.84 |  | 0.7488275 |  | 0.7488275 |  |  |  | 194.9755 |  | 194.9755 |  |  |  | #VALUE! |  |  | 1023212 |  | 3 |  | t | [7 empty] | 6.1 |  | 27.49943 | [7 empty] | 200 kN HUN, DLR | l | m | n |  |  | d, RT | OB_TG1_R022 | Fan cooling |  |  |  |  | x | [10 empty] | 46.59435
1062 | GEV207_R0400_0123 | 32 | 49.6935 | DLR | MD2 | 0 | LM | R0400 | GE1 | 6.73 |  | 25.28 | 25.28 | 170.1344 | 150 |  | 40 |  | TG 1 phase I | I | 2003-08-26 | 2003-09-02 | CA | 0.1 | 27.22 |  |  | 27.22 |  | 0.6251587 |  | 0.6251587 |  |  |  | 159.9912 |  | 159.9912 |  |  |  | #VALUE! |  |  | 5167411 |  | 4 |  | t | [7 empty] | 9.04 |  | 28.79927 | [7 empty] | 200 kN HUN, DLR | l | m | n |  |  | d, RT | OB_TG1_R022 | Fan cooling |  |  |  |  | x | [10 empty] | 158.7823
1063 | GEV207_R0400_0049 | 14 | 53.03946 | VUB | MD2 | 0 | LM | R0400 | GE1 | 6.783333 |  | 25.18667 | 25.18667 | 170.8496 | 150 |  | 40 |  | TG 1 phase I | I | 2003-08-18 | 2003-08-18 | CA | -1 | 40 |  |  | 40 |  | 0.969 |  | 0.969 |  |  |  | 234.1241 |  | 234.1241 |  |  |  | #VALUE! |  |  | 2091 |  | 1b |  | c | [7 empty] | 0.5 |  | 25.9 | 23.68 | [6 empty] | 100 kN MTS, VUB | l | h | n | 39.3 |  | d, RT |  | strain measured at one side of specimen with clip gage, maximal strain for first cycle | [15 empty] | 1.161667
1064 | GEV207_R0400_0050 | 14 | 53.03946 | VUB | MD2 | 0 | LM | R0400 | GE1 | 6.776667 |  | 25.24333 | 25.24333 | 171.0657 | 150 |  | 40 |  | TG 1 phase I | I | 2003-08-14 | 2003-08-14 | CA | -1 | 40 |  |  | 40 |  | 1.007 |  | 1.007 |  |  |  | 233.8284 |  | 233.8284 |  |  |  | #VALUE! |  |  | 402 |  | 1b |  | c | [7 empty] | 0.78 |  | 26.4 | 24.09 | [6 empty] | 100 kN MTS, VUB | l | h | n | 46.6 |  | d, RT |  | strain measured at one side of specimen with clip gage, maximal strain for first cycle | [15 empty] | 0.1431624
1065 | GEV207_R0400_0051 | 14 | 53.03946 | VUB | MD2 | 0 | LM | R0400 | GE1 | 6.746667 |  | 25.27667 | 25.27667 | 170.5332 | 150 |  | 40 |  | TG 1 phase I | I | 2003-08-13 | 2003-08-13 | CA | -1 | 45 |  |  | 45 |  | 1.144 |  | 1.144 |  |  |  | 263.8782 |  | 263.8782 |  |  |  | #VALUE! |  |  | 241 |  | 1 |  | t | [7 empty] | 0.62 |  | 25.73 | 23.31 | [6 empty] | 100 kN MTS, VUB | l | h | n | 40.7 |  | d, RT |  | strain measured at one side of specimen with clip gage, maximal strain for first cycle | [15 empty] | 0.1079749
1066 | GEV207_R0400_0052 | 14 | 53.03946 | VUB | MD2 | 0 | LM | R0400 | GE1 | 6.723333 |  | 25.22 | 25.22 | 169.5625 | 150 |  | 40 |  | TG 1 phase I | I | 2003-08-13 | 2003-08-13 | CA | -1 | 45 |  |  | 45 |  | 1.129 |  | 1.129 |  |  |  | 265.3889 |  | 265.3889 |  |  |  | #VALUE! |  |  | 269 |  | 1 |  | t | [7 empty] | 0.62 |  | 25.73 | 23.85 | [6 empty] | 100 kN MTS, VUB | l | h | n | 46.7 |  | d, RT |  | strain measured at one side of specimen with clip gage, maximal strain for first cycle | [15 empty] | 0.1205197
1067 | GEV207_R0400_0053 | 14 | 53.03946 | VUB | MD2 | 0 | LM | R0400 | GE1 | 6.696667 |  | 25.20333 | 25.20333 | 168.7783 | 150 |  | 40 |  | TG 1 phase I | I | 2003-08-12 | 2003-08-12 | CA | -1 | 30 |  |  | 30 |  | 0.705 |  | 0.705 |  |  |  | 177.7479 |  | 177.7479 |  |  |  | #VALUE! |  |  | 83510 |  | 2 |  | t | [7 empty] | 1.39 |  | 27.1 | 25.82 | [6 empty] | 100 kN MTS, VUB | l | h | n | 45.1 |  | d, RT |  | strain measured at one side of specimen with clip gage, maximal strain for first cycle | [15 empty] | 16.68865
1068 | GEV207_R0400_0054 | 14 | 53.03946 | VUB | MD2 | 0 | LM | R0400 | GE1 | 6.696667 |  | 25.24 | 25.24 | 169.0239 | 150 |  | 40 |  | TG 1 phase I | I | 2003-08-11 | 2003-08-11 | CA | -1 | 30 |  |  | 30 |  | 0.677 |  | 0.677 |  |  |  | 177.4897 |  | 177.4897 |  |  |  | #VALUE! |  |  | 78055 |  | 2 |  | t | [7 empty] | 1.39 |  | 28.12 | 25.97 | [6 empty] | 100 kN MTS, VUB | l | h | n | 40.2 |  | d, RT |  | strain measured at one side of specimen with clip gage, maximal strain for first cycle | [15 empty] | 15.59852
1069 | GEV207_R0400_0055 | 14 | 53.03946 | VUB | MD2 | 0 | LM | R0400 | GE1 | 6.68 |  | 25.20333 | 25.20333 | 168.3583 | 150 |  | 40 |  | TG 1 phase I | I | 2003-08-04 | 2003-08-06 | CA | -1 | 25 |  |  | 25 |  | 0.591 |  | 0.591 |  |  |  | 148.4929 |  | 148.4929 |  |  |  | #VALUE! |  |  | 360314 |  | 0 |  | t | [7 empty] | 2 |  | 25.62 | 24.84 | [6 empty] | 100 kN MTS, VUB | l | h | n | 43 |  | d, RT |  | strain measured at one side of specimen with clip gage, maximal strain for first cycle | [15 empty] | 50.04361
1070 | GEV207_R0400_0056 | 14 | 53.03946 | VUB | MD2 | 0 | LM | R0400 | GE1 | 6.693333 |  | 25.29667 | 25.29667 | 169.319 | 150 |  | 40 |  | TG 1 phase I | I | 2003-08-04 | 2003-08-04 | CA | -1 | 25 |  |  | 25 |  | 0.663 |  | 0.663 |  |  |  | 147.6503 |  | 147.6503 |  |  |  | #VALUE! |  |  | 2570 |  | 0 |  | c | [7 empty] | 3.82 |  | 25.86 | 24.69 | [6 empty] | 100 kN MTS, VUB | l | h | n |  |  | d, RT |  | strain measured at one side of specimen with clip gage, maximal strain for first cycle | [15 empty] | 0.1868819
1071 | GEV207_R0400_0058 | 14 | 53.03946 | VUB | MD2 | 0 | LM | R0400 | GE1 | 6.776667 |  | 25.19333 | 25.19333 | 170.7268 | 150 |  | 40 |  | TG 1 phase I | I | 2003-08-07 | 2003-08-09 | CA | -1 | 25 |  |  | 25 |  | 0.595 |  | 0.595 |  |  |  | 146.4328 |  | 146.4328 |  |  |  | #VALUE! |  |  | 477127 |  | 0 |  | d | [7 empty] | 2 |  | 25.31 | 24.02 | [6 empty] | 100 kN MTS, VUB | l | h | n | 40.6 |  | d, RT |  | strain measured at one side of specimen with clip gage, maximal strain for first cycle | [15 empty] | 66.26764
1072 | GEV207_R0400_0061 | 14 | 53.03946 | VUB | MD2 | 0 | LM | R0400 | GE1 | 6.716667 |  | 25.23667 | 25.23667 | 169.5063 | 150 |  | 40 |  | TG 1 phase I | I | 2003-08-19 | 2003-08-24 | CA | -1 | 20 |  |  | 20 |  | 0.45 |  | 0.45 |  |  |  | 117.9897 |  | 117.9897 |  |  |  | #VALUE! |  |  | 1623268 |  | 0 |  | c | [7 empty] | 3.12 |  | 26.78 | 25.8 | [6 empty] | 100 kN MTS, VUB | l | h | n | 36.8 |  | d, RT |  | strain measured at one side of specimen with clip gage, maximal strain for first cycle | [15 empty] | 144.5217
1073 | GEV207_R0400_0063 | 14 | 53.03946 | VUB | MD2 | 0 | LM | R0400 | GE1 | 6.753333 |  | 25.13333 | 25.13333 | 169.7338 | 150 |  | 40 |  | TG 1 phase I | I | 2003-09-25 |  | CA | -1 | 20 |  |  | 20 | [7 empty] | 117.8316 |  | 117.8316 |  |  |  | #VALUE! |  |  | 2719725 |  | 0 |  | c | [7 empty] | 3.12 |  |  | 27 | [6 empty] | 100 kN MTS, VUB | l | h | n | 29.5 |  | d, RT | [17 empty] | 242.1408
1074 | GEV206_R0300_0219 | 42 | 52.5516 | VUB | UD2 | 0 | LM | R0300 | GE1 | 3.82 |  | 24.85 | 24.85 | 94.927 | 145 |  | 35 |  | BM | I | 2003-06-28 | 2003-06-30 | CA | -1 | 18 |  |  | 18 | [7 empty] | 189.6194 |  | 189.6194 |  |  |  | #VALUE! |  |  | 375765 |  | 3 |  | t | [17 empty] | 100 kN MTS, VUB | l | h | n |  |  | d, RT
1075 | GEV206_R0300_0224 | 42 | 52.5516 | VUB | UD2 | 0 | LM | R0300 | GE1 | 3.78 |  | 24.9 | 24.9 | 94.122 | 145 |  | 35 |  | BM | I | 2003-06-27 | 2003-06-28 | CA | -1 | 18 |  |  | 18 |  | 0.5426159 |  | 0.5426159 |  |  |  | 191.2412 |  | 191.2412 |  |  |  | #VALUE! |  |  | 317800 |  | 3 |  | t | [7 empty] | 5 |  | 35.86629 | 35.88165 | [6 empty] | 100 kN MTS, VUB | l | h | n |  |  | d, RT | [17 empty] | 17.65556
1077 | GEV206_R0300_0479 | 68 | 49.4487 | VUB | UD2 | 0 | LM | R0300 | GE1 | 3.833333 |  | 25.25 | 25.25 | 96.79167 | 145 |  | 35 |  | TG 1 phase I | I | 2003-08-27 | 2003-08-27 |  | -1 | 45 |  |  | 45 | [7 empty] | 464.9161 |  | 464.9161 |  |  |  | #VALUE! |  |  | 1 |  |  |  | c | [17 empty] | 100 kN MTS, VUB | l | h | n | 24 |  | d, RT |  | CA, but not cycled | x
1078 | GEV206_R0300_0480 | 68 | 49.4487 | VUB | UD2 | 0 | LM | R0300 | GE1 | 3.88 |  | 25.30667 | 25.30667 | 98.18987 | 145 |  | 35 |  | BM | I | 2003-08-28 | 2003-08-28 | CA | -1 | 29.45696 |  |  | 29.45696 |  | 0.818 |  | 0.818 |  |  |  | 300 |  | 300 |  |  |  | #VALUE! |  |  | 12809 |  | 0 |  | t | [7 empty] | 1.5 |  | 37.48 | 37.22 | [6 empty] | 100 kN MTS, VUB | l | h | n | 30.4 |  | d, RT |  | strain measured at one side of specimen with clip gage, maximal strain for first cycle | [15 empty] | 2.372037
1079 | GEV206_R0300_0481 | 68 | 49.4487 | VUB | UD2 | 0 | LM | R0300 | GE1 | 3.836667 |  | 25.19 | 25.19 | 96.64563 | 145 |  | 35 |  | BM | I | 2003-09-22 | 2003-09-22 | CA | -1 | 28.99369 |  |  | 28.99369 |  | 0.851 |  | 0.851 |  |  |  | 300 |  | 300 |  |  |  | #VALUE! |  |  | 1225 |  | 0 |  | t | [7 empty] | 2 |  | 36.21 | 35.87 | [6 empty] | 100 kN MTS, VUB | l | h | n | 30.4 |  | d, RT |  | strain measured at one side of specimen with clip gage, maximal strain for first cycle | [15 empty] | 0.1701389
1080 | GEV206_R0300_0482 | 68 | 49.4487 | VUB | UD2 | 0 | LM | R0300 | GE1 | 3.853333 |  | 25.28333 | 25.28333 | 97.42511 | 145 |  | 35 |  | BM | I | 2003-09-22 | 2003-09-22 | CA | -1 | 29.22753 |  |  | 29.22753 |  | 0.918 |  | 0.918 |  |  |  | 300 |  | 300 |  |  |  | #VALUE! |  |  | 2405 |  | 0 |  | t | [7 empty] | 1.75 |  | 32.95 | 32.36 | [6 empty] | 100 kN MTS, VUB | l | h | n | 32 |  | d, RT |  | strain measured at one side of specimen with clip gage, maximal strain for first cycle | [15 empty] | 0.381746
1081 | GEV206_R0300_0484 | 68 | 49.4487 | VUB | UD2 | 0 | LM | R0300 | GE1 | 3.71333 |  | 25.06667 | 25.06667 | 93.08081 | 145 |  | 35 |  | BM | I | 2003-09-23 | 2003-09-23 | CA | -1 | 27.9242416 |  |  | 27.9242416 |  | 0.717 |  | 0.717 |  |  |  | 300 |  | 300 |  |  |  | #VALUE! |  |  | 16105 |  | 0 |  | t | [7 empty] | 1.5 |  | 40.78 | 35.48 | [6 empty] | 100 kN MTS, VUB | l | h | n | 29.3 |  | d, RT |  | strain measured at one side of specimen with clip gage, maximal strain for first cycle | [15 empty] | 2.982407
1082 | GEV206_R0300_0486 | 68 | 49.4487 | VUB | UD2 | 0 | LM | R0300 | GE1 | 3.88 |  | 25.25 | 25.25 | 97.97 | 145 |  | 35 |  | TG 1 phase I | I | 2003-10-15 | 2003-10-15 | CA | -1 | 25 |  |  | 25 |  | 0.7437675 |  | 0.7437675 |  |  |  | 255.1802 |  | 255.1802 |  |  |  | #VALUE! |  |  | 50281 |  | 2 |  | t | [7 empty] | 2 |  | 36.87512 | 35.60491 | [6 empty] | 100 kN MTS, VUB | l | h | n | 29.8 |  | d, RT |  | strain measured at one side of specimen with clip gage, maximal strain for first cycle | [15 empty] | 6.983472
1083 | GEV206_R0300_0487 | 68 | 49.4487 | VUB | UD2 | 0 | LM | R0300 | GE1 | 3.833333 |  | 25.21 | 25.21 | 96.63833 | 145 |  | 35 |  | TG 1 phase I | I | 2003-10-13 | 2003-10-13 | CA | -1 | 35 |  |  | 35 |  | 1.04793 |  | 1.04793 |  |  |  | 362.1751 |  | 362.1751 |  |  |  | #VALUE! |  |  | 1575 |  | 1b |  | t | [7 empty] | 1.02 |  | 35.79162 | 34.90714 | [6 empty] | 100 kN MTS, VUB | l | h | n | 28.1 |  | d, RT |  | strain measured at one side of specimen with clip gage, maximal strain for first cycle | [15 empty] | 0.4289216
1084 | GEV206_R0300_0488 | 68 | 49.4487 | VUB | UD2 | 0 | LM | R0300 | GE1 | 3.843333 |  | 25.34667 | 25.34667 | 97.41569 | 145 |  | 35 |  | TG 1 phase I | I | 2003-10-10 | 2003-10-10 | CA | -1 | 35 |  |  | 35 |  | 1.032161 |  | 1.032161 |  |  |  | 359.285 |  | 359.285 |  |  |  | #VALUE! |  |  | 570 |  | 1b |  | c | [7 empty] | 1.02 |  | 35.47859 | 34.9684 | [6 empty] | 100 kN MTS, VUB | l | h | n | 34.9 |  | d, RT |  | strain measured at one side of specimen with clip gage, maximal strain for first cycle | [15 empty] | 0.1552288
1085 | GEV206_R0300_0489 | 68 | 49.4487 | VUB | UD2 | 0 | LM | R0300 | GE1 | 3.83 |  | 25.21667 | 25.21667 | 96.57983 | 145 |  | 35 |  | TG 1 phase I | I | 2003-10-10 | 2003-10-10 | CA | -1 | 35 |  |  | 35 | [7 empty] | 362.3945 |  | 362.3945 |  |  |  | #VALUE! |  |  | 1001 |  | 1b |  | t | [7 empty] | 1.02 | [9 empty] | 100 kN MTS, VUB | l | h | n | 33 |  | d, RT |  | strain measured at one side of specimen with clip gage, maximal strain for first cycle | [15 empty] | 0.2726035
1086 | GEV206_R0300_0490 | 68 | 49.4487 | VUB | UD2 | 0 | LM | R0300 | GE1 | 3.8 |  | 25.28333 | 25.28333 | 96.07667 | 145 |  | 35 |  | TG 1 phase I | I | 2003-10-13 | 2003-10-13 | CA | -1 | 25 |  |  | 25 |  | 0.7141352 |  | 0.7141352 |  |  |  | 260.2089 |  | 260.2089 |  |  |  | #VALUE! |  |  | 35286 |  | 2 |  | t | [7 empty] | 2 |  | 36.95536 | 36.40771 | [6 empty] | 100 kN MTS, VUB | l | h | n | 28.5 |  | d, RT |  | strain measured at one side of specimen with clip gage, maximal strain for first cycle | [15 empty] | 4.900833
1087 | GEV206_R0300_0492 | 69 | 50.64886 | VUB | UD2 | 0 | LM | R0300 | GE1 | 3.766667 |  | 25.02 | 25.02 | 94.242 | 145 |  | 35 |  | TG 1 phase I | I | 2003-10-13 | 2003-10-13 | CA | -1 | 25 |  |  | 25 |  | 0.726487 |  | 0.726487 |  |  |  | 265.2745 |  | 265.2745 |  |  |  | #VALUE! |  |  | 20760 |  | 2 |  | t | [7 empty] | 2 |  | 37.46638 | 36.5339 | [6 empty] | 100 kN MTS, VUB | l | h | n | 29.2 |  | d, RT |  | strain measured at one side of specimen with clip gage, maximal strain for first cycle | [15 empty] | 2.883333
1088 | GEV206_R0300_0493 | 69 | 50.64886 | VUB | UD2 | 0 | LM | R0300 | GE1 | 3.826667 |  | 25.19 | 25.19 | 96.39373 | 145 |  | 35 |  | TG 1 phase I | I | 2003-10-13 | 2003-10-15 | CA | -1 | 20 |  |  | 20 | [7 empty] | 207.4824 |  | 207.4824 |  |  |  | #VALUE! |  |  | 304399 |  | 0 |  | t | [7 empty] | 3.13 | [9 empty] | 100 kN MTS, VUB | l | h | n | 26.8 |  | d, RT |  | strain measured at one side of specimen with clip gage, maximal strain for first cycle | [15 empty] | 27.01447
1089 | GEV206_R0300_0310 | 50 | 53.08813 | VUB | UD2 | 0 | LM | R0300 | GE1 | 3.733333 |  | 25.46333 | 25.46333 | 95.06311 | 145 |  | 35 |  | TG 1 phase I | I | 2003-10-17 | 2003-10-20 | CA | -1 | 17 |  |  | 17 |  | 0.5279658 |  | 0.5279658 |  |  |  | 178.8286 |  | 178.8286 |  |  |  | #VALUE! |  |  | 998797 |  | 3 |  | t | [7 empty] | 4.33 |  | 35.06321 | 34.25233 | [6 empty] | 100 kN MTS, VUB | l | h | n | 28 |  | d, RT |  | strain measured at one side of specimen with clip gage, maximal strain for first cycle | [15 empty] | 64.07474
1091 | GEV206_R0300_0422 | 65 | 51.19718 | UP | UD2 | 0 | LM | R0300 | GE1 | 3.743 | 25.27 | 25.16 | 25.213 | 94.372259 | 145 |  |  |  | TG 1 phase I | I | 2003-10-17 | 2003-10-17 | CA | 10 | -44.306 |  |  | -44.306 |  | -1.2138203 |  | -1.2138203 |  |  |  | -469.4812 |  | -469.4812 |  |  |  | #VALUE! |  |  | 197825 |  | 0 |  | c | [7 empty] | 3.35 |  |  | 38.79 | [6 empty] | 250 kN MTS, UP | l | h | n |  | fan | d, RT | OB_TG1_R013/OB_TC_O005 | [13 empty] | Strain gauge: HBM 6/350 LY11, Middle, Center, BTB | SG, M, C, BTB | 120 | 16.4034
1092 | GEV206_R0300_0423 | 65 | 51.19718 | UP | UD2 | 0 | LM | R0300 | GE1 | 3.697 | 25.29 | 25.27 | 25.28 | 93.46016 | 145 |  |  |  | TG 1 phase I | I | 2003-10-18 | 2003-10-18 | CA | 10 | -43.97 |  |  | -43.97 | [7 empty] | -470.4678 |  | -470.4678 |  |  |  | #VALUE! |  |  | 2008 |  | 0 |  | c | [7 empty] | 3.31 |  |  | 39.29 | [6 empty] | 250 kN MTS, UP | l | h | n |  | fan | d, RT | OB_TG1_R013/OB_TC_O005 |  |  | x | [10 empty] | Strain gauge: HBM 6/350 LY11, Middle, Center, BTB | SG, M, C, BTB | 120 | 0.1685129
1093 | GEV206_R0300_0439 | 66 | 49.06522 | UP | UD2 | 0 | LM | R0300 | GE1 | 3.767 | 25.24 | 25.23 | 25.233 | 95.052711 | 145 |  |  |  | TG 1 phase I | I | 2003-10-14 | 2003-10-14 | CA | 10 | -43.04 |  |  | -43.04 | [7 empty] | -452.8014 |  | -452.8014 |  |  |  | #VALUE! |  |  | 5616 |  | 0 |  | c | [7 empty] | 3.57 |  |  | 39.27 | [6 empty] | 250 kN MTS, UP | l | h | n | 31.49 | fan | d, RT | OB_TG1_R013/OB_TC_O005 | [13 empty] | Strain gauge: HBM 6/350 LY11, Middle, Center, BTB | SG, M, C, BTB | 120 | 0.4369748
1094 | GEV206_R0300_0449 | 66 | 49.06522 | UP | UD2 | 0 | LM | R0300 | GE1 | 3.823 | 25.17 | 25.15 | 25.16 | 96.18668 | 145 |  |  |  | TG 1 phase I | I | 2003-10-14 | 2003-10-14 | CA | 10 | -43.55 |  |  | -43.55 | [7 empty] | -452.7654 |  | -452.7654 |  |  |  | #VALUE! |  |  | 15990 |  | 0 |  | c | [7 empty] | 3.57 |  |  | 37.13 | [6 empty] | 250 kN MTS, UP | l | h | n | 31.95 | fan | d, RT | OB_TG1_R013/OB_TC_O005 |  |  |  | x | [9 empty] | Strain gauge: HBM 6/350 LY11, Middle, Center, BTB | SG, M, C, BTB | 120 | 1.244164
1095 | GEV206_R0300_0451 | 66 | 49.06522 | UP | UD2 | 0 | LM | R0300 | GE1 | 3.87 | 25.14 | 25.12 | 25.13 | 97.2531 | 145 |  |  |  | TG 1 phase I | I | 2003-10-14 | 2003-10-17 | CA | 10 | -40.81 |  |  | -40.81 | [7 empty] | -419.6267 |  | -419.6267 |  |  |  | #VALUE! |  |  | 845622 |  | 0 |  | c | [7 empty] | 4.16 |  |  | 38.58 | [6 empty] | 250 kN MTS, UP | l | h | n | 33.81 | fan | d, RT | OB_TG1_R013/OB_TC_O005 |  |  |  | x | [9 empty] | Strain gauge: HBM 6/350 LY11, Middle, Center, BTB | SG, M, C, BTB | 120 | 56.46514
1098 | GEV206_R0300_0214 | 30 | 49.48825 | UP | UD2 | 0 | LM | R0300 | GE1 | 3.853 | 24.9 | 24.88 | 24.887 | 95.889611 | 145 |  |  |  | TG 1 phase I | I | 2003-10-17 | 2003-10-17 | CA | 10 | -45.11 |  |  | -45.11 |  | -1.2301913 |  | -1.2301913 |  |  |  | -470.4368 |  | -470.4368 |  |  |  | #VALUE! |  |  | 469 |  | 0 |  | c | [7 empty] | 3.31 |  |  | 39.33 | [6 empty] | 250 kN MTS, UP | l | h | n |  | fan | d, RT | OB_TG1_R013/OB_TC_O005 |  |  | x | x | [9 empty] | Strain gauge: HBM 6/350 LY11, Middle, Center, BTB | SG, M, C, BTB | 120 | 0.03935885
1099 | GEV206_R0300_0420 | 65 | 51.19718 | UP | UD2 | 0 | LM | R0300 | GE1 | 3.76 | 25.22 | 25.2 | 25.213 | 94.80088 | 145 |  |  |  | TG 1 phase I | I | 2003-10-17 | 2003-10-17 | CA | 10 | -44.6 |  |  | -44.6 |  | -1.18455665 |  | -1.18455665 |  |  |  | -470.4598 |  | -470.4598 |  |  |  | #VALUE! |  |  | 398 |  | 0 |  | c | [7 empty] | 3.31 |  |  | 39.79 | [6 empty] | 250 kN MTS, UP | l | h | n |  | fan | d, RT | OB_TG1_R013/OB_TC_O005 |  |  | x | x | [9 empty] | Strain gauge: HBM 6/350 LY11, Middle, Center, BTB | SG, M, C, BTB | 120 | 0.03340047
1100 | GEV206_R0300_0421 | 65 | 51.19718 | UP | UD2 | 0 | LM | R0300 | GE1 | 3.717 | 25.26 | 25.26 | 25.26 | 93.89142 | 145 |  |  |  | TG 1 phase I | I | 2003-10-17 | 2003-10-17 | CA | 10 | -43.76 |  |  | -43.76 |  | -1.1690198 |  | -1.1690198 |  |  |  | -466.0703 |  | -466.0703 |  |  |  | #VALUE! |  |  | 3284 |  | 0 |  | c | [7 empty] | 3.3731 |  |  | 39.92 | [6 empty] | 250 kN MTS, UP | l | h | n |  | fan | d, RT | OB_TG1_R013/OB_TC_O005 |  |  | x | x | [9 empty] | Strain gauge: HBM 6/350 LY11, Middle, Center, BTB | SG, M, C, BTB | 120 | 0.2704403
1101 | GEV206_R0300_0424 | 65 | 51.19718 | UP | UD2 | 0 | LM | R0300 | GE1 | 3.767 | 24.87 | 24.81 | 24.847 | 93.598649 | 145 |  |  |  | TG 1 phase I | I | 2003-10-18 | 2005-06-14 | CA | 10 | -41.21 |  | 70.468 | -41.21 | [7 empty] | -440.2841 | 752.8741 | -440.2841 |  |  |  | 19454.11 |  |  |  |  | 0 |  | t | Y | [6 empty] | 3.78 |  |  | 38.7 | 39.88 |  |  |  | #DIV/0! | -0.01137685 | 250 kN MTS, UP | l | h | n |  | fan | d, RT | OB_TG1_R013/OB_TC_O005 | Test interrupted well before failure. Exact number of fatigue cycles not recorded. Ef measured using 2 HBM clip gauges in tandem. Number of cycles estimated between 2554 and 20000 |  | x | x | [9 empty] | Strain gauge: HBM 6/350 LY11, Middle, Center, BTB | SG, M, C, BTB | 120
1102 | GEV213_R0390_0240 | 109 | 54.75 | UP | UD3 | 90 | LM | R0390 | GE1 | 6.33 | 25.02 | 25 | 25.00667 | 158.2922 | 145 |  |  |  | TG 2 phase I | I | 2003-10-24 | 2003-10-24 | CA | 10 | -22.82642248 |  |  | -22.82642248 | [7 empty] | -144.2043 |  | -144.2043 |  |  |  | #VALUE! |  |  |  |  | 0 | [9 empty] | 3 |  |  | 14.54 | [6 empty] | 250 kN MTS, UP | l | h | n | 28.02 | fan | d, RT |  | Test interrupted at n=2. Coupon crashed during dismounting | x | [11 empty] | Strain gauge: HBM 6/350 LY11, Middle, Center, BTB | SG, M, C, BTB | 50
1103 | GEV213_R0390_0245 | 108 | 56.66 | UP | UD3 | 90 | LM | R0390 | GE1 | 6.327 | 25.08 | 24.97 | 25.02667 | 158.34372 | 145 |  |  |  | TG 2 phase I | I | 2003-10-22 | 2003-10-22 | [19 empty] | #VALUE! | [24 empty] | 250 kN MTS, UP | [5 empty] | d, RT |  | Failed due to a mistake in machine control | x | [11 empty] | Strain gauge: HBM 6/350 LY11, Middle, Center, BTB | SG, M, C, BTB | 50
1104 | GEV213_R0390_0247 | 108 | 56.66 | UP | UD3 | 90 | LM | R0390 | GE1 | 6.357 | 25.16 | 25.11 | 25.13333 | 159.7726 | 145 |  |  |  | TG 2 phase I | I | 2003-10-24 | 2003-10-24 | CA | 10 | -23.03413128 |  |  | -23.03413128 | [7 empty] | -144.1682 |  | -144.1682 |  |  |  | #VALUE! |  |  | 3654 | 1 | 1 |  | c | [7 empty] | 3 |  |  | 13.8 | [6 empty] | 250 kN MTS, UP | l | h | n |  | fan | d, RT | OB_TG2_R021 | [13 empty] | Strain gauge: HBM 6/350 LY11, Middle, Center, BTB | SG, M, C, BTB | 50 | 0.3383333
1105 | GEV213_R0390_0255 | 108 | 56.66 | UP | UD3 | 90 | LM | R0390 | GE1 | 6.303 | 25.05 | 25 | 25.02667 | 157.74308 | 145 |  |  |  | TG 2 phase I | I | 2003-10-24 | 2003-10-24 | CA | 10 | -24.68233 |  |  | -24.68233 | [7 empty] | -156.4717 |  | -156.4717 |  |  |  | #VALUE! |  |  | 572 | 1 | 1 |  | c | [7 empty] | 2.59 |  |  | 14.2 | [6 empty] | 250 kN MTS, UP | l | h | n | 30.42 | fan | d, RT | OB_TG2_R021 | [13 empty] | Strain gauge: HBM 6/350 LY11, Middle, Center, BTB | SG, M, C, BTB | 50 | 0.06134706
1106 | GEV213_R0390_0256 | 108 | 56.66 | UP | UD3 | 90 | LM | R0390 | GE1 | 6.387 | 24.89 | 24.82 | 24.85 | 158.71695 | 145 |  |  |  | TG 2 phase I | I | 2003-10-24 | 2003-10-24 | CA | 10 | -25.01227 |  |  | -25.01227 | [7 empty] | -157.5904 |  | -157.5904 |  |  |  | #VALUE! |  |  | 568 | 1 | 4 |  | c | [7 empty] | 2.59 |  |  | 14.6 | [6 empty] | 250 kN MTS, UP | l | h | n | 28.81 | fan | d, RT | OB_TG2_R021 | [13 empty] | Strain gauge: HBM 6/350 LY11, Middle, Center, BTB | SG, M, C, BTB | 50 | 0.06091806
1107 | GEV206_R0300_0432 | 65 | 51.19718 | UP | UD2 | 0 | LM | R0300 | GE1 | 3.743 | 25.3 | 25.28 | 25.29 | 94.66047 | 145 |  |  |  | TG 1 phase I | I | 2003-09-30 | 2003-09-30 | CA | 0.1 | 35 |  |  | 35 | [7 empty] | 369.7425 |  | 369.7425 |  |  |  | #VALUE! |  |  | 78760 | 2 | 2 |  | t | [7 empty] | 3.6 | [9 empty] | 250 kN MTS, UP | l | h | n |  | fan with cooling | d, RT | OB_TG1_R013/OB_TG1_N002 | Unreliable strain measurements | [6 empty] | x | [5 empty] | Strain gauge: HBM 6/350 LY11, Middle, Center, BTB | SG, M, C, BTB | 120 | 6.07716
1108 | GEV206_R0300_0434 | 65 | 51.19718 | UP | UD2 | 0 | LM | R0300 | GE1 | 3.737 | 25.15 | 25.12 | 25.13 | 93.91081 | 145 |  |  |  | TG 1 phase I | I | 2003-10-17 | 2003-10-20 | CA | 0.1 | 25.5 |  |  | 25.5 | [7 empty] | 271.5342 |  | 271.5342 |  |  |  | #VALUE! |  |  | 1812119 | 3 | 3 | [9 empty] | 6.7 | [9 empty] | 250 kN MTS, UP | l | h | n |  | fan with cooling | d, RT | OB_TG1_R013/OB_TG1_N002 | Unreliable strain measurements | [6 empty] | x | [5 empty] | Strain gauge: HBM 6/350 LY11, Middle, Center, BTB | SG, M, C, BTB | 120 | 75.12931
1109 | GEV206_R0300_0436 | 65 | 51.19718 | UP | UD2 | 0 | LM | R0300 | GE1 | 3.823 | 25.1 | 25.09 | 25.097 | 95.945831 | 145 |  |  |  | TG 1 phase I | I | 2003-10-06 | 2003-10-06 | CA | 0.1 | 54 |  |  | 54 | [7 empty] | 562.8176 |  | 562.8176 |  |  |  | #VALUE! |  |  | 961 | 1 | 1 |  | t | [7 empty] | 1.5 | [9 empty] | 250 kN MTS, UP | l | h | n |  | fan with cooling | d, RT | OB_TG1_R013 | Unreliable strain measurements | [6 empty] | x | [5 empty] | Strain gauge: HBM 6/350 LY11, Middle, Center, BTB | SG, M, C, BTB | 120 | 0.177963
1110 | GEV206_R0300_0440 | 66 | 49.06522 | UP | UD2 | 0 | LM | R0300 | GE1 | 3.8 | 25.23 | 25.2 | 25.21 | 95.798 | 145 |  |  |  | TG 1 phase I | I | 2003-10-06 | 2003-10-07 | CA | 0.1 | 25.5 |  |  | 25.5 | [7 empty] | 266.1851 |  | 266.1851 |  |  |  | #VALUE! |  |  | 349482 | 3 | 3 |  | t | [7 empty] | 6.7 | [9 empty] | 250 kN MTS, UP | l | h | n | 28.02 | fan with cooling | d, RT | OB_TG1_R013/OB_TG1_N002 | Coupon was misaligned. Unreliable strain measurements | [6 empty] | x | [5 empty] | Strain gauge: HBM 6/350 LY11, Middle, Center, BTB | SG, M, C, BTB | 120 | 14.4893
1111 | GEV206_R0300_0443 | 66 | 49.06522 | UP | UD2 | 0 | LM | R0300 | GE1 | 3.737 | 25.23 | 25.03 | 25.163 | 94.034131 | 145 |  |  |  | TG 1 phase I | I | 2003-10-07 | 2003-10-11 | CA | 0.1 | 25.5 |  |  | 25.5 | [7 empty] | 271.1781 |  | 271.1781 |  |  |  | #VALUE! |  |  | 1830946 | 3 | 3 |  | t | [7 empty] | 6.7 | [9 empty] | 250 kN MTS, UP | l | h | n | 25.55 | fan with cooling | d, RT | OB_TG1_R013/OB_TG1_N002 | Test interrupted and restarted. Unreliable strain measurements | [6 empty] | x | [5 empty] | Strain gauge: HBM 6/350 LY11, Middle, Center, BTB | SG, M, C, BTB | 120 | 75.90987
1112 | GEV206_R0300_0445 | 66 | 49.06522 | UP | UD2 | 0 | LM | R0300 | GE1 | 3.833 | 25.25 | 25.25 | 25.25 | 96.78325 | 145 |  |  |  | TG 1 phase I | I | 2003-10-01 | 2003-10-03 | CA | 0.1 | 25.5 |  |  | 25.5 | [7 empty] | 263.4753 |  | 263.4753 |  |  |  | #VALUE! |  |  | 1278329 | 3 | 3 |  | t | [7 empty] | 6.7 | [9 empty] | 250 kN MTS, UP | l | h | n |  | fan with cooling | d, RT | OB_TG1_R013/OB_TG1_N002 | Temperature below 35 degrees. One strain gauge not working. Unreliable strain measurements |  |  |  |  | x |  | x | [5 empty] | Strain gauge: HBM 6/350 LY11, Middle, Center, BTB | SG, M, C, BTB | 120 | 52.99871
1113 | GEV207_S0300_0201 | 1001 | #N/A | CRES | MD2 | 0 | GAMESA | S0300 | GE1 | 7.327 |  | 25.08 | 25.08 | 183.76116 | 610 |  | 500 |  | TG 4 phase I | I | 2003-10-20 | 2003-10-20 | STT |  | 119.91 |  | 119.91 | [8 empty] | 652.5318 | 652.5318 |  |  |  |  | 20275.04 |  |  | 1 | [10 empty] | 4 |  |  | 32.184 | [5 empty] | 0.02027504 | #DIV/0! | 250 kN MTS, CRES | d | h | n |  |  | d, RT | OB_TG4_R006 | [11 empty] | GAM01-01 |  | two strain gauges type 6/350 LY41HBM |  |  | 0.25
1114 | GEV207_S0300_0202 | 1001 | #N/A | CRES | MD2 | 0 | GAMESA | S0300 | GE1 | 7.364 |  | 25.3 | 25.3 | 186.3092 | 610 |  | 500 |  | TG 4 phase I | I | 2003-10-21 | 2003-10-21 | STT |  | 115.14 |  | 115.14 | [8 empty] | 618.0049 | 618.0049 |  |  |  |  | 19535.48 |  |  | 1 | [10 empty] | 4 |  |  | 31.635 | [5 empty] | 0.01953548 | #DIV/0! | 250 kN MTS, CRES | d | h | n |  |  | d, RT | OB_TG4_R006 | [11 empty] | GAM01-02 |  | one s.g. 6/350 LY41 HBM |  |  | 0.25
1115 | GEV207_S0300_0203 | 1001 | #N/A | CRES | MD2 | 0 | GAMESA | S0300 | GE1 | 7.282 |  | 24.99 | 24.99 | 181.97718 | 610 |  | 500 |  | TG 4 phase I | I | 2003-10-20 | 2003-10-20 | STT |  | 120.8 |  | 120.8 | [8 empty] | 663.8195 | 663.8195 |  |  |  |  | 20400.11 |  |  | 1 | [10 empty] | 4 |  |  | 32.54 | [5 empty] | 0.02040011 | #DIV/0! | 250 kN MTS, CRES | d | h | n |  |  | d, RT | OB_TG4_R006 | [11 empty] | GAM01-03 |  | two strain gauges type 6/350 LY41HBM |  |  | 0.25
1116 | GEV207_S0300_0204 | 1001 | #N/A | CRES | MD2 | 0 | GAMESA | S0300 | GE1 | 7.224 |  | 25.02 | 25.02 | 180.74448 | 610 |  | 500 |  | TG 4 phase I | I | 2003-10-20 | 2003-10-20 | STT |  | 108.15 |  | 108.15 | [8 empty] | 598.3585 | 598.3585 |  |  |  |  | 19189.23 |  |  | 1 | [10 empty] | 4 |  |  | 31.182 | [5 empty] | 0.01918923 | #DIV/0! | 250 kN MTS, CRES | d | h | n |  |  | d, RT | OB_TG4_R006 | [11 empty] | GAM01-04 |  | two strain gauges type 6/350 LY41HBM |  |  | 0.25
1117 | GEV207_S0300_0205 | 1001 | #N/A | CRES | MD2 | 0 | GAMESA | S0300 | GE1 | 7.038 |  | 25.12 | 25.12 | 176.79456 | 610 |  | 500 |  | TG 4 phase I | I | 2003-10-21 | 2003-10-21 | STT |  | 116.89 |  | 116.89 | [8 empty] | 661.1629 | 661.1629 |  |  |  |  | 19999.48 |  |  | 1 | [10 empty] | 4 |  |  | 33.059 | [5 empty] | 0.01999948 | #DIV/0! | 250 kN MTS, CRES | d | h | n |  |  | d, RT | OB_TG4_R006 | [11 empty] | GAM01-05 |  | one s.g. 6/350 LY41 HBM |  |  | 0.25
1118 | GEV207_S0300_0206 | 1001 | #N/A | CRES | MD2 | 0 | GAMESA | S0300 | GE1 | 7.402 |  | 25.08 | 25.08 | 185.64216 | 610 |  | 500 |  | TG 4 phase I | I | 2003-10-21 | 2003-10-21 | STT |  | 116.47 |  | 116.47 | [8 empty] | 627.3898 | 627.3898 |  |  |  |  | 19405.21 |  |  | 1 | [10 empty] | 4 |  |  | 32.331 | [5 empty] | 0.01940521 | #DIV/0! | 250 kN MTS, CRES | d | h | n |  |  | d, RT | OB_TG4_R006 | [11 empty] | GAM01-06 |  | one s.g. 6/350 LY41 HBM |  |  | 0.25
1119 | GEV207_S3700_0205 | 1007 | #N/A | CRES | MD2 | 0 | GAMESA | S3700 | GE1 | 7.668 |  | 25.35 | 25.35 | 194.3838 | 610 |  | 500 |  | TG 4 phase I | I | 2003-10-21 | 2003-10-21 | STT |  | 69.44 |  | 69.44 |  |  | 1.7454 | 1.7454 |  |  |  |  | 357.2314 | 357.2314 |  |  |  |  | 12434.52 |  |  | 1 | [10 empty] | 4 |  |  | 28.729 | [5 empty] | 0.01243452 | #DIV/0! | 250 kN MTS, CRES | d | h | n |  |  | d, RT | OB_TG4_R006 | [11 empty] | GAM02-05, renamed to GEV207_S0400_0201, final rename 6 may 2005 | 1:25, 1/3 | two strain gauges type 6/350 LY41HBM |  |  | 0.25
1120 | GEV207_S3700_0206 | 1007 | #N/A | CRES | MD2 | 0 | GAMESA | S3700 | GE1 | 7.712 |  | 25.27 | 25.27 | 194.88224 | 610 |  | 500 |  | TG 4 phase I | I | 2003-10-22 | 2003-10-22 | STT |  | 68.14 |  | 68.14 |  |  | 1.7916 | 1.7916 |  |  |  |  | 349.647 | 349.647 |  |  |  |  | 12568.64 |  |  | 1 | [10 empty] | 4 |  |  | 27.819 | [5 empty] | 0.01256864 | #DIV/0! | 250 kN MTS, CRES | d | h | n |  |  | d, RT | OB_TG4_R006 | [11 empty] | GAM02-06, renamed to GEV207_S0400_0202, final rename 6 may 2005 | 1:25, 1/3 | one s.g. 6/350 LY41 HBM |  |  | 0.25
1121 | GEV207_S3700_0204 | 1007 | #N/A | CRES | MD2 | 0 | GAMESA | S3700 | GE1 | 7.527 |  | 25.12 | 25.12 | 189.07824 | 610 |  | 500 |  | TG 4 phase I | I | 2003-10-29 | 2003-10-29 | STT |  | 80.67 |  | 80.67 | [8 empty] | 426.6488 | 426.6488 |  |  |  |  | 14027.12 |  |  | 1 | [10 empty] | 4 |  |  | 30.416 | [5 empty] | 0.01402712 | #DIV/0! | 250 kN MTS, CRES | d | h | n |  |  | d, RT | OB_TG4_R006 | [11 empty] | GAM02-04, renamed to GEV207_S0400_0203, final rename 6 may 2005 | 1:25, 1/3 | one s.g. 6/350 LY41 HBM |  |  | 0.25
1122 | GEV207_S3700_0203 | 1007 | #N/A | CRES | MD2 | 0 | GAMESA | S3700 | GE1 | 7.727 |  | 25.41 | 25.41 | 196.34307 | 610 |  | 500 |  | TG 4 phase I | I | 2003-10-29 | 2003-10-29 | STT |  | 77.38 |  | 77.38 | [8 empty] | 394.1061 | 394.1061 |  |  |  |  | 13722.83 |  |  | 1 | [10 empty] | 4 |  |  | 28.719 | [5 empty] | 0.01372283 | #DIV/0! | 250 kN MTS, CRES | d | h | n |  |  | d, RT | OB_TG4_R006 | [11 empty] | GAM02-03, renamed to GEV207_S0400_0204, final rename 6 may 2005 | 1:25, 1/3 | one s.g. 6/350 LY41 HBM |  |  | 0.25
1123 | GEV207_S3700_0202 | 1007 | #N/A | CRES | MD2 | 0 | GAMESA | S3700 | GE1 | 7.791 |  | 25.38 | 25.38 | 197.73558 | 610 |  | 500 |  | TG 4 phase I | I | 2003-10-29 | 2003-10-29 | STT |  | 69.98 |  | 69.98 | [8 empty] | 353.907 | 353.907 |  |  |  |  | 12430.87 |  |  | 1 | [10 empty] | 4 |  |  | 28.47 | [5 empty] | 0.01243087 | #DIV/0! | 250 kN MTS, CRES | d | h | n |  |  | d, RT | OB_TG4_R006 | [11 empty] | GAM02-02, renamed to GEV207_S0400_0205, final rename 6 may 2005 | 1:25, 1/3 | one s.g. 6/350 LY41 HBM |  |  | 0.25
1124 | GEV207_S3700_0201 | 1007 | #N/A | CRES | MD2 | 0 | GAMESA | S3700 | GE1 | 7.531 |  | 25.41 | 25.41 | 191.36271 | 610 |  | 500 |  | TG 4 phase I | I | 2003-10-29 | 2003-10-29 | STT |  | 76.02 |  | 76.02 |  |  | 1.8969 | 1.8969 |  |  |  |  | 397.2561 | 397.2561 |  |  |  |  | 13292.83 |  |  | 1 | [10 empty] | 4 |  |  | 29.885 | [5 empty] | 0.01329283 | #DIV/0! | 250 kN MTS, CRES | d | h | n |  |  | d, RT | OB_TG4_R006 | specimen was loaded up to 58kN then unloaded and reloaded to failure |  | x | [8 empty] | GAM02-01, renamed to GEV207_S0400_0206, final rename 6 may 2005 | 1:25, 1/3 | two s.g. 6/350 LY41 HBM |  |  | 0.25
1125 | GEV207_S3800_0206 | 1009 | #N/A | CRES | MD2 | 0 | GAMESA | S3800 | GE1 | 7.92 |  | 25.17 | 25.17 | 199.3464 | 610 |  | 500 |  | TG 4 phase I | I | 2003-03-11 | 2003-03-10 | STT |  | 69.34 |  | 69.34 |  |  | 1.0922 | 1.0922 |  |  |  |  | 347.8367 | 347.8367 |  |  |  |  | 10270.67 |  |  | 1 | [10 empty] | 2 |  |  | 33.867 | [5 empty] | 0.01027067 | #DIV/0! | 250 kN MTS, CRES | d | h | n |  |  | d, RT | OB_TG4_R006 | [11 empty] | GAM03-06, renamed to GEV207_S0400_0207, final rename 6 may 2005 | 1:25, 2/3 | one s.g. 6/350 LY41 HBM |  |  | 0.25
1126 | GEV207_S3800_0205 | 1009 | #N/A | CRES | MD2 | 0 | GAMESA | S3800 | GE1 | 7.697 |  | 25.08 | 25.08 | 193.04076 | 610 |  | 500 |  | TG 4 phase I | I | 2003-03-11 | 2003-03-11 | STT |  | 69.58 |  | 69.58 |  |  | 1.2036 | 1.2036 |  |  |  |  | 360.442 | 360.442 |  |  |  |  | 10064 |  |  | 1 | [10 empty] | 2 |  |  | 35.815 | [5 empty] | 0.010064 | #DIV/0! | 250 kN MTS, CRES | d | h | n |  |  | d, RT | OB_TG4_R006 | [11 empty] | GAM03-05, renamed to GEV207_S0400_0208, final rename 6 may 2005 | 1:25, 2/3 | one s.g. 6/350 LY41 HBM |  |  | 0.25
1127 | GEV207_S3800_0204 | 1009 | #N/A | CRES | MD2 | 0 | GAMESA | S3800 | GE1 | 7.96 |  | 25.21 | 25.21 | 200.6716 | 610 |  | 500 |  | TG 4 phase I | I | 2003-03-11 | 2003-03-11 | STT |  | 82.14 |  | 82.14 |  |  | 1.3292 | 1.3292 |  |  |  |  | 409.3255 | 409.3255 |  |  |  |  | 12324.63 |  |  | 1 | [10 empty] | 2 |  |  | 33.212 | [5 empty] | 0.01232463 | #DIV/0! | 250 kN MTS, CRES | d | h | n |  |  | d, RT | OB_TG4_R006 | [11 empty] | GAM03-04, renamed to GEV207_S0400_0209, final rename 6 may 2005 | 1:25, 2/3 | one s.g. 6/350 LY41 HBM |  |  | 0.25
1128 | GEV207_S3800_0203 | 1009 | #N/A | CRES | MD2 | 0 | GAMESA | S3800 | GE1 | 7.93 |  | 25.08 | 25.08 | 198.8844 | 610 |  | 500 |  | TG 4 phase I | I | 2003-03-11 | 2003-03-11 | STT |  | 74.23 |  | 74.23 |  |  | 1.2718 | 1.2718 |  |  |  |  | 373.2319 | 373.2319 |  |  |  |  | 11646.03 |  |  | 1 | [10 empty] | 2 |  |  | 32.048 | [5 empty] | 0.01164603 | #DIV/0! | 250 kN MTS, CRES | d | h | n |  |  | d, RT | OB_TG4_R006 | [11 empty] | GAM03-03, renamed to GEV207_S0400_0210, final rename 6 may 2005 | 1:25, 2/3 | one s.g. 6/350 LY41 HBM |  |  | 0.25
1129 | GEV207_S3800_0202 | 1009 | #N/A | CRES | MD2 | 0 | GAMESA | S3800 | GE1 | 7.832 |  | 25.41 | 25.41 | 199.01112 | 610 |  | 500 |  | TG 4 phase I | I | 2003-03-11 | 2003-03-11 | STT |  | 92.4 |  | 92.4 |  |  | 1.5227 | 1.5227 |  |  |  |  | 464.2957 | 464.2957 |  |  |  |  | 14064.03 |  |  | 1 | [10 empty] | 2 |  |  | 33.013 | [5 empty] | 0.01406403 | #DIV/0! | 250 kN MTS, CRES | d | h | n |  |  | d, RT | OB_TG4_R006 | [11 empty] | GAM03-02, renamed to GEV207_S0400_0211, final rename 6 may 2005 | 1:25, 2/3 | one s.g. 6/350 LY41 HBM |  |  | 0.25
1130 | GEV207_S3800_0201 | 1009 | #N/A | CRES | MD2 | 0 | GAMESA | S3800 | GE1 | 7.854 |  | 25.25 | 25.25 | 198.3135 | 610 |  | 500 |  | TG 4 phase I | I | 2003-03-11 | 2003-03-11 | STT |  | 79.04 |  | 79.04 |  |  | 1.4448 | 1.4448 |  |  |  |  | 398.5609 | 398.5609 |  |  |  |  | 12800.23 |  |  | 1 | [10 empty] | 2 |  |  | 31.137 | [5 empty] | 0.01280023 | #DIV/0! | 250 kN MTS, CRES | d | h | n |  |  | d, RT | OB_TG4_R006 |  |  | x | [8 empty] | GAM03-01, renamed to GEV207_S0400_0212, final rename 6 may 2005 | 1:25, 2/3 | two s.g. 6/350 LY41 HBM |  |  | 0.25
1131 | GEV206_I0400_0031 | 105-106 | #N/A | RISØ | UD2 | 0 | LM | I0400 | GE1 | 3.72 |  | 12.15 | 12.15 | 45.198 | 76 |  |  |  | TG 3 phase I | I |  |  | Shear |  | 3.800478 |  | 3.800478 | 0 |  | 7.82 | 7.82 | [7 empty] | 7.183021 | 84.0851 | 4.989699 | #VALUE! |  |  | 1 |  |  |  | s | [6 empty] | 2 | [10 empty] | 25 kN Instron, RISØ | d |  |  |  |  | d, RT | OB_TG3_R009
1132 | GEV206_I0400_0032 | 105-106 | #N/A | RISØ | UD2 | 0 | LM | I0400 | GE1 | 3.74 |  | 12.2 | 12.20 | 45.628 | 76 |  |  |  | TG 3 phase I | I |  |  | Shear |  | 3.788078 |  | 3.788078 | 0 |  | 8.08 | 8.08 | [7 empty] | 7.257323 | 83.02092 | 4.968621 | #VALUE! |  |  | 1 |  |  |  | s | [6 empty] | 2 | [10 empty] | 25 kN Instron, RISØ | d |  |  |  |  | d, RT | OB_TG3_R009
1133 | GEV206_I0400_0033 | 105-106 | #N/A | RISØ | UD2 | 0 | LM | I0400 | GE1 | 3.74 |  | 12.2 | 12.20 | 45.628 | 76 |  |  |  | TG 3 phase I | I |  |  | Shear |  | 3.722514 |  | 3.722514 | 0 |  | 7.78 | 7.78 | [7 empty] | 7.184262 | 81.58398 | 5.334673 | #VALUE! |  |  | 1 |  |  |  | s | [6 empty] | 2 | [10 empty] | 25 kN Instron, RISØ | d |  |  |  |  | d, RT | OB_TG3_R009
1134 | GEV206_I0400_0034 | 105-106 | #N/A | RISØ | UD2 | 0 | LM | I0400 | GE1 | 3.69 |  | 12.15 | 12.15 | 44.8335 | 76 |  |  |  | TG 3 phase I | I |  |  | Shear |  | 3.777287 |  | 3.777287 | 0 |  | 7.67 | 7.67 | [7 empty] | 6.700432 | 84.25144 | 5.202819 | #VALUE! |  |  | 1 |  |  |  | s | [6 empty] | 2 | [10 empty] | 25 kN Instron, RISØ | d |  |  |  |  | d, RT | OB_TG3_R009
1135 | GEV206_I0400_0046 | 105-106 | #N/A | RISØ | UD2 | 0 | LM | I0400 | GE1 | 3.70 |  | 12.15 | 12.15 | 44.955 | 76 |  |  |  | TG 3 phase I | I |  |  | Shear |  | 3.469625 |  | 3.469625 | 0 |  | 7.97 | 7.97 | [7 empty] | 7.226066 | 77.17995 | 5.465742 | #VALUE! |  |  | 1 |  |  |  | s | [6 empty] | 2 | [10 empty] | 25 kN Instron, RISØ | d |  |  |  |  | d, RT | OB_TG3_R009
1136 | GEV206_I0400_0047 | 105-106 | #N/A | RISØ | UD2 | 0 | LM | I0400 | GE1 | 3.71 |  | 12.14 | 12.14 | 45.0394 | 76 |  |  |  | TG 3 phase I | I |  |  | Shear |  | 3.745913 |  | 3.745913 | 0 |  | 7.89 | 7.89 | [7 empty] | 4.554596 | 83.16969 | 5.622404 | #VALUE! |  |  | 1 |  |  |  | s | [6 empty] | 2 | [10 empty] | 25 kN Instron, RISØ | d |  |  |  |  | d, RT | OB_TG3_R009
1137 | GEV206_I0400_0048 | 105-106 | #N/A | RISØ | UD2 | 0 | LM | I0400 | GE1 | 3.62 |  | 12.15 | 12.15 | 43.983 | 76 |  |  |  | TG 3 phase I | I |  |  | Shear |  | 3.582541 |  | 3.582541 | 0 |  | 7.93 | 7.93 | [7 empty] | 7.211154 | 81.45287 | 5.507275 | #VALUE! |  |  | 1 |  |  |  | s | [6 empty] | 2 | [10 empty] | 25 kN Instron, RISØ | d |  |  |  |  | d, RT | OB_TG3_R009
1138 | GEV206_I0130_0002 | 114 | 53.15 | RISØ | UD2 | 30 | LM | I0130 | GE1 | 3.700 |  | 25.04 | 25.048 | 92.6776 | 300 |  | 150 |  | TG 3 phase I | I | 2003-11-07 | 2003-11-07 | STT |  | 4.437298 |  | 4.43505976 | 0 |  | 0.954 | 0.954 |  |  |  |  | 47.87 | 47.87 |  | 2.231597 | 47.87886 | 3.825775 | #DIV/0! |  |  | 1 | [10 empty] | 0.25 | [10 empty] | 50 kN Instron, RISØ | d | h |  |  |  | d, RT | OB_TG3_R010 | loading | [15 empty] | 0.25
1139 | GEV206_I0130_0003 | 114 | 53.15 | RISØ | UD2 | 30 | LM | I0130 | GE1 | 3.744 |  | 25.07 | 25.073 | 93.873312 | 300 |  | 150 |  | TG 3 phase I | I | 2003-11-07 | 2003-11-07 | STT |  | 4.561789 |  | 4.614955796 | 0 |  | 1.157 | 1.157 |  |  |  |  | 49.22 | 49.22 |  | 2.581965 | 48.59516 | 4.266262 | #DIV/0! |  |  | 1 | [10 empty] | 0.25 | [10 empty] | 50 kN Instron, RISØ | d | h |  |  |  | d, RT | OB_TG3_R010 | loading | [15 empty] | 0.25
1140 | GEV206_I0130_0004 | 114 | 53.15 | RISØ | UD2 | 30 | LM | I0130 | GE1 | 3.724 |  | 24.93 | 24.936 | 92.861664 | 300 |  | 150 |  | TG 3 phase I | I | 2003-11-10 | 2003-11-10 | STT |  | 4.58777 |  | 4.5906102 | 0 |  | 1.128 | 1.128 |  |  |  |  | 49.5 | 49.5 |  | 1.834762 | 49.40434 | 4.545198 | #DIV/0! |  |  | 1 | [10 empty] | 0.25 | [10 empty] | 50 kN Instron, RISØ | d | h |  |  |  | d, RT | OB_TG3_R010 | loading-unloading | [8 empty] | x | [6 empty] | 0.25
1141 | GEV206_I0130_0005 | 114 | 53.15 | RISØ | UD2 | 30 | LM | I0130 | GE1 | 3.746 |  | 25.08 | 25.080 | 93.94968 | 300 |  | 150 |  | TG 3 phase I | I | 2003-11-10 | 2003-11-10 | STT |  | 4.696023 |  | 4.752805464 | 0 |  | 1.308 | 1.308 |  |  |  |  | 50.67 | 50.67 |  | 2.042588 | 49.98445 | 5.007302 | #DIV/0! |  |  | 1 | [10 empty] | 0.25 | [10 empty] | 50 kN Instron, RISØ | d | h |  |  |  | d, RT | OB_TG3_R010 | loading-unloading | [8 empty] | x | [6 empty] | 0.25
1142 | GEV206_I0130_0006 | 114 | 53.15 | RISØ | UD2 | 30 | LM | I0130 | GE1 | 3.756 |  | 25.9 | 25.908 | 97.310448 | 300 |  | 150 |  | TG 3 phase I | I | 2003-11-10 | 2003-11-10 | STT |  | 4.662464 |  | 4.92132375 | 0 |  | 1.888 | 1.888 |  |  |  |  | 50.67 | 50.67 |  | 2.058516 | 47.9133 | 4.412839 | #DIV/0! |  |  | 1 | [10 empty] | 0.25 | [10 empty] | 50 kN Instron, RISØ | d | h |  |  |  | d, RT | OB_TG3_R010 | loading-unloading | [8 empty] | x | [6 empty] | 0.25
1143 | GEV206_I0130_0007 | 114 | 53.15 | RISØ | UD2 | 30 | LM | I0130 | GE1 | 3.786 |  | 25.04 | 25.048 | 94.831728 | 300 |  | 150 |  | TG 3 phase I | I | 2003-11-10 | 2003-11-10 | STT |  | 4.704683 |  | 4.804494912 | 0 |  | 1.362 | 1.362 |  |  |  |  | 50.76 | 50.76 |  | 1.803321 | 49.61085 | 4.598931 | #DIV/0! |  |  | 1 | [10 empty] | 0.25 | [10 empty] | 50 kN Instron, RISØ | d | h |  |  |  | d, RT | OB_TG3_R010 | loading-unloading | [8 empty] | x | [6 empty] | 0.25
1144 | GEV206_R0300_0309 | 50 | 53.08813 | VUB | UD2 | 0 | LM | R0300 | GE1 | 3.73 |  | 25.44 | 25.44 | 94.8912 | 145 |  | 35 |  | TG 3 phase I | I | 2003-10-20 | 2003-10-24 | CA | -1 | 17 |  |  | 17 |  | 0.5310439 |  | 0.5310439 |  |  |  | 179.1525 |  | 179.1525 |  |  |  | #VALUE! |  |  | 1457815 |  | 3 |  | t | [7 empty] | 4.33 |  | 35.81304 | 35.65571 | [6 empty] | 100 kN MTS, VUB | l | h | n | 26.5 |  | d, RT | [14 empty] | Instron ext, 12.5 mm gauge length, 2.5 mm range |  |  | 93.52162
1145 | GEV206_R0300_0305 | 50 | 53.08813 | VUB | UD2 | 0 | LM | R0300 | GE1 | 3.646667 |  | 25.44333 | 25.44333 | 92.78336 | 145 |  | 35 |  | TG 3 phase I | I | 2003-10-24 | 2003-10-24 | CA | 0.1 | 45 |  |  | 45 |  | 1.393942 |  | 1.393942 |  |  |  | 485.0008 |  | 485.0008 |  |  |  | #VALUE! |  |  | 5285 |  | 1b |  | t | [7 empty] | 2.16 |  | 35.58212 | [7 empty] | 100 kN MTS, VUB | l | h | n | 26.8 |  | d, RT | [14 empty] | Instron ext, 12.5 mm gauge length, 2.5 mm range |  |  | 0.6796553
1146 | GEV206_R0300_0307 | 50 | 53.08813 | VUB | UD2 | 0 | LM | R0300 | GE1 | 3.74 |  | 25.39333 | 25.39333 | 94.97107 | 145 |  | 35 |  | TG 3 phase I | I | 2003-10-26 | 2003-10-26 | CA | 0.1 | 55 |  |  | 55 |  | 1.623155 |  | 1.623155 |  |  |  | 579.1237 |  | 579.1237 |  |  |  | #VALUE! |  |  | 1213 |  | 1 |  | t | [7 empty] | 1.5 |  | 36.84448 | [7 empty] | 100 kN MTS, VUB | l | h | n | 26.3 |  | d, RT | [14 empty] | Instron ext, 12.5 mm gauge length, 2.5 mm range |  |  | 0.2246296
1147 | GEV206_R0300_0308 | 50 | 53.08813 | VUB | UD2 | 0 | LM | R0300 | GE1 | 3.75 |  | 25.45333 | 25.45333 | 95.45 | 145 |  | 35 |  | TG 3 phase I | I | 2003-10-26 | 2003-10-27 | CA | 0.1 | 35 |  |  | 35 | [7 empty] | 366.6841 |  | 366.6841 |  |  |  | #VALUE! |  |  | 55253 |  | 2 |  | t | [7 empty] | 3.57 | [9 empty] | 100 kN MTS, VUB | l | h | n | 25.3 |  | d, RT | [14 empty] | Instron ext, 12.5 mm gauge length, 2.5 mm range |  |  | 4.299175
1148 | GEV206_R0300_0299 | 50 | 53.08813 | VUB | UD2 | 0 | LM | R0300 | GE1 | 3.753333 |  | 25.51 | 25.51 | 95.74753 | 145 |  | 35 |  | TG 3 phase I | I | 2003-10-27 | 2003-10-28 | CA | 0.1 | 25 |  |  | 25 |  | 0.7759895 |  | 0.7759895 |  |  |  | 261.1033 |  | 261.1033 |  |  |  | #VALUE! |  |  | 330217 |  | 3 |  | t | [7 empty] | 5 |  | 35.59835 | [7 empty] | 100 kN MTS, VUB | l | h | n | 25 |  | d, RT | [14 empty] | Instron ext, 12.5 mm gauge length, 2.5 mm range |  |  | 18.34539
1149 | GEV206_R0300_0298 | 50 | 53.08813 | VUB | UD2 | 0 | LM | R0300 | GE1 | 3.72 |  | 25.48333 | 25.48333 | 94.798 | 145 |  | 35 |  | TG 3 phase I | I | 2003-10-29 | 2003-10-30 | CA | 0.1 | 20 |  |  | 20 |  | 0.635553 |  | 0.635553 |  |  |  | 210.9749 |  | 210.9749 |  |  |  | #VALUE! |  |  | 185426 |  | 4 |  | t | [7 empty] | 5 |  | 36.36319 | [7 empty] | 100 kN MTS, VUB | l | h | n | 23 |  | d, RT | [14 empty] | Instron ext, 12.5 mm gauge length, 2.5 mm range |  |  | 10.30144
1150 | GEV206_R0300_0292 | 49 | 53.53913 | VUB | UD2 | 0 | LM | R0300 | GE1 | 3.786667 |  | 25.56 | 25.56 | 96.7872 | 145 |  | 35 |  | TG 3 phase I | I | 2003-10-30 | 2003-10-31 | CA | 10 | -20 |  |  | -20 |  | -0.6557312 |  | -0.6557312 |  |  |  | -206.6389 |  | -206.6389 |  |  |  | #VALUE! |  |  | 248843 |  | 0 |  | c | [7 empty] | 5 |  |  | 35.21563 | [6 empty] | 100 kN MTS, VUB | l | h | n | 23.3 |  | d, RT | [14 empty] | Instron ext, 12.5 mm gauge length, 2.5 mm range |  |  | 13.82461
1151 | GEV206_R0300_0294 | 50 | 53.08813 | VUB | UD2 | 0 | LM | R0300 | GE1 | 3.7 |  | 25.53333 | 25.53333 | 94.47333 | 145 |  | 35 |  | TG 3 phase I | I | 2003-10-31 | 2003-10-31 | CA | 10 | -40 |  |  | -40 |  | -1.380559 |  | -1.380559 |  |  |  | -423.3999 |  | -423.3999 |  |  |  | #VALUE! |  |  | 0.5 |  | 0 |  | c | [7 empty] | 2.73 |  |  | 36.70147 | [6 empty] | 100 kN MTS, VUB | l | h | n | 22.9 |  | d, RT | [14 empty] | Instron ext, 12.5 mm gauge length, 2.5 mm range |  |  | 5.087505e-05
1152 | GEV206_R0300_0295 | 50 | 53.08813 | VUB | UD2 | 0 | LM | R0300 | GE1 | 3.77 |  | 25.21667 | 25.21667 | 95.06683 | 145 |  | 35 |  | TG 3 phase I | I | 2003-10-31 | 2003-11-03 | CA | 10 | -30 |  |  | -30 |  | -0.9657319 |  | -0.9657319 |  |  |  | -315.5675 |  | -315.5675 |  |  |  | #VALUE! |  |  | 613515 |  | 0 |  | c | [7 empty] | 3.57 |  |  | 35.93948 | [6 empty] | 100 kN MTS, VUB | l | h | n | 26 |  | d, RT | [14 empty] | Instron ext, 12.5 mm gauge length, 2.5 mm range |  |  | 47.73693
1153 | GEV206_R0300_0296 | 50 | 53.08813 | VUB | UD2 | 0 | LM | R0300 | GE1 | 3.746667 |  | 25.49 | 25.49 | 95.50253 | 145 |  | 35 |  | TG 3 phase I | I | 2003-11-03 | 2003-11-05 | CA | 10 | -35 |  |  | -35 |  | -1.117949 |  | -1.117949 |  |  |  | -366.4824 |  | -366.4824 |  |  |  | #VALUE! |  |  | 451169 |  | 0 |  | c | [7 empty] | 3.57 |  |  | 35.6176 | [6 empty] | 100 kN MTS, VUB | l | h | n | 27.6 |  | d, RT | [14 empty] | Instron ext, 12.5 mm gauge length, 2.5 mm range |  |  | 35.10496
1154 | GEV206_R0300_0290 | 49 | 53.53913 | VUB | UD2 | 0 | LM | R0300 | GE1 | 3.756667 |  | 25.46333 | 25.46333 | 95.65726 | 145 |  | 35 |  | TG 3 phase I | I | 2003-12-11 | 2003-12-11 | CA | 10 | -40 |  |  | -40 |  | -1.665892 |  | -1.665892 |  |  |  | -418.1596 |  | -418.1596 |  |  |  | #VALUE! |  |  | 4 |  | 0 |  | c | [7 empty] | 2.73 |  |  | 34.21193 | [6 empty] | 100 kN MTS, VUB | l | h | n | 21.5 |  | d, RT | [14 empty] | Instron ext, 12.5 mm gauge length, 2.5 mm range |  |  | 0.0004070004
1155 | GEV206_R0300_0287 | 49 | 53.53913 | VUB | UD2 | 0 | LM | R0300 | GE1 | 3.73 |  | 25.55 | 25.55 | 95.3015 | 145 |  | 35 |  | TG 3 phase I | I | 2003-12-11 | 2003-11-15 | CA | 10 | -25 |  |  | -25 |  | -0.785572 |  | -0.785572 |  |  |  | -262.3254 |  | -262.3254 |  |  |  | #VALUE! |  |  | 1310500 |  | 0 |  |  | y | [6 empty] | 5 |  |  | 36.04992 | [6 empty] | 100 kN MTS, VUB | l | h | n | 25.5 |  | d, RT | [14 empty] | Instron ext, 12.5 mm gauge length, 2.5 mm range |  |  | 72.80556
1156 | GEV206_R0300_0218 | 42 | 52.5516 | VUB | UD2 | 0 | LM | R0300 | GE1 | 3.73 |  | 24.71333 | 24.71333 | 92.18073 | 145 |  | 35 |  | TG 1 phase I | I | 2003-06-26 | 2003-06-26 | CA | -1 | 20 |  |  | 20 |  | 0.6016735 |  | 0.6016735 |  |  |  | 216.9651 |  | 216.9651 |  |  |  | #VALUE! |  |  | 20937 |  | 0 |  | t | [7 empty] | 5 |  | 36.54407 | 36.50117 | [6 empty] | 100 kN MTS, VUB | l | h | n |  |  | d, RT | [14 empty] | Instron ext, 12.5 mm gauge length, 2.5 mm range |  |  | 1.163167
1157 | GEV206_R0300_0114 | 25 | 50.80564 | DLR | UD2 | 0 | LM | R0300 | GE1 | 3.85 |  | 24.55 | 24.55 | 94.5175 | 145 |  | 35 |  | TG 1 phase I | BM | 2003-07-30 | 2003-08-01 | CA | -1 | 17.01 |  |  | 17.01 |  | 0.4823181 |  | 0.4823181 |  |  |  | 179.9667 |  | 179.9667 |  |  |  | #VALUE! |  |  | 682835 |  | 3 |  | t | [7 empty] | 4.32 |  | 38.14735 | 38.05195 | [6 empty] | 200 kN HUN, DLR | l | m | n |  | fan | d, RT | OB_TG1_R006 | [16 empty] | 43.90657
1158 | GEV206_R0300_0115 | 25 | 50.80564 | DLR | UD2 | 0 | LM | R0300 | GE1 | 3.75 |  | 24.71 | 24.71 | 92.6625 | 145 |  | 35 |  | TG 1 phase I | BM | 2003-07-25 | 2003-07-28 | CA | -1 | 16.68 |  |  | 16.68 |  | 0.4850281 |  | 0.4850281 |  |  |  | 180.0081 |  | 180.0081 |  |  |  | #VALUE! |  |  | 675361 |  | 3 |  | t | [7 empty] | 4.32 |  | 37.77324 | 38.23176 | [6 empty] | 200 kN HUN, DLR | l | m | n |  | fan | d, RT | OB_TG1_R006 | [16 empty] | 43.42599
1159 | GEV206_R0300_0116 | 25 | 50.80564 | DLR | UD2 | 0 | LM | R0300 | GE1 | 3.77 |  | 24.71 | 24.71 | 93.1567 | 145 |  | 35 |  | TG 1 phase I | BM | 2003-07-28 | 2003-07-30 | CA | -1 | 16.77 |  |  | 16.77 |  | 0.4956505 |  | 0.4956505 |  |  |  | 180.0193 |  | 180.0193 |  |  |  | #VALUE! |  |  | 658702 |  | 3 |  | t | [7 empty] | 4.32 |  | 37.43567 | 37.00646 | [6 empty] | 200 kN HUN, DLR | l | m | n |  | fan | d, RT | OB_TG1_R006 | [16 empty] | 42.35481
1160 | GEV206_R0300_0117 | 25 | 50.80564 | DLR | UD2 | 0 | LM | R0300 | GE1 | 3.8 |  | 24.59 | 24.59 | 93.442 | 145 |  | 35 |  | TG 1 phase I | BM | 2003-07-24 | 2003-07-24 | CA | -1 | 28.03 |  |  | 28.03 |  | 0.8105855 |  | 0.8105855 |  |  |  | 299.9722 |  | 299.9722 |  |  |  | #VALUE! |  |  | 6753 |  | 0 |  | t | [7 empty] | 1.52 |  | 37.72151 | 37.81821 | [6 empty] | 200 kN HUN, DLR | l | m | n |  | fan | d, RT | OB_TG1_R006 | [16 empty] | 1.234101
1161 | GEV206_R0300_0118 | 25 | 50.80564 | DLR | UD2 | 0 | LM | R0300 | GE1 | 3.88 |  | 24.59 | 24.59 | 95.4092 | 145 |  | 35 |  | TG 1 phase I | BM | 2003-07-23 | 2003-07-23 | CA | -1 | 24.81 |  |  | 24.81 |  | 0.7095694 |  | 0.7095694 |  |  |  | 260.0378 |  | 260.0378 |  |  |  | #VALUE! |  |  | 25565 |  | 2 |  | t | [7 empty] | 2 |  | 37.28012 | 37.266 | [6 empty] | 200 kN HUN, DLR | l | m | n | 33.17438 | fan | d, RT | OB_TG1_R006 | [16 empty] | 3.550694
1162 | GEV206_R0300_0119 | 25 | 50.80564 | DLR | UD2 | 0 | LM | R0300 | GE1 | 3.95 |  | 24.67 | 24.67 | 97.4465 | 145 |  | 35 |  | TG 1 phase I | BM | 2003-07-23 | 2003-07-24 | CA | -1 | 20.49 |  |  | 20.49 |  | 0.5882554 |  | 0.5882554 |  |  |  | 210.2692 |  | 210.2692 |  |  |  | #VALUE! |  |  | 135051 |  | 0 |  | t | [7 empty] | 3.125 |  | 36.34341 | 36.37752 | [6 empty] | 200 kN HUN, DLR | l | m | n |  | fan | d, RT | OB_TG1_R006 | [16 empty] | 12.00453
1163 | GEV206_R0300_0120 | 25 | 50.80564 | DLR | UD2 | 0 | LM | R0300 | GE1 | 3.86 |  | 24.77 | 24.77 | 95.6122 | 145 |  | 35 |  | TG 1 phase I | BM | 2003-07-25 | 2003-07-25 | CA | -1 | 24.86 |  |  | 24.86 |  | 0.6974556 |  | 0.6974556 |  |  |  | 260.0087 |  | 260.0087 |  |  |  | #VALUE! |  |  | 40605 |  | 2 |  | t | [7 empty] | 2 |  | 38.0279 | 38.07344 | [6 empty] | 200 kN HUN, DLR | l | m | n |  | fan | d, RT | OB_TG1_R006 | [16 empty] | 5.639583
1164 | GEV206_R0300_0121 | 25 | 50.80564 | DLR | UD2 | 0 | LM | R0300 | GE1 | 3.82 |  | 24.68 | 24.68 | 94.2776 | 145 |  | 35 |  | TG 1 phase I | BM | 2003-07-22 | 2003-07-23 | CA | -1 | 19.8 |  |  | 19.8 |  | 0.5688027 |  | 0.5688027 |  |  |  | 210.0181 |  | 210.0181 |  |  |  | #VALUE! |  |  | 214983 |  | 0 |  | t | [7 empty] | 3.125 |  | 37.56431 | 37.67058 | [6 empty] | 200 kN HUN, DLR | l | m | n | 31.85217 | fan | d, RT | OB_TG1_R006 | [16 empty] | 19.1096
1165 | GEV206_R0300_0122 | 25 | 50.80564 | DLR | UD2 | 0 | LM | R0300 | GE1 | 3.86 |  | 24.84 | 24.84 | 95.8824 | 145 |  | 35 |  | TG 1 phase I | BM | 2003-07-24 | 2003-07-25 | CA | -1 | 20.14 |  |  | 20.14 |  | 0.5683581 |  | 0.5683581 |  |  |  | 210.049 |  | 210.049 |  |  |  | #VALUE! |  |  | 167968 |  | 0 |  | t | [7 empty] | 3.125 |  | 37.46321 | 37.50658 | [6 empty] | 200 kN HUN, DLR | l | m | n |  | fan | d, RT | OB_TG1_R006 | [16 empty] | 14.93049
1166 | GEV206_R0300_0123 | 25 | 50.80564 | DLR | UD2 | 0 | LM | R0300 | GE1 | 3.85 |  | 24.62 | 24.62 | 94.787 | 145 |  | 35 |  | TG 1 phase I | BM | 2003-07-22 | 2003-07-22 | CA | -1 | 24.64 |  |  | 24.64 |  | 0.714317 |  | 0.714317 |  |  |  | 259.9513 |  | 259.9513 |  |  |  | #VALUE! |  |  | 30712 |  | 2 |  | t | [7 empty] | 2 |  | 37.23153 | 37.31722 | [6 empty] | 200 kN HUN, DLR | l | m | n | 33.10096 | fan | d, RT | OB_TG1_R006 | [16 empty] | 4.265556
1167 | GEV206_D0200_0004 | 72 | 52.97054 | RISØ | UD2 | 0 | LM | D0200 | GE1 | 3.67 |  | 24.89 | 24.89 | 91.3463 | 280 |  | 80 | 187.5 | TG 3 phase I | I |  |  | CA | 0.1 | 17.8125285 |  |  | 17.8125285 |  | 0.5 |  | 0.5 |  |  |  | 195 | [5 empty] | #VALUE! |  |  | 0 |  | 0 | [9 empty] | 10 |  |  | 39 | [6 empty] | 250 kN Instron, RISØ | d | h |  |  |  | d, RT | OB_TG3_R012 | [11 empty] | GEV206 |  |  |  |  | 0
1168 | GEV206_D0200_0005 | 72 | 52.97054 | RISØ | UD2 | 0 | LM | D0200 | GE1 | 3.72 |  | 24.85 | 24.85 | 92.442 | 280 |  | 80 | 187.5 | TG 3 phase I | I | 2003-10-31 |  | CA | 0.1 | 20.00906 |  |  | 20.00906 |  | 0.5296059 |  | 0.55 |  |  |  | 216.4499 | [5 empty] | #VALUE! |  |  | 1965500 |  | 4 | [9 empty] | 8.3 |  |  | 40 | 40.87 | [5 empty] | 250 kN Instron, RISØ | d | h |  |  |  | d, RT | OB_TG3_R012 | [11 empty] | GEV206 |  |  |  |  | 65.77979
1169 | GEV206_D0200_0006 | 72 | 52.97054 | RISØ | UD2 | 0 | LM | D0200 | GE1 | 3.73 |  | 24.86 | 24.86 | 92.7278 | 280 |  | 80 | 187.5 | TG 3 phase I | I | 2003-10-24 |  | CA | 0.1 | 21.98803 |  |  | 21.98803 |  | 0.6243402 |  | 0.6 |  |  |  | 237.1244 | [5 empty] | #VALUE! |  |  | 517120 |  | 4 | [9 empty] | 6.8 |  |  | 39.6 | 37.98 | [5 empty] | 250 kN Instron, RISØ | d | h |  |  |  | d, RT | OB_TG3_R012 | [11 empty] | GEV206 |  |  |  |  | 21.12418
1170 | GEV206_D0200_0007 | 72 | 52.97054 | RISØ | UD2 | 0 | LM | D0200 | GE1 | 3.84 |  | 24.86 | 24.86 | 95.4624 | 280 |  | 80 | 187.5 | TG 3 phase I | I |  |  | CA | 0.1 | 24.2474496 |  |  | 24.2474496 |  | 0.65 |  | 0.65 |  |  |  | 254 | [5 empty] | #VALUE! |  |  | 0 |  | 3 | [9 empty] | 5.9 |  |  | 39 | [6 empty] | 250 kN Instron, RISØ | d | h |  |  |  | d, RT | OB_TG3_R012 | [11 empty] | GEV206 |  |  |  |  | 0
1171 | GEV206_D0200_0008 | 73 | 53.6201 | RISØ | UD2 | 0 | LM | D0200 | GE1 | 3.7 |  | 24.83 | 24.83 | 91.871 | 280 |  | 80 | 187.5 | TG 3 phase I | I | 2003-10-24 |  | CA | 0.1 | 25.28459 |  |  | 25.28459 |  | 0.6920252 |  | 0.7 |  |  |  | 275.2184 | [5 empty] | #VALUE! |  |  | 153660 |  | 3 | [9 empty] | 5 |  |  | 39.75 | 39.77 | [5 empty] | 250 kN Instron, RISØ | d | h |  |  |  | d, RT | OB_TG3_R012 | [11 empty] | GEV206 |  |  |  |  | 8.536667
1172 | GEV206_D0200_0009 | 73 | 53.6201 | RISØ | UD2 | 0 | LM | D0200 | GE1 | 3.75 |  | 24.93 | 24.93 | 93.4875 | 280 |  | 80 | 187.5 | TG 3 phase I | I |  |  | CA | 0.1 | 27.3918375 |  |  | 27.3918375 |  | 0.75 |  | 0.75 |  |  |  | 293 | [5 empty] | #VALUE! |  |  | 0 |  | 3 | [9 empty] | 4.4 |  |  | 39 | [6 empty] | 250 kN Instron, RISØ | d | h |  |  |  | d, RT | OB_TG3_R012 | [11 empty] | GEV206 |  |  |  |  | 0
1173 | GEV206_D0200_0010 | 73 | 53.6201 | RISØ | UD2 | 0 | LM | D0200 | GE1 | 3.72 |  | 24.65 | 24.65 | 91.698 | 280 |  | 80 | 187.5 | TG 3 phase I | I | 2003-10-21 |  | CA | 0.1 | 28.79782 |  |  | 28.79782 |  | 0.7777383 |  | 0.8 |  |  |  | 314.0507 | [5 empty] | #VALUE! |  |  | 98160 |  | 3 | [9 empty] | 3.796256 |  |  | 40.13 | 40.38 | [5 empty] | 250 kN Instron, RISØ | d | h |  |  |  | d, RT | OB_TG3_R012 | [11 empty] | GEV206 |  |  |  |  | 7.182515
1174 | GEV206_D0200_0012 | 73 | 53.6201 | RISØ | UD2 | 0 | LM | D0200 | GE1 | 3.7 |  | 24.77 | 24.77 | 91.649 | 280 |  | 80 | 187.5 | TG 3 phase I | I | 2003-10-22 |  | CA | 0.1 | 32.16626 |  |  | 32.16626 |  | 0.8438862 |  | 0.9 |  |  |  | 350.9723 | [5 empty] | #VALUE! |  |  | 46580 |  | 0 | [9 empty] | 2.921611 |  |  | 41.2 | 41.59 | [5 empty] | 250 kN Instron, RISØ | d | h |  |  |  | d, RT | OB_TG3_R012 | [11 empty] | GEV206 |  |  |  |  | 4.428683
1175 | GEV206_D0200_0013 | 73 | 53.6201 | RISØ | UD2 | 0 | LM | D0200 | GE1 | 3.78 |  | 24.84 | 24.84 | 93.8952 | 280 |  | 80 | 187.5 | TG 3 phase I | I | 2003-10-23 |  | CA | 0.1 | 35.14044 |  |  | 35.14044 |  | 0.9455577 |  | 0.95 |  |  |  | 374.2517 | [5 empty] | #VALUE! |  |  | 19080 |  | 2 | [9 empty] | 2.700831 |  |  | 40 | 39.58 | [5 empty] | 250 kN Instron, RISØ | d | h |  |  |  | d, RT | OB_TG3_R012 | [11 empty] | GEV206 |  |  |  |  | 1.962359
1176 | GEV206_D0200_0014 | 73 | 53.6201 | RISØ | UD2 | 0 | LM | D0200 | GE1 | 3.6 |  | 24.76 | 24.76 | 89.136 | 280 |  | 80 | 187.5 | TG 3 phase I | I | 2004-01-13 |  | CA | 0.1 | 35.09156 |  |  | 35.09156 |  | 0.980537 |  | 1 |  |  |  | 393.6856 | [5 empty] | #VALUE! |  |  | 19260 |  | 2 | [9 empty] | 2.424167 |  |  | 40.22 | 40.15 | [5 empty] | 250 kN Instron, RISØ | d | h |  |  |  | d, RT | OB_TG3_R012 | [11 empty] | GEV206 |  |  |  |  | 2.206944
1177 | GEV206_D0200_0015 | 73 | 53.6201 | RISØ | UD2 | 0 | LM | D0200 | GE1 | 3.59 |  | 24.66 | 24.66 | 88.5294 | 280 |  | 80 | 187.5 | TG 3 phase I | I | 2003-10-23 |  | CA | 0.1 | 36.4626 |  |  | 36.4626 |  | 0.9924577 |  | 1.05 |  |  |  | 411.87 | [5 empty] | #VALUE! |  |  | 13460 |  | 2 | [9 empty] | 2.142849 |  |  | 41.27 | 41.5 | [5 empty] | 250 kN Instron, RISØ | d | h |  |  |  | d, RT | OB_TG3_R012 | [11 empty] | GEV206 |  |  |  |  | 1.744822
1178 | GEV206_D0200_0011 | 73 | 53.6201 | RISØ | UD2 | 0 | LM | D0200 | GE1 | 3.71 |  | 24.91 | 24.91 | 92.4161 | 280 |  | 80 | 187.5 | TG 3 phase I | I | 2004-11-24 |  | CA | 0.1 | 42.852 |  |  | 42.852 |  | 1.158634 |  | 1.15 |  |  |  | 463.6854 | [5 empty] | #VALUE! |  |  | 3800 |  | 1b | [9 empty] | 1.8431 |  |  | 39 | 40.02 | [5 empty] | 250 kN Instron, RISØ | d | h |  |  |  | d, RT | OB_TG3_R012 | [11 empty] | GEV206 |  |  |  |  | 0.5727066
1179 | GEV207_D0200_0006 | 76 | 51.50596 | RISØ | MD2 | 0 | LM | D0200 | GE1 | 6.7 |  | 24.9 | 24.9 | 166.83 | 280 |  | 80 | 187.5 | TG 3 phase I | I |  |  | CA | 0.1 | 26.85963 |  |  | 26.85963 |  | 0.6 |  | 0.6 |  |  |  | 161 | [5 empty] | #VALUE! |  |  | 10007650 |  | 4 |  |  | y | [6 empty] | 2.161607 |  | 4.626188 | 26.9 | [6 empty] | 250 kN Instron, RISØ | d | h |  |  |  | d, RT | OB_TG3_R013 | no data | x | [9 empty] | GEV207 |  |  |  |  | 1286.035
1180 | GEV207_D0200_0008 | 119 | 54.42 | RISØ | MD2 | 0 | LM | D0200 | GE1 | 6.42 |  | 25.1 | 25.1 | 161.142 | 280 |  | 80 | 187.5 | TG 3 phase I | I |  |  | CA | 0.1 | 37.6427712 |  |  | 37.6427712 |  | 0.8 |  | 0.8 |  |  |  | 233.6 | [5 empty] | #VALUE! |  |  | 317880 |  | 0 | [9 empty] | 4.171429 |  |  | 29.2 | 29.2 | [5 empty] | 250 kN Instron, RISØ | d | h |  |  |  | d, RT | OB_TG3_R013 | [11 empty] | GEV207 |  |  |  |  | 21.16781
1181 | GEV207_D0200_0009 | 119 | 54.42 | RISØ | MD2 | 0 | LM | D0200 | GE1 | 6.4 |  | 25.1 | 25.1 | 160.64 | 280 |  | 80 | 187.5 | TG 3 phase I | I |  |  | CA | 0.1 | 42.360768 |  |  | 42.360768 |  | 0.9 |  | 0.9 |  |  |  | 263.7 | [5 empty] | #VALUE! |  |  | 159000 |  | 2 | [9 empty] | 5.297545 |  |  | 29.3 | 29.3 | [5 empty] | 250 kN Instron, RISØ | d | h |  |  |  | d, RT | OB_TG3_R013 | [11 empty] | GEV207 |  |  |  |  | 8.337196
1182 | GEV207_D0200_0010 | 119 | 54.42 | RISØ | MD2 | 0 | LM | D0200 | GE1 | 6.41 |  | 24.9 | 24.9 | 159.609 | 280 |  | 80 | 187.5 | TG 3 phase I | I |  |  | CA | 0.1 | 47.084655 |  |  | 47.084655 |  | 1 |  | 1 |  |  |  | 295 | [5 empty] | #VALUE! |  |  | 49700 |  | 2 | [9 empty] | 6.584821 |  |  | 29.5 | 29.5 | [5 empty] | 250 kN Instron, RISØ | d | h |  |  |  | d, RT | OB_TG3_R013 | [11 empty] | GEV207 |  |  |  |  | 2.096573
1183 | GEV207_D0200_0011 | 119 | 54.42 | RISØ | MD2 | 0 | LM | D0200 | GE1 | 6.5 |  | 25.5 | 25.5 | 165.75 | 280 |  | 80 | 187.5 | TG 3 phase I | I |  |  | CA | 0.1 | 40.60875 |  |  | 40.60875 |  | 1.1 |  | 1.1 |  |  |  | 245 | [5 empty] | #VALUE! |  |  | 41000 |  | 0 | [9 empty] | 7.778571 |  |  | 28.8 | [6 empty] | 250 kN Instron, RISØ | d | h |  |  |  | d, RT | OB_TG3_R013 | no data | x | [9 empty] | GEV207 |  |  |  |  | 1.464136
1184 | GEV207_D0200_0012 | 119 | 54.42 | RISØ | MD2 | 0 | LM | D0200 | GE1 | 6.58 |  | 24.93 | 24.93 | 164.0394 | 280 |  | 80 | 187.5 | TG 3 phase I | I |  |  | CA | 0.1 | 56.57391 |  |  | 56.57391 |  | 1.2 |  | 1.2 |  |  |  | 344.88 | [5 empty] | #VALUE! |  |  | 16000 |  | 1b | [9 empty] | 9.237857 |  |  | 28.74 | 28.74 | [5 empty] | 250 kN Instron, RISØ | d | h |  |  |  | d, RT | OB_TG3_R013 | [11 empty] | GEV207 |  |  |  |  | 0.4811121
1185 | GEV207_D0200_0013 | 119 | 54.42 | RISØ | MD2 | 0 | LM | D0200 | GE1 | 6.46 |  | 24.8 | 24.8 | 160.208 | 280 |  | 80 | 187.5 | TG 3 phase I | I |  |  | CA | 0.1 | 62.8976608 |  |  | 62.8976608 |  | 1.3 |  | 1.3 |  |  |  | 392.6 | [5 empty] | #VALUE! |  |  | 9250 |  | 1 | [9 empty] | 11.39241 |  |  | 30.2 | 30.2 | [5 empty] | 250 kN Instron, RISØ | d | h |  |  |  | d, RT | OB_TG3_R013 | [11 empty] | GEV207 |  |  |  |  | 0.22554
1186 | GEV207_D0200_0014 | 119 | 54.42 | RISØ | MD2 | 0 | LM | D0200 | GE1 | 6.56 |  | 24.9 | 24.9 | 163.344 | 280 |  | 80 | 187.5 | TG 3 phase I | I |  |  | CA | 0.1 | 64.7168928 |  |  | 64.7168928 |  | 1.4 |  | 1.4 |  |  |  | 396.2 | [5 empty] | #VALUE! |  |  | 8500 |  | 1 | [9 empty] | 12.38125 |  |  | 28.3 | 28.3 | [5 empty] | 250 kN Instron, RISØ | d | h |  |  |  | d, RT | OB_TG3_R013 | [11 empty] | GEV207 |  |  |  |  | 0.1907005
1187 | GEV206_R0300_0348 | 53 | 53.39671 | WMC | UD2 | 0 | LM | R0300 | GE1 | 3.67 |  | 25.35 | 25.35 | 93.0345 | 145 |  | 35 |  | TG 1 phase I | I | 2003-07-09 | 2003-07-10 | CA | -1 | 25 |  |  | 25 |  | 0.65 |  | 0.65 |  |  |  | 268.7175 |  | 268.7175 |  |  |  | #VALUE! |  |  | 130393 |  | 2 |  |  | y | [5 empty] | 1 | 2 |  | 43.05 | 43.25 | [6 empty] | 100 kN Schenck, WMC | l | h |  | 30.7 |  | d, RT |  | Temperature measured using infrared sensor | [13 empty] | SG&EXT, M, C, BTB |  | 18.11014
1188 | GEV206_R0300_0349 | 53 | 53.39671 | WMC | UD2 | 0 | LM | R0300 | GE1 | 3.62 |  | 25.36 | 25.36 | 91.8032 | 145 |  | 35 |  | TG 1 phase I | I | 2003-07-10 | 2003-07-10 | CA | -1 | 32.33 |  |  | 32.33 |  | 0.875 |  | 0.875 |  |  |  | 352.1664 |  | 352.1664 |  |  |  | #VALUE! |  |  | 1941 |  | 1b | [8 empty] | 0.5 | 2 |  | 41.688 | 42.22 | [6 empty] | 100 kN Schenck, WMC | l | h |  | 30.5 | fan | d, RT |  | Temperature measured using infrared sensor | [13 empty] | SG&EXT, M, C, BTB |  | 0.2695833
1189 | GEV206_R0300_0350 | 53 | 53.39671 | WMC | UD2 | 0 | LM | R0300 | GE1 | 3.63 |  | 25.38 | 25.38 | 92.1294 | 145 |  | 35 |  | TG 1 phase I | I | 2003-07-10 | 2003-07-10 | CA | -1 | 32.33 |  |  | 32.33 |  | 0.8 |  | 0.8 |  |  |  | 350.9195 |  | 350.9195 |  |  |  | #VALUE! |  |  | 2237 |  | 1b |  | c | [6 empty] | 0.5 | 2 |  | 43.7 | 48.16 | [6 empty] | 100 kN Schenck, WMC | l | h |  | 31.7 | fan | d, RT |  | Temperature measured using infrared sensor | [13 empty] | SG&EXT, M, C, BTB |  | 0.3106944
1190 | GEV206_R0300_0351 | 53 | 53.39671 | WMC | UD2 | 0 | LM | R0300 | GE1 | 3.67 |  | 25.48 | 25.48 | 93.5116 | 145 |  | 35 |  | TG 1 phase I | I | 2003-07-11 | 2003-07-11 | CA | -1 | 32.33 |  |  | 32.33 |  | 0.8 |  | 0.8 |  |  |  | 345.7325 |  | 345.7325 |  |  |  | #VALUE! |  |  | 1673 |  | 1b |  | t | [6 empty] | 0.5 | 2 |  | 42.66 | 57.16 | [6 empty] | 100 kN Schenck, WMC | l | h |  | 29.2 | fan | d, RT |  | Temperature measured using infrared sensor, modulus measurements non-valid. |  | x | [11 empty] | SG&EXT, M, C, BTB |  | 0.2323611
1191 | GEV206_R0300_0352 | 53 | 53.39671 | WMC | UD2 | 0 | LM | R0300 | GE1 | 3.67 |  | 25.37 | 25.37 | 93.1079 | 145 |  | 35 |  | TG 1 phase I | I | 2003-07-11 | 2003-07-11 | CA | -1 | 32.33 |  |  | 32.33 |  | 0.8 |  | 0.8 |  |  |  | 347.2315 |  | 347.2315 |  |  |  | #VALUE! |  |  | 2005 |  | 1b |  | t | [6 empty] | 0.5 | 2 |  | 41.58 | 42.07 | [6 empty] | 100 kN Schenck, WMC | l | h |  | 30 | fan | d, RT | [17 empty] | 0.2784722
1192 | GEV207_R0400_0272 | 36 | 52.42024 | WMC | MD2 | 0 | LM | R0400 | GE1 | 6.55 |  | 25 | 25 | 163.75 | 150 |  |  |  | TG 1 phase I | I | 2003-06-13 | 2003-07-09 | CA | -1 | 17 |  |  | 17 |  | 0.35 |  | 0.35 |  |  |  | 103.8168 |  | 103.8168 |  |  |  | #VALUE! |  |  | 6728478 |  | 4 |  |  | y | [5 empty] | 0.5 | 5 |  | 29.94 | 30.55 | [6 empty] | 100 kN Schenck, WMC | l | h |  |  | fan | d, RT | [15 empty] | SG, M, C, BTB | 140 | 373.8043
1193 | GEV206_R0300_0076 | 1 | 53.31 | CRES | UD2 | 0 | LM | R0300 | GE1 | 3.78 |  | 25.3 | 25.3 | 95.634 | 145 |  |  |  | TG 1 phase I | BM | 2003-05-08 | 2003-05-08 | STC |  | -42.65 |  | -42.65 |  |  | -1.17 | -1.17 |  |  |  |  | -445.9711 | -445.9711 |  |  |  |  | -11565.64 |  |  | 1 | [10 empty] | 0.5 |  |  |  | 38.56 |  |  |  |  | #DIV/0! | -0.01156564 | 250 kN MTS, CRES | d | h | n |  |  | d, RT | OB_TG1_R007.pdf | 10% bending observed after 244MPa; great difference in E-measurement between the two back to back strain gauges; RH=35% |  |  | x | [7 empty] | GEV206 |  | two strain gauges type 6/350 LY41HBM |  |  | 0.25
1194 | GEV206_R0300_0077 | 1 | 53.31 | CRES | UD2 | 0 | LM | R0300 | GE1 | 3.71 |  | 25.3 | 25.3 | 93.863 | 145 |  |  |  | TG 1 phase I | BM | 2003-04-08 | 2003-04-08 | STT |  | 73.82 |  | 73.82 | [8 empty] | 786.4654 | 786.4654 |  |  |  |  | 19955.99 |  |  | 1 | [10 empty] | 0.5 |  |  | 39.41 | [5 empty] | 0.01995599 | #DIV/0! | 250 kN MTS, CRES | d | h | n |  |  | d, RT | OB_TG1_R007.pdf | failure near tab at center of specimen, long splitting of fibers; RH=35% | [10 empty] | GEV206 |  | two strain gauges type 6/350 LY41HBM |  |  | 0.25
1195 | GEV206_R0300_0081 | 1 | 53.31 | CRES | UD2 | 0 | LM | R0300 | GE1 | 3.747 |  | 25.3 | 25.3 | 94.7991 | 145 |  |  |  | TG 1 phase I | BM | 2003-09-02 | 2003-09-02 | STT |  | 77.59 |  | 77.59 | [8 empty] | 818.4677 | 818.4677 |  |  |  |  | 20792.82 |  |  | 1 | [10 empty] | 1 |  |  | 39.363 | [5 empty] | 0.02079282 | #DIV/0! | 250 kN MTS, CRES | d | h | n |  |  | d, RT | OB_TG1_R007.pdf | failure by fiber breakage and extensive splitting along the fibers; RH=32% | [10 empty] | GEV206 |  | two strain gauges type 6/350 LY41HBM |  |  | 0.25
1196 | GEV207_R0400_0082 | 14 | 53.03946 | CRES | MD2 | 0 | LM | R0400 | GE1 | 6.857 |  | 25.28 | 25.28 | 173.34496 | 150 |  |  |  | TG 1 phase I | BM | 2003-08-25 | 2003-08-25 | STT |  | 87.43 |  | 87.43 |  |  | 2.38 | 2.38 |  |  |  |  | 504.37 | 504.37 |  |  |  |  | 19206.78 |  |  | 1 | [10 empty] | 1 |  |  | 26.26 | [5 empty] | 0.01920678 | #DIV/0! | 250 kN MTS, CRES | d | h | n |  |  | d, RT | OB_TG1_R007.pdf | strains calculated from extrapolated gauge readings up to ca. 1.9%; RH=34% | [10 empty] | GEV207 |  | two strain gauges type 6/350 LY41HBM |  |  | 0.25
1197 | GEV207_R0400_0083 | 14 | 53.03946 | CRES | MD2 | 0 | LM | R0400 | GE1 | 6.773 |  | 25.26 | 25.26 | 171.08598 | 150 |  |  |  | TG 1 phase I | BM | 2003-05-08 | 2003-05-08 | STT |  | 86.94 |  | 86.94 |  |  | 2.42 | 2.42 |  |  |  |  | 508.1655 | 508.1655 |  |  |  |  | 18957.16 |  |  | 1 | [10 empty] | 1 |  |  | 26.806 | [5 empty] | 0.01895716 | #DIV/0! | 250 kN MTS, CRES | d | h | n |  |  | d, RT | OB_TG1_R007.pdf | strains calculated from extrapolated gauge readings up to ca. 1.9%; RH=35% | [10 empty] | GEV207 |  | two strain gauges type 6/350 LY41HBM |  |  | 0.25
1198 | GEV207_R0400_0084 | 14 | 53.03946 | CRES | MD2 | 0 | LM | R0400 | GE1 | 6.86 |  | 25.45 | 25.45 | 174.587 | 150 |  |  |  | TG 1 phase I | BM | 2003-08-25 | 2003-08-25 | STT |  | 89.83 |  | 89.83 |  |  | 2.42 | 2.42 |  |  |  |  | 514.5286 | 514.5286 |  |  |  |  | 19423.5 |  |  | 1 | [10 empty] | 1 |  |  | 26.49 | [5 empty] | 0.0194235 | #DIV/0! | 250 kN MTS, CRES | d | h | n |  |  | d, RT | OB_TG1_R007.pdf | strains calculated from extrapolated gauge readings up to ca. 1.9%; RH=36% | [10 empty] | GEV207 |  | two strain gauges type 6/350 LY41HBM |  |  | 0.25
1199 | GEV207_R0400_0085 | 14 | 53.03946 | CRES | MD2 | 0 | LM | R0400 | GE1 | 6.773 |  | 25.27 | 25.27 | 171.15371 | 150 |  |  |  | TG 1 phase I | BM | 2003-08-25 | 2003-08-25 | STT |  | 86.36 |  | 86.36 |  |  | 2.31 | 2.31 |  |  |  |  | 504.5757 | 504.5757 |  |  |  |  | 18919.22 |  |  | 1 | [10 empty] | 1 |  |  | 26.67 | [5 empty] | 0.01891922 | #DIV/0! | 250 kN MTS, CRES | d | h | n |  |  | d, RT | OB_TG1_R007.pdf | strains calculated from extrapolated gauge readings up to ca. 1.9%; RH=36% | [10 empty] | GEV207 |  | two strain gauges type 6/350 LY41HBM |  |  | 0.25
1200 | GEV207_R0400_0086 | 14 | 53.03946 | CRES | MD2 | 0 | LM | R0400 | GE1 | 6.84 |  | 25.26 | 25.26 | 172.7784 | 150 |  |  |  | TG 1 phase I | BM |  |  | STT |  | 90.19 |  | 90.19 |  |  | 2.34 | 2.34 |  |  |  |  | 521.9981 | 521.9981 |  |  |  |  | 19023.26 |  |  | 1 | [10 empty] | 1 |  |  | 27.44 | [5 empty] | 0.01902326 | #DIV/0! | 250 kN MTS, CRES | d | h | n |  |  | d, RT | OB_TG1_R007.pdf | strains calculated from extrapolated gauge readings up to ca. 1.9%; loading rate 0.004373 %/s; RH=37% | [10 empty] | GEV207 |  | two strain gauges type 6/350 LY41HBM |  |  | 0.25
1201 | GEV207_R0400_0087 | 14 | 53.03946 | CRES | MD2 | 0 | LM | R0400 | GE1 | 6.787 |  | 25.18 | 25.18 | 170.89666 | 150 |  |  |  | TG 1 phase I | BM | 2003-09-24 | 2003-09-24 | STC |  | -68.83 |  | -68.83 |  |  | -1.65 | -1.65 |  |  |  |  | -402.758 | -402.758 |  |  |  |  | -14520.08 |  |  | 1 | [10 empty] | 1 |  |  |  | 27.738 |  |  |  |  | #DIV/0! | -0.01452008 | 250 kN MTS, CRES | d | h | n |  |  | d, RT | OB_TG1_R007.pdf | loading rate 0.0168 %/s; RH=44% | [10 empty] | GEV207 |  | two strain gauges type 6/350 LY41HBM |  |  | 0.25
1202 | GEV207_R0400_0088 | 14 | 53.03946 | CRES | MD2 | 0 | LM | R0400 | GE1 | 6.702 |  | 25.3 | 25.3 | 169.5606 | 150 |  |  |  | TG 1 phase I | BM | 2003-09-24 | 2003-09-24 | STC |  | -72.79 |  | -72.79 |  |  | -1.81 | -1.81 |  |  |  |  | -429.286 | -429.286 |  |  |  |  | -15756.1 |  |  | 1 | [10 empty] | 1 |  |  |  | 27.2457 |  |  |  |  | #DIV/0! | -0.0157561 | 250 kN MTS, CRES | d | h | n |  |  | d, RT | OB_TG1_R007.pdf | loading rate 0.01715 %/s; RH=43% | [10 empty] | GEV207 |  | two strain gauges type 6/350 LY41HBM |  |  | 0.25
1203 | GEV207_R0400_0089 | 14 | 53.03946 | CRES | MD2 | 0 | LM | R0400 | GE1 | 6.802 |  | 25.24 | 25.24 | 171.68248 | 150 |  |  |  | TG 1 phase I | BM | 2003-11-06 | 2003-11-06 | STC |  | -77.33 |  | -77.33 |  |  | -1.82 | -1.82 |  |  |  |  | -450.4245 | -450.4245 |  |  |  |  | -16075.11 |  |  | 1 | [10 empty] | 1 |  |  |  | 28.02 |  |  |  |  | #DIV/0! | -0.01607511 | 250 kN MTS, CRES | d | h | n |  |  | d, RT | OB_TG1_R007.pdf | loading rate 0.0155 %/s; RH=54% | [10 empty] | GEV207 |  | two strain gauges type 6/350 LY41HBM |  |  | 0.25
1204 | GEV207_R0400_0090 | 14 | 53.03946 | CRES | MD2 | 0 | LM | R0400 | GE1 | 6.676 |  | 25.23 | 25.23 | 168.43548 | 150 |  |  |  | TG 1 phase I | BM | 2003-11-26 | 2003-11-26 | STC |  | -79.53 |  | -79.53 |  |  | -1.83 | -1.83 |  |  |  |  | -472.1689 | -472.1689 |  |  |  |  | -16527.32 |  |  | 1 | [10 empty] | 1 |  |  |  | 28.569 |  |  |  |  | #DIV/0! | -0.01652732 | 250 kN MTS, CRES | d | h | n |  |  | d, RT | OB_TG1_R007.pdf | loading rate 0.0161 %/s; RH=70% | [10 empty] | GEV207 |  | two strain gauges type 6/350 LY41HBM |  |  | 0.25
1205 | GEV207_R0400_0091 | 14 | 53.03946 | CRES | MD2 | 0 | LM | R0400 | GE1 | 6.742 |  | 25.2 | 25.2 | 169.8984 | 150 |  |  |  | TG 1 phase I | BM | 2003-11-06 | 2003-11-06 | STC |  | -83.51 |  | -83.51 |  |  | -1.77 | -1.77 |  |  |  |  | -491.5291 | -491.5291 |  |  |  |  | -17409.74 |  |  | 1 | [10 empty] | 1 |  |  |  | 28.233 |  |  |  |  | #DIV/0! | -0.01740974 | 250 kN MTS, CRES | d | h | n |  |  | d, RT | OB_TG1_R007.pdf | RH=53% | [10 empty] | GEV207 |  | two strain gauges type 6/350 LY41HBM |  |  | 0.25
1206 | GEV206_R0300_0078 | 1 | 53.31 | CRES | UD2 | 0 | LM | R0300 | GE1 | 3.713 |  | 25.25 | 25.25 | 93.75325 | 145 |  |  |  | BM | BM | 2003-08-26 | 2003-09-23 | CA | -1 | 25.15 |  |  | 25.15 |  | 0.7065 |  | 0.7065 |  |  |  | 268.2574 |  | 268.2574 |  |  |  | #VALUE! |  |  | 63605 |  | 2 |  | t | [7 empty] | 1 |  | 38.639 | 38.696 | [6 empty] | 250 kN MTS, CRES | l | h | n | 34.2 | y | d, RT | OB_TG1_R008.pdf | fatigue was stopped 3 times and specimen was left to relax (due to machine problems); Temperature Measured near the tab of the moving end of specimen |  |  |  |  | x | [5 empty] | GEV206 |  | two strain gauges type 6/350 LY41HBM |  |  | 17.66806
1207 | GEV206_R0300_0265 | 44 | 50.81756 | CRES | UD2 | 0 | LM | R0300 | GE1 | 3.664 |  | 24.794 | 24.794 | 90.845216 | 145 |  |  |  | BM | BM | 2003-11-03 | 2003-11-05 | CA | -1 | 20 |  |  | 20 |  | 0.5569 |  | 0.5569 |  |  |  | 220.1547 |  | 220.1547 |  |  |  | #VALUE! |  |  | 433521 |  | 0 |  | t | [7 empty] | 2.25 |  | 39.913 | 39.571 | [6 empty] | 250 kN MTS, CRES | l | h | n |  |  | d, RT | OB_TG1_R008.pdf | RH=57 - 74% | [10 empty] | GEV206 |  | two strain gauges type 6/350 LY41HBM |  |  | 53.52111
1208 | GEV206_R0300_0266 | 44 | 50.81756 | CRES | UD2 | 0 | LM | R0300 | GE1 | 3.728 |  | 24.798 | 24.798 | 92.446944 | 145 |  |  |  | BM | BM | 2003-11-11 | 2003-11-15 | CA | -1 | 17 |  |  | 17 |  | 0.4658 |  | 0.4658 |  |  |  | 183.8893 |  | 183.8893 |  |  |  | #VALUE! |  |  | 1502047 |  | 3 |  | t | [7 empty] | 4.32 |  | 39.586 | 39.623 | [6 empty] | 250 kN MTS, CRES | l | h | n |  |  | d, RT | OB_TG1_R008.pdf | RH=41 - 59% | [10 empty] | GEV206 |  | two strain gauges type 6/350 LY41HBM |  |  | 96.58224
1209 | GEV206_R0300_0267 | 44 | 50.81756 | CRES | UD2 | 0 | LM | R0300 | GE1 | 3.682 |  | 24.75 | 24.75 | 91.1295 | 145 |  |  |  | BM | BM | 2003-11-06 | 2003-11-09 | CA | -1 | 20 |  |  | 20 |  | 0.5513 |  | 0.5513 |  |  |  | 219.4679 |  | 219.4679 |  |  |  | #VALUE! |  |  | 479546 |  | 0 |  | t | [7 empty] | 2.25 |  | 40.238 | 40.291 | [6 empty] | 250 kN MTS, CRES | l | h | n |  |  | d, RT | OB_TG1_R008.pdf | RH=45 - 61% | [10 empty] | GEV206 |  | two strain gauges type 6/350 LY41HBM |  |  | 59.20321
1210 | GEV206_R0300_0268 | 44 | 50.81756 | CRES | UD2 | 0 | LM | R0300 | GE1 | 3.658 |  | 24.76 | 24.76 | 90.57208 | 145 |  |  |  | BM | BM | 2003-11-26 | 2003-11-27 | CA | -1 | 28 |  |  | 28 |  | 0.7732 |  | 0.7732 |  |  |  | 309.146 |  | 309.146 |  |  |  | #VALUE! |  |  | 41581 |  | 0 |  | t | [7 empty] | 0.9 |  | 40.419 | 40.267 | [6 empty] | 250 kN MTS, CRES | l | h | n |  |  | d, RT | OB_TG1_R008.pdf | test was interrupted due to electrical power failure; RH=68 - 76% | [10 empty] | GEV206 |  | two strain gauges type 6/350 LY41HBM |  |  | 12.83364
1211 | GEV206_R0300_0269 | 44 | 50.81756 | CRES | UD2 | 0 | LM | R0300 | GE1 | 3.826 |  | 24.82 | 24.82 | 94.96132 | 145 |  |  |  | TG 1 phase I | BM | 2003-11-26 | 2003-11-26 | STC |  | -51.85 |  | -51.85 | [8 empty] | -546.0118 | -546.0118 |  |  |  |  | #DIV/0! |  |  | 1 | [10 empty] | 1 | [10 empty] | 250 kN MTS, CRES | d | h | n |  |  | d, RT | OB_TG1_R007.pdf | RH=70% | [10 empty] | GEV206 |  | two strain gauges type 6/350 LY41HBM |  |  | 0.25
1212 | GEV206_R0300_0270 | 44 | 50.81756 | CRES | UD2 | 0 | LM | R0300 | GE1 | 3.732 |  | 24.804 | 24.804 | 92.568528 | 145 |  |  |  | BM | BM | 2003-10-01 | 2003-10-05 | CA | -1 | 17 |  |  | 17 |  | 0.4783 |  | 0.4783 |  |  |  | 183.6477 |  | 183.6477 |  |  |  | #VALUE! |  |  | 1063405 |  | 3 |  | t | [6 empty] | 1 | 3 |  | 39.289 | 39.204 | [6 empty] | 250 kN MTS, CRES | l | h | n |  |  | d, RT | OB_TG1_R008.pdf | RH=39 - 61% | [10 empty] | GEV206 |  | two strain gauges type 6/350 LY41HBM |  |  | 98.46343
1213 | GEV206_R0300_0271 | 44 | 50.81756 | CRES | UD2 | 0 | LM | R0300 | GE1 | 3.656 |  | 25.068 | 25.068 | 91.648608 | 145 |  |  |  | BM | BM | 2003-10-29 | 2003-11-01 | CA | -1 | 20 |  |  | 20 |  | 0.5668 |  | 0.5668 |  |  |  | 218.2248 |  | 218.2248 |  |  |  | #VALUE! |  |  | 422882 |  | 0 |  | t | [6 empty] | 1 | 2.25 |  | 38.927 | 38.669 | [6 empty] | 250 kN MTS, CRES | l | h | n |  |  | d, RT | OB_TG1_R008.pdf | test was interrupted due to electrical power failure; RH=37 - 78% | [10 empty] | GEV206 |  | two strain gauges type 6/350 LY41HBM |  |  | 52.20765
1214 | GEV206_R0300_0272 | 44 | 50.81756 | CRES | UD2 | 0 | LM | R0300 | GE1 | 3.722 |  | 24.776 | 24.776 | 92.216272 | 145 |  |  |  | BM | BM | 2003-09-25 | 2003-09-30 | CA | -1 | 17 |  |  | 17 |  | 0.4763 |  | 0.4763 |  |  |  | 184.3492 |  | 184.3492 |  |  |  | #VALUE! |  |  | 1307035 |  | 3 |  | t | [6 empty] | 1 | 3 |  | 38.823 | 38.727 | [6 empty] | 250 kN MTS, CRES | l | h | n |  |  | d, RT | OB_TG1_R008.pdf | RH=32 - 63% | [10 empty] | GEV206 |  | two strain gauges type 6/350 LY41HBM |  |  | 121.0218
1215 | GEV206_R0300_0273 | 44 | 50.81756 | CRES | UD2 | 0 | LM | R0300 | GE1 | 3.74 |  | 24.754 | 24.754 | 92.57996 | 145 |  |  |  | BM | BM | 2003-09-24 | 2003-09-25 | CA | -1 | 25 |  |  | 25 |  | 0.6995 |  | 0.6995 |  |  |  | 270.0368 |  | 270.0368 |  |  |  | #VALUE! |  |  | 62149 |  | 2 |  | t | [6 empty] | 1 | 1.2 |  | 39.248 | 39.266 | [6 empty] | 250 kN MTS, CRES | l | h | n |  |  | d, RT | OB_TG1_R008.pdf | RH=40 - 47 | [10 empty] | GEV206 |  | two strain gauges type 6/350 LY41HBM |  |  | 14.38634
1216 | GEV206_R0300_0274 | 44 | 50.81756 | CRES | UD2 | 0 | LM | R0300 | GE1 | 3.65 |  | 24.82 | 24.82 | 90.593 | 145 |  |  |  | BM | BM | 2003-09-23 | 2003-09-24 | CA | -1 | 25 |  |  | 25 |  | 0.7005 |  | 0.7005 |  |  |  | 275.9595 |  | 275.9595 |  |  |  | #VALUE! |  |  | 76709 |  | 2 |  | t | [6 empty] | 1 | 1.2 |  | 39.991 | 39.907 | [6 empty] | 250 kN MTS, CRES | l | h | n |  |  | d, RT | OB_TG1_R008.pdf | RH=40 - 52 | [10 empty] | GEV206 |  | two strain gauges type 6/350 LY41HBM |  |  | 17.75671
1217 | GEV206_R0300_0276 | 49 | 53.53913 | VUB | UD2 | 0 | LM | R0300 | GE1 | 3.733333 |  | 25.32333 | 25.32333 | 94.54044 | 145 |  |  |  | TG 5 phase I | I | 2003-10-26 | 2003-10-26 | STT |  | 78.93677 |  | 78.93677 |  |  | 2.22992 | 2.22992 |  |  |  | 0.3176651 | 834.9524 | 834.9524 |  |  |  |  | 21645.85 |  |  | 1 |  |  |  | t | [6 empty] | 0.25 |  |  | 38.57332 | [5 empty] | 0.02164585 | #DIV/0! | 100 kN Instron, VUB | d | m | n |  |  | d, RT | OB_TG3_R011 | static increasing test (loading-unloading-reloading) | [8 empty] | x | [6 empty] | 0.25
1218 | GEV206_R0300_0277 | 49 | 53.53913 | VUB | UD2 | 0 | LM | R0300 | GE1 | 3.74 |  | 25.39667 | 25.39667 | 94.98353 | 145 |  |  |  | TG 5 phase I | I | 2003-10-26 | 2003-10-26 | STT |  | 79.73633 |  | 79.73633 |  |  | 2.193712 | 2.193712 |  |  |  | 0.3053766 | 839.4753 | 839.4753 |  |  |  |  | 21468.09 |  |  | 1 |  |  |  | t | [6 empty] | 0.25 |  |  | 39.10339 | [5 empty] | 0.02146809 | #DIV/0! | 100 kN Instron, VUB | d | m | n |  |  | d, RT | OB_TG3_R011 | static increasing test (loading-unloading-reloading) | [8 empty] | x | [6 empty] | 0.25
1219 | GEV206_R0300_0278 | 49 | 53.53913 | VUB | UD2 | 0 | LM | R0300 | GE1 | 3.713333 |  | 25.41333 | 25.41333 | 94.36818 | 145 |  |  |  | TG 5 phase I | I | 2003-10-26 | 2003-10-26 | STT |  | 81.24084 |  | 81.24084 |  |  | 2.325661814 | 2.325661814 |  |  |  | 0.3375356 | 860.8924 | 860.8924 |  |  |  |  | 22359.57 |  |  | 1 |  |  |  | t | [6 empty] | 0.25 |  |  | 38.50219 | [5 empty] | 0.02235957 | #DIV/0! | 100 kN Instron, VUB | d | m | n |  |  | d, RT | OB_TG3_R011 | static increasing test (loading-unloading-reloading) | [8 empty] | x | [6 empty] | 0.25
1220 | GEV206_R0300_0280 | 49 | 53.53913 | VUB | UD2 | 0 | LM | R0300 | GE1 | 3.76 |  | 25.41333 | 25.41333 | 95.55413 | 145 |  |  |  | TG 5 phase I | I | 2003-10-26 | 2003-10-26 | STT |  | 80.30396 |  | 80.30396 |  |  | 2.253327 | 2.253327 |  |  |  | 0.3206078 | 840.4027 | 840.4027 |  |  |  |  | 21429.11 |  |  | 1 |  |  |  | t | [6 empty] | 0.25 |  |  | 39.21782 | [5 empty] | 0.02142911 | #DIV/0! | 100 kN Instron, VUB | d | m | n |  |  | d, RT | OB_TG3_R011 | static increasing test (loading-unloading-reloading) | [8 empty] | x | [6 empty] | 0.25
1221 | GEV206_R0300_0281 | 49 | 53.53913 | VUB | UD2 | 0 | LM | R0300 | GE1 | 3.723333 |  | 25.42333 | 25.42333 | 94.65954 | 145 |  |  |  | TG 5 phase I | I | 2003-10-26 | 2003-10-26 | STT |  | 78.71704 |  | 78.71704 |  |  | 2.258908 | 2.258908 |  |  |  | 0.3194642 | 831.5806 | 831.5806 |  |  |  |  | 21143.71 |  |  | 1 |  |  |  | t | [6 empty] | 0.25 |  |  | 39.32993 | [5 empty] | 0.02114371 | #DIV/0! | 100 kN Instron, VUB | d | m | n |  |  | d, RT | OB_TG3_R011 | static increasing test (loading-unloading-reloading) | [8 empty] | x | [6 empty] | 0.25
1222 | GEV206_R0300_0282 | 49 | 53.53913 | VUB | UD2 | 0 | LM | R0300 | GE1 | 3.726667 |  | 25.72 | 25.72 | 95.84987 | 145 |  |  |  | TG 5 phase I | I | 2003-10-26 | 2003-10-26 | STT |  | 79.14429 |  | 79.14429 |  |  | 2.350981 | 2.350981 |  |  |  | 0.2674783 | 825.711 | 825.711 |  | 2.246174 | 55.57152 | 8.954629 | 22686.08 |  |  | 1 |  |  |  | t | [6 empty] | 0.25 |  |  | 36.39726 | [5 empty] | 0.02268608 | #DIV/0! | 100 kN Instron, VUB | d | m | n |  |  | d, RT | OB_TG3_R011 | static increasing test (loading-unloading-reloading) | [8 empty] | x | [6 empty] | 0.25
1223 | GEV206_R0330_0012 | 41 | 51.61059 | VUB | UD2 | 30 | LM | R0330 | GE1 | 3.85 |  | 24.40333 | 24.40333 | 93.95283 | 145 |  |  |  | TG 3 phase I | I | 2003-07-10 | 2003-07-10 | STT |  | 12.05597 |  | 12.05597 |  |  | 2.317668 | 2.317668 |  |  |  |  | 128.3194 | 128.3194 |  | 2.179995 | 52.53628 | 8.173248 | #DIV/0! |  |  | 1 |  |  |  | t | [6 empty] | 1 | [10 empty] | 100 kN Instron, VUB | d | m | n |  |  | d, RT | OB_TG3_R011 | static increasing test (loading-unloading-reloading) | [8 empty] | x | [6 empty] | 0.25
1224 | GEV206_R0330_0013 | 41 | 51.61059 | VUB | UD2 | 30 | LM | R0330 | GE1 | 3.79 |  | 24.49333 | 24.49333 | 92.82973 | 145 |  |  |  | TG 3 phase I | I | 2003-07-10 | 2003-07-10 | STT |  | 11.26282 |  | 11.26282 |  |  | 2.387427 | 2.387427 |  |  |  |  | 121.3277 | 121.3277 |  | 2.378724 | 53.27682 | 6.135121 | #DIV/0! |  |  | 1 |  |  |  | t | [6 empty] | 1 | [10 empty] | 100 kN Instron, VUB | d | m | n |  |  | d, RT | OB_TG3_R011 | static increasing test (loading-unloading-reloading) | [8 empty] | x | [6 empty] | 0.25
1225 | GEV206_R0330_0014 | 41 | 51.61059 | VUB | UD2 | 30 | LM | R0330 | GE1 | 3.88 |  | 24.48 | 24.48 | 94.9824 | 145 |  |  |  | TG 3 phase I | I | 2003-07-10 | 2003-07-10 | STT |  | 11.6864 |  | 11.6864 |  |  | 2.386517 | 2.386517 |  |  |  |  | 123.0375 | 123.0375 |  | 2.343986 | 54.04263 | 7.911828 | #DIV/0! |  |  | 1 |  |  |  | t | [6 empty] | 1 | [10 empty] | 100 kN Instron, VUB | d | m | n |  |  | d, RT | OB_TG3_R011 | static increasing test (loading-unloading-reloading) | [8 empty] | x | [6 empty] | 0.25
1226 | GEV206_R0330_0015 | 41 | 51.61059 | VUB | UD2 | 30 | LM | R0330 | GE1 | 3.856667 |  | 24.49 | 24.49 | 94.44977 | 145 |  |  |  | TG 3 phase I | I | 2003-07-10 | 2003-07-10 | STT |  | 11.7981 |  | 11.7981 |  |  | 2.395924865 | 2.395924865 |  |  |  |  | 124.914 | 124.914 |  | 2.799587 | 51.39621 | 6.336473 | #DIV/0! |  |  | 1 |  |  |  | t | [6 empty] | 1 | [10 empty] | 100 kN Instron, VUB | d | m | n |  |  | d, RT | OB_TG3_R011 | static increasing test (loading-unloading-reloading) | [8 empty] | x | [6 empty] | 0.25
1227 | GEV206_R0330_0016 | 41 | 51.61059 | VUB | UD2 | 30 | LM | R0330 | GE1 | 3.846667 |  | 25.11 | 25.11 | 96.5898 | 145 |  |  |  | TG 3 phase I | I | 2003-07-10 | 2003-07-10 | STT |  | 11.47461 |  | 11.47461 |  |  | 2.652663 | 2.652663 |  |  |  |  | 118.7973 | 118.7973 |  | 1.801861 | 51.24291 | 7.203123 | #DIV/0! |  |  | 1 |  |  |  | t | [6 empty] | 1 | [10 empty] | 100 kN Instron, VUB | d | m | n |  |  | d, RT | OB_TG3_R011 | static increasing test (loading-unloading-reloading) | [8 empty] | x | [6 empty] | 0.25
1228 | GEV206_R0330_0017 | 41 | 51.61059 | VUB | UD2 | 30 | LM | R0330 | GE1 | 3.873333 |  | 24.27333 | 24.27333 | 94.01871 | 145 |  |  |  | TG 3 phase I | I | 2003-07-10 | 2003-07-10 | STT |  | 11.11511 |  | 11.11511 |  |  | 1.964131 | 1.964131 |  |  |  |  | 118.2223 | 118.2223 |  |  |  |  | #DIV/0! |  |  | 1 |  |  |  | t | [6 empty] | 1 | [10 empty] | 100 kN Instron, VUB | d | m | n |  |  | d, RT | OB_TG3_R011 | static increasing test (loading-unloading-reloading) | [8 empty] | x | [6 empty] | 0.25
1229 | GEV213_R0390_0119 | 108 | 56.66 | VUB | UD3 | 90 | LM | R0390 | GE1 | 6.196667 |  | 25.02667 | 25.02667 | 155.0819 | 145 |  |  |  | TG 3 phase I | I | 2003-12-08 | 2003-12-08 | STT |  | 9.138183594 |  | 9.138183594 |  |  | 0.4584117 | 0.4584117 |  |  |  | 0.1093155 | 58.92488 | 58.92488 |  |  |  |  | 4004.45 |  |  | 1 |  |  |  | t | [9 empty] | 14.71485 | [5 empty] | 0.00400445 | #DIV/0! | 100 kN Instron, VUB | d | m | n |  |  | d, RT | OB_TG3_R011 | static increasing test (loading-unloading-reloading) | [8 empty] | x | [6 empty] | 0.25
1230 | GEV213_R0390_0120 | 108 | 56.66 | VUB | UD3 | 90 | LM | R0390 | GE1 | 6.173333 |  | 25.15667 | 25.15667 | 155.3005 | 145 |  |  |  | TG 3 phase I | I | 2003-12-08 | 2003-12-08 | STT |  | 8.589477539 |  | 8.589477539 |  |  | 0.4263333109 | 0.4263333109 |  |  |  | 0.09976009 | 55.30876 | 55.30876 |  |  |  |  | 3636.021 |  |  | 1 |  |  |  | t | [9 empty] | 15.21134 | [5 empty] | 0.003636021 | #DIV/0! | 100 kN Instron, VUB | d | m | n |  |  | d, RT | OB_TG3_R011 | static increasing test (loading-unloading-reloading) | [8 empty] | x | [6 empty] | 0.25
1231 | GEV213_R0390_0121 | 108 | 56.66 | VUB | UD3 | 90 | LM | R0390 | GE1 | 6.213333 |  | 25.13667 | 25.13667 | 156.1825 | 145 |  |  |  | TG 3 phase I | I | 2003-12-08 | 2003-12-08 | STT |  | 8.959655762 |  | 8.959655762 |  |  | 0.4596084 | 0.4596084 |  |  |  | 0.10474 | 57.36658 | 57.36658 |  |  |  |  | 3841.203 |  |  | 1 |  |  |  | t | [9 empty] | 14.93454 | [5 empty] | 0.003841203 | #DIV/0! | 100 kN Instron, VUB | d | m | n |  |  | d, RT | OB_TG3_R011 | static increasing test (loading-unloading-reloading) | [8 empty] | x | [6 empty] | 0.25
1232 | GEV213_R0390_0122 | 108 | 56.66 | VUB | UD3 | 90 | LM | R0390 | GE1 | 6.286667 |  | 24.9 | 24.9 | 156.538 | 145 |  |  |  | TG 3 phase I | I | 2003-12-08 | 2003-12-08 | STT |  | 9.000549316 |  | 9.000549316 |  |  | 0.4636361249 | 0.4636361249 |  |  |  | 0.1126872 | 57.49754 | 57.49754 |  |  |  |  | 3968.505 |  |  | 1 |  |  |  | t | [9 empty] | 14.48846 | [5 empty] | 0.003968505 | #DIV/0! | 100 kN Instron, VUB | d | m | n |  |  | d, RT | OB_TG3_R011 | static increasing test (loading-unloading-reloading) | [8 empty] | x | [6 empty] | 0.25
1233 | GEV213_R0390_0124 | 108 | 56.66 | VUB | UD3 | 90 | LM | R0390 | GE1 | 6.163333 |  | 25.16333 | 25.16333 | 155.09 | 145 |  |  |  | TG 3 phase I | I | 2003-12-08 | 2003-12-08 | STT |  | 8.721313477 |  | 8.721313477 |  |  | 0.4243556663 | 0.4243556663 |  |  |  | 0.1060371 | 56.23388 | 56.23388 |  |  |  |  | 3729.261 |  |  | 1 |  |  |  | t | [9 empty] | 15.07909 | [5 empty] | 0.003729261 | #DIV/0! | 100 kN Instron, VUB | d | m | n |  |  | d, RT | OB_TG3_R011 | static increasing test (loading-unloading-reloading) | [8 empty] | x | [6 empty] | 0.25
1234 | GEV213_R0390_0125 | 108 | 56.66 | VUB | UD3 | 90 | LM | R0390 | GE1 | 6.28 |  | 25.18667 | 25.18667 | 158.1723 | 145 |  |  |  | TG 3 phase I | I | 2003-12-08 | 2003-12-08 | STT |  | 9.227905273 |  | 9.227905273 |  |  | 0.4652787022 | 0.4652787022 |  |  |  | 0.1107027 | 58.34085 | 58.34085 |  |  |  |  | 4029.223 |  |  | 1 |  |  |  | t | [9 empty] | 14.47943 | [5 empty] | 0.004029223 | #DIV/0! | 100 kN Instron, VUB | d | m | n |  |  | d, RT | OB_TG3_R011 | static increasing test (loading-unloading-reloading) | [8 empty] | x | [6 empty] | 0.25
1235 | GEV207_S0102_0001 | 124 | 49.66 | VUB | MD2 | 0 | LM | S0102 | GE1 | [5 empty] | 250 |  |  |  | TG 2 phase I | I | 2003-11-26 | 2003-11-26 | [19 empty] | #VALUE! |  |  | 1 | [27 empty] | d, RT |  | long, standard Optimat taps; MA1, static, not loaded to failure | x | [9 empty] | GEV 207 S0100-001 geometry 2
1236 | GEV207_S0102_0002 | 124 | 49.66 | VUB | MD2 | 0 | LM | S0102 | GE1 | [5 empty] | 250 |  |  |  | TG 2 phase I | I | 2003-12-08 | 2003-12-08 | MA1, STT |  | 54.70929 |  | 54.70929 |  | 14.21021 | 1.276495 | 1.276495 |  | 0.4489325618 | -0.5484121 | [7 empty] | #VALUE! |  |  | 1 |  |  |  | close to test area |  |  | 14.21021 | [14 empty] | 100 kN Biaxial set-up, VUB | l | m | n |  |  | d, RT | OB_TG2_R016_VUB | long, standard Optimat taps, Faxial/F90: 3,85/1 | [10 empty] | GEV 207 S0100-002 geometry 2
1237 | GEV207_S0102_0003 | 124 | 49.66 | VUB | MD2 | 0 | LM | S0102 | GE1 | [5 empty] | 250 |  |  |  | TG 2 phase I | I | 2003-12-09 | 2003-12-09 | MA1, STT |  | 63.61288 |  | 63.61288 |  | 16.52283 | 1.561787 | 1.561787 |  | 0.6278089 | -0.6079140994 | [7 empty] | #VALUE! |  |  | 1 |  |  |  | close to test area |  |  | 16.52283 | [14 empty] | 100 kN Biaxial set-up, VUB | l | m | n |  |  | d, RT | OB_TG2_R016_VUB | long, standard Optimat taps, Faxial/F90: 3,85/1 | [10 empty] | GEV 207 S0100-003 geometry 2
1238 | GEV207_S0102_0004 | 124 | 49.66 | VUB | MD2 | 0 | LM | S0102 | GE1 | [5 empty] | 250 |  |  |  | TG 2 phase I | I | 2003-12-09 | 2003-12-09 | MA1, STT |  | 55.01477 |  | 55.01477 |  | 14.28955 | 1.210383 | 1.210383 |  | 0.3357642 | -0.5098978 | [7 empty] | #VALUE! |  |  | 1 |  |  |  | close to test area |  |  | 14.28955 | [14 empty] | 100 kN Biaxial set-up, VUB | l | m | n |  |  | d, RT | OB_TG2_R016_VUB | long, standard Optimat taps, Faxial/F90: 3,85/1 | [10 empty] | GEV 207 S0100-004 geometry 2
1239 | GEV207_S0102_0005 | 124 | 49.66 | VUB | MD2 | 0 | LM | S0102 | GE1 | [5 empty] | 250 |  |  |  | TG 2 phase I | I | 2003-12-09 | 2003-12-09 | MA1, STT |  | 59.05769 |  | 59.05769 |  | 10.22644043 | 1.422612 | 1.422612 |  | 0.3028569 | -0.8344455 | [7 empty] | #VALUE! |  |  | 1 |  |  |  | west arm |  |  | 10.22644043 | [14 empty] | 100 kN Biaxial set-up, VUB | l | m | n |  |  | d, RT | OB_TG2_R016_VUB | long, standard Optimat taps, Faxial/F90: 5,775/1 | [10 empty] | GEV 207 S0100-005 geometry 2
1240 | GEV207_S0102_0006 | 124 | 49.66 | VUB | MD2 | 0 | LM | S0102 | GE1 | [5 empty] | 250 |  |  |  | TG 2 phase I | I | 2003-12-10 | 2003-12-10 | MA1, STT |  | 53.30742 |  | 53.30742 |  | 20.74219 | 1.071117 | 1.071117 |  | 0.4862228 | -0.1814716461 | [7 empty] | #VALUE! |  |  | 1 |  |  |  | north arm |  |  | 20.74219 | [14 empty] | 100 kN Biaxial set-up, VUB | l | m | n |  |  | d, RT | OB_TG2_R016_VUB | long, standard Optimat taps, Faxial/F90: 2,57/1 | [10 empty] | GEV 207 S0100-006 geometry 2
1241 | GEV207_S0102_0007 | 124 | 49.66 | VUB | MD2 | 0 | LM | S0102 | GE1 | [5 empty] | 250 |  |  |  | TG 2 phase I | I | 2003-12-10 | 2003-12-10 | MA1, STT |  | 57.66306 |  | 57.66306 |  | 14.97742 | [12 empty] | #VALUE! |  |  | 1 |  |  |  | north arm, far from test area and east arm, close to test area |  |  | 14.97742 | [14 empty] | 100 kN Biaxial set-up, VUB | l | m | n |  |  | d, RT | OB_TG2_R016_VUB | no end taps, Faxial/F90: 3,85/1 | [10 empty] | GEV 207 S0100-007 geometry 2
1242 | GEV207_S0103_0001 | 45 | 51.21563 | VUB | MD2 | 0 | LM | S0103 | GE1 | [5 empty] | 250 |  |  |  | TG 2 phase I | I | 2003-06-30 | 2003-06-30 | MA1, STT |  | 66.81137 |  | 66.81137 |  | 24.29504 | 1.143685 | 1.143685 |  | 0.5620607 | -0.2542143 | [7 empty] | #VALUE! |  |  | 1 |  |  |  | south arm |  |  | 24.29504 | [14 empty] | 100 kN Biaxial set-up, VUB | l | m | n |  |  | d, RT | OB_TG2_R016_VUB | no end taps, Faxial/F90: 2,75/1 | [10 empty] | GEV 207 S0100-001 geometry 3
1243 | GEV207_S0103_0002 | 45 | 51.21563 | VUB | MD2 | 0 | LM | S0103 | GE1 | [5 empty] | 250 |  |  |  | TG 2 phase I | I | 2003-07-01 | 2003-07-01 | MA1, STT |  | 60.70142 |  | 60.70142 |  | 15.7666 | 1.526428 | 1.526428 |  | 0.4335823 | -0.7144013 | [7 empty] | #VALUE! |  |  | 1 |  |  |  | t |  |  | 15.7666 | [14 empty] | 100 kN Biaxial set-up, VUB | l | m | n |  |  | d, RT | OB_TG2_R016_VUB | long taps in carbon epoxy, Faxial/F90: 3,85/1 | [10 empty] | GEV 207 S0100-002 geometry 3
1244 | GEV207_S0103_0003 | 45 | 51.21563 | VUB | MD2 | 0 | LM | S0103 | GE1 | [5 empty] | 250 |  |  |  | TG 2 phase I | I | 2003-10-24 | 2003-10-24 | MA1, STT |  | 60.78601 |  | 60.78601 |  | 15.78857 | 1.517463 | 1.517463 |  | 0.4719389 | -0.6145303 | [7 empty] | #VALUE! |  |  | 1 |  |  |  | t |  |  | 15.78857 | [14 empty] | 100 kN Biaxial set-up, VUB | l | m | n |  |  | d, RT | OB_TG2_R016_VUB | long taps in aluminium, Faxial/F90: 3,85/1 | [10 empty] | GEV 207 S0100-003 geometry 3
1245 | GEV207_S0103_0004 | 45 | 51.21563 | VUB | MD2 | 0 | LM | S0103 | GE1 | [5 empty] | 250 |  |  |  | TG 2 phase I | I | 2003-10-24 | 2003-10-24 | MA1, STT |  | 62.32281 |  | 62.32281 |  | 16.18774 | 1.254756 | 1.254756 |  | 0.3181675 | -0.511213 | [7 empty] | #VALUE! |  |  | 1 |  |  |  | t |  |  | 16.18774 | [14 empty] | 100 kN Biaxial set-up, VUB | l | m | n |  |  | d, RT | OB_TG2_R016_VUB | long taps in aluminium, Faxial/F90: 3,85/1 | [10 empty] | GEV 207 S0100-004 geometry 3
1246 | GEV207_S0103_0005 | 45 | 51.21563 | VUB | MD2 | 0 | LM | S0103 | GE1 | [5 empty] | 250 |  |  |  | TG 2 phase I | I | 2003-10-28 | 2003-10-28 | MA1, STT |  | 60.23497 |  | 60.23497 |  | 10.4303 | 1.515152 | 1.515152 |  | 0.2710252 | -0.8884435 | [7 empty] | #VALUE! |  |  | 1 |  |  |  | west arm, close to test area |  |  | 10.4303 | [14 empty] | 100 kN Biaxial set-up, VUB | l | m | n |  |  | d, RT | OB_TG2_R016_VUB | long taps in aluminium, Faxial/F90: 5,775/1 | [10 empty] | GEV 207 S0100-005 geometry 3
1247 | GEV207_S0104_0001 | 46 | 42.02215 | VUB | MD2 | 0 | LM | S0104 | GE1 | [5 empty] | 250 |  |  |  | TG 2 phase I | I | 2003-06-30 | 2003-06-30 | MA1, STT |  | 59.08237 |  | 59.08237 |  | 15.34607 | 1.681265 | 1.681265 |  | 0.5053052 | -0.7524372 | [7 empty] | #VALUE! |  |  | 1 |  |  |  | t |  |  | 15.34607 | [14 empty] | 100 kN Biaxial set-up, VUB | l | m | n |  |  | d, RT | OB_TG2_R016_VUB | long taps in aluminium, Faxial/F90: 3,85/1 | [10 empty] | GEV 207 S0100-006 geometry 4
1248 | GEV207_S0104_0002 | 46 | 42.02215 | VUB | MD2 | 0 | LM | S0104 | GE1 | [5 empty] | 250 |  |  |  | TG 2 phase I | I | 2003-07-01 | 2003-07-01 | MA1, STT |  | 60.83771 |  | 60.83771 |  | 15.802 | 1.785054 | 1.785054 |  | 0.4780432 | -0.8595954 | [7 empty] | #VALUE! |  |  | 1 |  |  |  | t |  |  | 15.802 | [14 empty] | 100 kN Biaxial set-up, VUB | l | m | n |  |  | d, RT | OB_TG2_R016_VUB | long taps in carbon epoxy, Faxial/F90: 3,85/1 | [10 empty] | GEV 207 S0100-007 geometry 4
1249 | GEV207_S0104_0003 | 46 | 42.02215 | VUB | MD2 | 0 | LM | S0104 | GE1 | [5 empty] | 250 |  |  |  | TG 2 phase I | I | 2003-10-28 | 2003-10-28 | MA1, STT |  | 60.80246 |  | 60.80246 |  | 15.79284668 | 1.709963 | 1.709963 |  | 0.4209600851 | -0.761622 | [7 empty] | #VALUE! |  |  | 1 |  |  |  | t |  |  | 15.79284668 | [14 empty] | 100 kN Biaxial set-up, VUB | l | m | n |  |  | d, RT | OB_TG2_R016_VUB | long taps in aluminium, Faxial/F90: 3,85/1 | [10 empty] | GEV 207 S0100-008 geometry 4
1250 | GEV207_S0104_0004 | 46 | 42.02215 | VUB | MD2 | 0 | LM | S0104 | GE1 | [5 empty] | 250 |  |  |  | TG 2 phase I | I | 2003-11-26 | 2003-11-26 | MA1, STT |  | 61.78705 |  | 61.78705 |  | 16.04858 | 1.541557 | 1.541557 |  | 0.4678107 | [8 empty] | #VALUE! |  |  | 1 |  |  |  | t |  |  | 16.04858 | [14 empty] | 100 kN Biaxial set-up, VUB | l | m | n |  |  | d, RT | OB_TG2_R016_VUB | long, standard Optimat taps, Faxial/F90: 3,85/1 | [10 empty] | GEV 207 S0100-009 geometry 4
1251 | GEV207_S0104_0005 | 46 | 42.02215 | VUB | MD2 | 0 | LM | S0104 | GE1 | [5 empty] | 250 |  |  |  | TG 2 phase I | I | 2003-12-08 | 2003-12-08 | MA1, STT |  | 62.8856 |  | 62.8856 |  | 10.88928 | 1.758428 | 1.758428 |  | 0.4059306944 | 0.0086858491 | [7 empty] | #VALUE! |  |  | 1 |  |  |  | t |  |  | 10.88928 | [14 empty] | 100 kN Biaxial set-up, VUB | l | m | n |  |  | d, RT | OB_TG2_R016_VUB | long taps in aluminium, Faxial/F90: 5,775/1 | [10 empty] | GEV 207 S0100-0010 geometry 4
1252 | GEV207_S0105_0001 | 47 | 44.8009 | VUB | MD2 | 0 | LM | S0105 | GE1 | [5 empty] | 250 |  |  |  | TG 2 phase I | I | 2003-06-30 | 2003-06-30 | MA1, STT |  | 48.99915 |  | 48.99915 |  | 12.72705 | 1.661786 | 1.661786 |  | 0.5905089 | -0.4538027 | [7 empty] | #VALUE! |  |  | 1 |  |  |  | t |  |  | 12.72705 | [14 empty] | 100 kN Biaxial set-up, VUB | l | m | n |  |  | d, RT | OB_TG2_R016_VUB/OB_TG2_R036 | short taps in glass fiber epoxy, Faxial/F90: 3,85/1 | [10 empty] | GEV 207 S0100-0011 geometry 5
1253 | GEV207_S0105_0002 | 47 | 44.8009 | VUB | MD2 | 0 | LM | S0105 | GE1 | [5 empty] | 250 |  |  |  | TG 2 phase I | I | 2003-07-01 | 2003-07-01 | MA1, STT |  | 48.54327 |  | 48.54327 |  | 12.60864 | 1.658131 | 1.658131 |  | 0.5727603 | -0.4075767 | [7 empty] | #VALUE! |  |  | 1 |  |  |  | t |  |  | 12.60864 | [14 empty] | 100 kN Biaxial set-up, VUB | l | m | n |  |  | d, RT | OB_TG2_R016_VUB/OB_TG2_R036 | short taps in glass fiber epoxy, Faxial/F90: 3,85/1 | [10 empty] | GEV 207 S0100-0012 geometry 5
1254 | GEV207_S0105_0003 | 47 | 44.8009 | VUB | MD2 | 0 | LM | S0105 | GE1 | [5 empty] | 250 |  |  |  | TG 2 phase I | I | 2003-10-15 | 2003-10-15 | MA1, STT |  | 44.49683 |  | 44.49683 |  | 11.55761719 | 1.755832 | 1.755832 |  | 0.5140929 | -0.5906765 | [7 empty] | #VALUE! |  |  | 1 |  |  |  | t |  |  | 11.55761719 | [14 empty] | 100 kN Biaxial set-up, VUB | l | m | n |  |  | d, RT | OB_TG2_R016_VUB/OB_TG2_R036 | no end taps, Faxial/F90: 3,85/1 | [10 empty] | GEV 207 S0100-0013 geometry 5
1255 | GEV207_S0105_0004 | 47 | 44.8009 | VUB | MD2 | 0 | LM | S0105 | GE1 | [5 empty] | 250 |  |  |  | TG 2 phase I | I | 2003-10-20 | 2003-10-20 | MA1, STT |  | 49.04614 |  | 49.04614 |  | 12.73926 | 1.695893 | 1.695893 |  | 0.6300308 | -0.4371095 | [7 empty] | #VALUE! |  |  | 1 |  |  |  | t |  |  | 12.73926 | [14 empty] | 100 kN Biaxial set-up, VUB | l | m | n |  |  | d, RT | OB_TG2_R016_VUB/OB_TG2_R036 | no end taps, Faxial/F90: 3,85/1 | [10 empty] | GEV 207 S0100-0014 geometry 5
1256 | GEV207_S0105_0005 | 47 | 44.8009 | VUB | MD2 | 0 | LM | S0105 | GE1 | [5 empty] | 250 |  |  |  | TG 2 phase I | I | 2003-10-28 | 2003-10-28 | MA1, STT |  | 47.47174 |  | 47.47174 |  | 8.220215 | 0.9284985 | 0.9284985 |  | 0.1829257 | -0.5933459 | [7 empty] | #VALUE! |  |  | 1 |  |  |  | t |  |  | 8.220215 | [14 empty] | 100 kN Biaxial set-up, VUB | l | m | n |  |  | d, RT | OB_TG2_R016_VUB/OB_TG2_R036 | no end taps, Faxial/F90: 5,775/1 | [10 empty] | GEV 207 S0100-0015 geometry 5
1257 | GEV207_S0107_0001 | 48 | 51.87023 | VUB | MD2 | 0 | LM | S0107 | GE1 | [5 empty] | 250 |  |  |  | TG 2 phase I | I | 2003-06-30 | 2003-06-30 | MA1, STT |  | 37.32272 |  | 37.32272 |  | 9.694213867 | 1.717876 | 1.717876 |  | 0.5746459 | -0.5207961 | [7 empty] | #VALUE! |  |  | 1 |  |  |  | t |  |  | 9.694213867 | [14 empty] | 100 kN Biaxial set-up, VUB | l | m | n |  |  | d, RT | OB_TG2_R016_VUB | short taps in glass fiber epoxy, Faxial/F90: 3,85/1 | [10 empty] | GEV 207 S0100-0016 geometry 7
1258 | GEV207_S0107_0002 | 48 | 51.87023 | VUB | MD2 | 0 | LM | S0107 | GE1 | [5 empty] | 250 |  |  |  | TG 2 phase I | I | 2003-07-01 | 2003-07-01 | MA1, STT |  | 40.34698 |  | 40.34698 |  | 10.47974 | 1.388582 | 1.388582 |  | 0.6557326 | -0.3911798 | [7 empty] | #VALUE! |  |  | 1 |  |  |  | south arm, close to test area |  |  | 10.47974 | [14 empty] | 100 kN Biaxial set-up, VUB | l | m | n |  |  | d, RT | OB_TG2_R016_VUB | short taps in glass fiber epoxy, Faxial/F90: 3,85/1 | [10 empty] | GEV 207 S0100-0017 geometry 7
1259 | GEV207_S0107_0003 | 48 | 51.87023 | VUB | MD2 | 0 | LM | S0107 | GE1 | [5 empty] | 250 |  |  |  | TG 2 phase I | I | 2003-10-15 | 2003-10-15 | MA1, STT |  | 36.19714 |  | 36.19714 |  | 9.401855 | 1.568952 | 1.568952 |  | 0.4394443 | -0.0733805992 | [7 empty] | #VALUE! |  |  | 1 |  |  |  | t |  |  | 9.401855 | [14 empty] | 100 kN Biaxial set-up, VUB | l | m | n |  |  | d, RT | OB_TG2_R016_VUB | no end taps, Faxial/F90: 3,85/1 | [10 empty] | GEV 207 S0100-0018 geometry 7
1260 | GEV207_S0107_0004 | 48 | 51.87023 | VUB | MD2 | 0 | LM | S0107 | GE1 | [5 empty] | 250 |  |  |  | TG 2 phase I | I | 2003-08-20 | 2003-08-20 | MA1, STT |  | 35.54594 |  | 35.54594 |  | 9.232711792 | 1.553458 | 1.553458 |  | 0.492437 | -0.5521352 | [7 empty] | #VALUE! |  |  | 1 |  |  |  | t |  |  | 9.232711792 | [14 empty] | 100 kN Biaxial set-up, VUB | l | m | n |  |  | d, RT | OB_TG2_R016_VUB | no end taps, Faxial/F90: 3,85/1 | [10 empty] | GEV 207 S0100-0019 geometry 7
1261 | GEV207_S0107_0005 | 48 | 51.87023 | VUB | MD2 | 0 | LM | S0107 | GE1 | [5 empty] | 250 |  |  |  | TG 2 phase I | I | 2003-10-28 | 2003-10-28 | MA1, STT |  | 62.78339 |  | 62.78339 |  | 10.87158 | [12 empty] | #VALUE! |  |  | 1 |  |  |  | t |  |  | 10.87158 | [14 empty] | 100 kN Biaxial set-up, VUB | l | m | n |  |  | d, RT | OB_TG2_R016_VUB | no end taps, Faxial/F90: 5,775/1 | [10 empty] | GEV 207 S0100-0020 geometry 7
1262 | GEV206_I0130_0001 | 114 | 53.15 | RISØ | UD2 | 30 | LM | I0130 | GE1 | 3.724 |  | 24.89 | 24.89 | 92.69036 | 250 |  | 100 |  | TG 3 phase I | I | 2003-06-11 | 2003-06-11 | [19 empty] | #VALUE! |  |  | 1 | [21 empty] | Instron, RISØ | d | h |  |  |  | d, RT |  | not tested | x | [9 empty] | I01-30-01
1265 | GEV206_D0200_0030 | 117 | 53.19 | RISØ | UD2 | 0 | LM | D0200 | GE1 | 3.66 |  | 24.98 | 24.98 | 91.4268 | 280 |  | 20 | 187.5 | TG 3 phase I | I | 2004-01-22 |  | CA | 0.1 | 18.48 |  |  | 18.48 |  | 0.4976093 |  | 0.5 |  |  |  | 202.1289 | [5 empty] | #VALUE! |  |  | 1468027 |  | 0 | [9 empty] | 7 |  | 7 | 40.62 | 40.62 | [5 empty] | Instron, RISØ | d | h |  | 60 | y | d, +60°C | OB_TG2_R016 | [11 empty] | D02-00-30 |  |  |  |  | 58.25504
1266 | GEV206_D0200_0031 | 117 | 53.19 | RISØ | UD2 | 0 | LM | D0200 | GE1 | 3.79 |  | 24.95 | 24.95 | 94.5605 | 280 |  | 20 | 187.5 | TG 3 phase I | I | 2004-01-21 |  | CA | 0.1 | 24.55 |  |  | 24.55 |  | 0.6796391 |  | 0.68 |  |  |  | 259.6221 | [5 empty] | #VALUE! |  |  | 182543 |  | 3 | [9 empty] | 3.7 |  | 3.7 | 38.2 | 38.2 | [5 empty] | Instron, RISØ | d | h |  | 60 | y | d, +60°C | OB_TG2_R016 | [11 empty] | D02-00-31 |  |  |  |  | 13.70443
1267 | GEV206_D0200_0032 | 117 | 53.19 | RISØ | UD2 | 0 | LM | D0200 | GE1 | 3.69 |  | 24.96 | 24.96 | 92.1024 | 280 |  | 20 | 187.5 | TG 3 phase I | I | 2004-01-26 |  | CA | 0.1 | 44.54 |  |  | 44.54 |  | 1.194055 |  | 1.2 |  |  |  | 483.5922 | [5 empty] | #VALUE! |  |  | 3664 |  | 1b | [9 empty] | 3 |  | 3 | 40.5 | 40.5 | [5 empty] | Instron, RISØ | d | h |  | 60 | y | d, +60°C | OB_TG2_R016 | [11 empty] | D02-00-32 |  |  |  |  | 0.3392593
1268 | GEV206_D0200_0033 | 117 | 53.19 | RISØ | UD2 | 0 | LM | D0200 | GE1 | 3.77 |  | 24.89 | 24.89 | 93.8353 | 280 |  | 20 | 187.5 | TG 3 phase I | I | 2004-01-20 |  | CA | 0.1 | 31.23 |  |  | 31.23 |  | 0.8599927 |  | 0.86 |  |  |  | 332.8172 | [5 empty] | #VALUE! |  |  | 18107 |  | 0 | [9 empty] | 2.3 |  | 2.3 | 38.7 | 38.7 | [5 empty] | Instron, RISØ | d | h |  | 60 | y | d, +60°C | OB_TG2_R016 | [11 empty] | D02-00-33 |  |  |  |  | 2.186836
1269 | GEV206_D0200_0034 | 117 | 53.19 | RISØ | UD2 | 0 | LM | D0200 | GE1 | 3.76 |  | 24.96 | 24.96 | 93.8496 | 280 |  | 20 | 187.5 | TG 3 phase I | I | 2004-01-22 |  | CA | 0.1 | 34.63 |  |  | 34.63 |  | 0.9437203 |  | 0.95 |  |  |  | 368.9946 | [5 empty] | #VALUE! |  |  | 12614 |  | 2 | [9 empty] | 1.9 |  | 1.9 | 39.1 | 39.1 | [5 empty] | Instron, RISØ | d | h |  | 60 | y | d, +60°C | OB_TG2_R016 | [11 empty] | D02-00-34 |  |  |  |  | 1.844152
1270 | GEV206_D0200_0035 | 117 | 53.19 | RISØ | UD2 | 0 | LM | D0200 | GE1 | 3.78 |  | 24.83 | 24.83 | 93.8574 | 280 |  | 20 | 187.5 | TG 3 phase I | I | 2004-01-20 |  | CA | 0.1 | 39.16 |  |  | 39.16 |  | 1.039952 |  | 1.04 |  |  |  | 417.2287 | [5 empty] | #VALUE! |  |  | 6631 |  | 2 | [9 empty] | 1.6 |  | 1.6 | 40.12 | 40.12 | [5 empty] | Instron, RISØ | d | h |  | 60 | y | d, +60°C | OB_TG2_R016 | [11 empty] | D02-00-35 |  |  |  |  | 1.151215
1275 | GEV207_D0200_0015 | 119 | 54.42 | RISØ | MD2 | 0 | LM | D0200 | GE1 | 6.41 |  | 25.13 | 25.13 | 161.0833 | 280 |  | 80 | 187.5 | TG 3 phase I | I |  |  | CA | 0.1 | 71.76261015 |  |  | 71.76261015 |  | 1.5 |  | 1.5 |  |  |  | 445.5 | [5 empty] | #VALUE! |  |  | 3400 |  | 1 | [9 empty] | 14.91629 |  | 0.6704078 | 29.7 | [6 empty] | Instron, RISØ | d | h |  |  |  | d, RT | OB_TG3_R013 | no data | x | [9 empty] | D02-00-15 |  |  |  |  | 0.06331629
1276 | GEV207_D0200_0016 | 119 | 54.42 | RISØ | MD2 | 0 | LM | D0200 | GE1 | 6.41 |  | 25.12 | 25.12 | 161.0192 | 280 |  | 20 | 187.5 | TG 3 phase I | I | 2004-01-29 |  | CA | 0.1 | 22.22 |  |  | 22.22 |  | 0.4717811 |  | 0.5 |  |  |  | 137.996 | [5 empty] | #VALUE! |  |  | 2992703 |  | 0 | [9 empty] | 7 |  | 7 | 29.25 | 29.25 | [5 empty] | Instron, RISØ | d | h |  | 60 | y | d, +60°C | [12 empty] | D02-00-16 |  |  |  |  | 118.7581
1277 | GEV207_D0200_0018 | 120 | 54.59 | RISØ | MD2 | 0 | LM | D0200 | GE1 | 6.47 |  | 24.99 | 24.99 | 161.6853 | 280 |  | 20 | 187.5 | TG 3 phase I | I | 2004-01-28 |  | CA | 0.1 | 30.24 |  |  | 30.24 |  | 0.6368062 |  | 0.68 |  |  |  | 187.03 | [5 empty] | #VALUE! |  |  | 189588 |  | 3 | [9 empty] | 3.7 |  | 3.7 | 29.37 | 29.37 | [5 empty] | Instron, RISØ | d | h |  | 60 | y | d, +60°C | [12 empty] | D02-00-18 |  |  |  |  | 14.23333
1278 | GEV207_D0200_0019 | 120 | 54.59 | RISØ | MD2 | 0 | LM | D0200 | GE1 | 6.44 |  | 24.8 | 24.8 | 159.712 | 280 |  | 20 | 187.5 | TG 3 phase I | I | 2004-01-27 |  | CA | 0.1 | 34 |  |  | 34 |  | 0.7270601 |  | 1.29 |  |  |  | 212.8832 | [5 empty] | #VALUE! |  |  | 58607 |  | 3 | [9 empty] | 18.44681 |  | 2.94857 | 29.28 | 29.28 | [5 empty] | Instron, RISØ | d | h |  | 60 | y | d, +60°C | [12 empty] | D02-00-19 |  |  |  |  | 0.8825224
1279 | GEV207_D0200_0020 | 120 | 54.59 | RISØ | MD2 | 0 | LM | D0200 | GE1 | 6.58 |  | 25.12 | 25.12 | 165.2896 | 280 |  | 20 | 187.5 | TG 3 phase I | I | 2004-02-04 |  | CA | 0.1 | 54.21 |  |  | 54.21 |  | 1.122416 |  | 1.2 |  |  |  | 327.9698 | [5 empty] | #VALUE! |  |  | 3648 |  | 1b | [9 empty] | 2.909396 |  | 1.216525 | 29.22 | 29.22 | [5 empty] | Instron, RISØ | d | h |  | 60 | y | d, +60°C | [12 empty] | D02-00-20 |  |  |  |  | 0.3482968
1280 | GEV207_D0200_0021 | 120 | 54.59 | RISØ | MD2 | 0 | LM | D0200 | GE1 | 6.41 |  | 24.86 | 24.86 | 159.3526 | 280 |  | 20 | 187.5 | TG 3 phase I | I | 2004-01-26 |  | CA | 0.1 | 41.54 |  |  | 41.54 |  | 0.8909083 |  | 0.95 |  |  |  | 260.6798 | [5 empty] | #VALUE! |  |  | 12414 |  | 2 | [9 empty] | 3.627615 |  | 1.938395 | 29.26 | 29.26 | [5 empty] | Instron, RISØ | d | h |  | 60 | y | d, +60°C | [12 empty] | D02-00-21 |  |  |  |  | 0.9505786
1281 | GEV207_D0200_0022 | 120 | 54.59 | RISØ | MD2 | 0 | LM | D0200 | GE1 | 6.54 |  | 24.87 | 24.87 | 162.6498 | 280 |  | 20 | 187.5 | TG 3 phase I | I | 2004-01-28 |  | CA | 0.1 | 45.88 |  |  | 45.88 |  | 0.9726842 |  | 0.77 |  |  |  | 282.0784 | [5 empty] | #VALUE! |  |  | 11133 |  | 2 | [9 empty] | 1.993103 |  | 1.631921 | 29 | 29 | [5 empty] | Instron, RISØ | d | h |  | 60 | y | d, +60°C | [12 empty] | D02-00-22 |  |  |  |  | 1.5516
1282 | GEV206_D1200_0001 | 71 | 52.2811 | RISØ | UD2 | 0 | LM | D1200 | GE1 | 3.67 |  | 25.24 | 25.24 | 92.6308 | 280 |  | 20 | 187.5 | TG 3 phase I | I | 2004-01-09 |  | CA | 0.1 | 25.66 |  |  | 25.66 |  | 0.680122 |  | 0.68 |  |  |  | 277.0137 | [5 empty] | #VALUE! |  |  | 188900 |  | 3 | [11 empty] | 3.692612 | 40.73 | 40.73 | [5 empty] | Instron, RISØ | d | h |  |  |  | d, RT; submersed in salt water for 6 months | OB_TG2_R016 | [11 empty] | D12-00-01
1283 | GEV206_D1200_0002 | 71 | 52.2811 | RISØ | UD2 | 0 | LM | D1200 | GE1 | 3.81 |  | 24.89 | 24.89 | 94.8309 | 280 |  | 20 | 187.5 | TG 3 phase I | I | 2003-12-19 |  | CA | 0.1 | 18.84 |  |  | 18.84 |  | 0.5 |  | 0.5 |  |  |  | 198.6694 | [5 empty] | #VALUE! |  |  | 5643500 |  | 4 | [9 empty] | 7 |  | 7 | 39.74 | [6 empty] | Instron, RISØ | d | h |  |  |  | d, RT; submersed in salt water for 6 months | OB_TG2_R016 |  | x | [9 empty] | D12-00-02 |  |  |  |  | 223.9484
1284 | GEV206_D1200_0007 | 71 | 52.2811 | RISØ | UD2 | 0 | LM | D1200 | GE1 | 3.69 |  | 25.15 | 25.15 | 92.8035 | 280 |  | 20 | 187.5 | TG 3 phase I | I | 2004-01-08 |  | CA | 0.1 | 28.59 |  |  | 28.59 |  | 0.7699832 |  | 0.77 |  |  |  | 308.0703 | [5 empty] | #VALUE! |  |  | 95000 |  | 3 | [11 empty] | 2.931676 | 40.01 | 40.01 | [5 empty] | Instron, RISØ | d | h |  |  |  | d, RT; submersed in salt water for 6 months | OB_TG2_R016 | [11 empty] | D12-00-07
1285 | GEV206_D1200_0008 | 71 | 52.2811 | RISØ | UD2 | 0 | LM | D1200 | GE1 | 3.76 |  | 24.66 | 24.66 | 92.7216 | 280 |  | 20 | 187.5 | TG 3 phase I | I | 2004-01-07 |  | CA | 0.1 | 36.64 |  |  | 36.64 |  | 1.039898 |  | 1.04 |  |  |  | 395.1614 | [5 empty] | #VALUE! |  |  | 13700 |  | 2 | [9 empty] | 1.6 |  | 1.6 | 38 | 38 | [5 empty] | Instron, RISØ | d | h |  |  |  | d, RT; submersed in salt water for 6 months | OB_TG2_R016 | [11 empty] | D12-00-08 |  |  |  |  | 2.378472
1286 | GEV206_D1200_0009 | 71 | 52.2811 | RISØ | UD2 | 0 | LM | D1200 | GE1 | 3.81 |  | 25.25 | 25.25 | 96.2025 | 280 |  | 20 | 187.5 | TG 3 phase I | I | 2004-01-06 |  | CA | 0.1 | 38.92 |  |  | 38.92 |  | 1.040008 |  | 1.04 |  |  |  | 404.5633 | [5 empty] | #VALUE! |  |  | 18300 |  | 2 | [9 empty] | 1.6 |  | 1.6 | 38.9 | 38.9 | [5 empty] | Instron, RISØ | d | h |  |  |  | d, RT; submersed in salt water for 6 months | OB_TG2_R016 | [11 empty] | D12-00-09 |  |  |  |  | 3.177083
1287 | GEV206_D1200_0010 | 71 | 52.2811 | RISØ | UD2 | 0 | LM | D1200 | GE1 | 3.81 |  | 25.32 | 25.32 | 96.4692 | 280 |  | 20 | 187.5 | TG 3 phase I | I | 2004-01-05 |  | CA | 0.1 | 38.47 |  |  | 38.47 |  | 1.041201 |  | 1.04 |  |  |  | 398.7801 | [5 empty] | #VALUE! |  |  | 2100 |  | 2 | [9 empty] | 1.6 |  | 1.6 | 38.3 | 38.3 | [5 empty] | Instron, RISØ | d | h |  |  |  | d, RT; submersed in salt water for 6 months | OB_TG2_R016 | [11 empty] | D12-00-10 |  |  |  |  | 0.3645833
1288 | GEV206_D1200_0024 | 72 | 52.97054 | RISØ | UD2 | 0 | LM | D1200 | GE1 | 3.8 |  | 24.94 | 24.94 | 94.772 | 280 |  | 20 | 187.5 | TG 3 phase I | I | 2004-01-14 |  | CA | 0.1 | 53.84 |  |  | 53.84 |  | 1.45 |  | 1.45 |  |  |  | 568.1003 | [5 empty] | #VALUE! |  |  | 324 |  | 1 | [9 empty] | 0.8 |  | 0.8 | 39.74 | [6 empty] | Instron, RISØ | d | h |  |  |  | d, RT; submersed in salt water for 6 months | OB_TG2_R016 | no data | x | [9 empty] | D12-00-24 |  |  |  |  | 0.1125
1289 | GEV207_D1200_0001 | 62 | 52.28131 | RISØ | MD2 | 0 | LM | D1200 | GE1 | 6.74 |  | 25.01 | 25.01 | 168.5674 | 280 |  | 20 | 187.5 | TG 3 phase I | I | 2003-12-19 |  | CA | 0.1 | 22.8408827 |  |  | 22.8408827 |  | 0.5 |  | 0.5 |  |  |  | 135.5 | [5 empty] | #VALUE! |  |  | 10000000 |  | 0 |  |  | y | [6 empty] | 7 |  | 7 | 27.1 | 27.1 | [5 empty] | Instron, RISØ | d | h |  |  |  | d, RT; submersed in salt water for 6 months | [12 empty] | D12-00-01 |  |  |  |  | 396.8254
1290 | GEV207_D1200_0002 | 62 | 52.28131 | RISØ | MD2 | 0 | LM | D1200 | GE1 | 6.75 |  | 24.83 | 24.83 | 167.6025 | 280 |  | 20 | 187.5 | TG 3 phase I | I | 2004-01-22 |  | CA | 0.1 | 70.47685125 |  |  | 70.47685125 |  | 1.45 |  | 1.45 |  |  |  | 420.5 | [5 empty] | #VALUE! |  |  | 5150 |  | 1 | [9 empty] | 0.6538462 |  | 0.7778097 | 29 | 29 | [5 empty] | Instron, RISØ | d | h |  |  |  | d, RT; submersed in salt water for 6 months | [12 empty] | D12-00-02 |  |  |  |  | 2.187908
1291 | GEV207_D1200_0006 | 62 | 52.28131 | RISØ | MD2 | 0 | LM | D1200 | GE1 | 6.75 |  | 25.2 | 25.2 | 170.1 | 280 |  | 20 | 187.5 | TG 3 phase I | I | 2004-01-20 |  | CA | 0.1 | 60.014682 |  |  | 60.014682 |  | 1.3 |  | 1.3 |  |  |  | 352.82 | [5 empty] | #VALUE! |  |  | 6850 |  | 1b | [9 empty] | 0.6467391 |  | 1.033977 | 27.14 | 27.14 | [5 empty] | Instron, RISØ | d | h |  |  |  | d, RT; submersed in salt water for 6 months | [12 empty] | D12-00-06 |  |  |  |  | 2.94211
1292 | GEV207_D1200_0008 | 62 | 52.28131 | RISØ | MD2 | 0 | LM | D1200 | GE1 | 6.76 |  | 24.83 | 24.83 | 167.8508 | 280 |  | 20 | 187.5 | TG 3 phase I | I | 2004-01-12 |  | CA | 0.1 | 43.64373 |  |  | 43.64373 |  | 0.95 |  | 0.95 |  |  |  | 260.015 | [5 empty] | #VALUE! |  |  | 74900 |  | 2 | [9 empty] | 1.07855 |  | 1.91993 | 27.37 | 27.37 | [5 empty] | Instron, RISØ | d | h |  |  |  | d, RT; submersed in salt water for 6 months | [12 empty] | D12-00-08 |  |  |  |  | 19.29031
1293 | GEV207_D1200_0009 | 62 | 52.28131 | RISØ | MD2 | 0 | LM | D1200 | GE1 | 6.81 |  | 25.37 | 25.37 | 172.7697 | 280 |  | 20 | 187.5 | TG 3 phase I | I | 2004-01-19 |  | CA | 0.1 | 47.70517 |  |  | 47.70517 |  | 1.04 |  | 1.04 |  |  |  | 276.12 | [5 empty] | #VALUE! |  |  | 66300 |  | 2 | [9 empty] | 0.8321678 |  | 1.651491 | 26.55 | 26.55 | [5 empty] | Instron, RISØ | d | h |  |  |  | d, RT; submersed in salt water for 6 months | [12 empty] | D12-00-09 |  |  |  |  | 22.13095
1294 | GEV207_D1200_0010 | 62 | 52.28131 | RISØ | MD2 | 0 | LM | D1200 | GE1 | 6.75 |  | 25.26 | 25.26 | 170.505 | 280 |  | 20 | 187.5 | TG 3 phase I | I | 2003-01-09 |  | CA | 0.1 | 33.47865675 |  |  | 33.47865675 |  | 0.77 |  | 0.77 |  |  |  | 196.35 | [5 empty] | #VALUE! |  |  | 2082200 |  | 3 | [9 empty] | 0.6102564 |  | 3.136792 | 25.5 | 25.5 | [5 empty] | Instron, RISØ | d | h |  |  |  | d, RT; submersed in salt water for 6 months | [12 empty] | D12-00-10 |  |  |  |  | 947.7801
1295 | GEV213_R0390_0246 | 108 | 56.66 | UP | UD3 | 90 | LM | R0390 | GE1 | 6.357 | 24.99 | 24.95 | 24.97333 | 158.75548 | 145 |  |  |  | TG 2 phase I | I | 2003-10-24 | 2003-10-25 | CA | 10 | -17.89327 |  |  | -17.89327 | [7 empty] | -112.7096 |  | -112.7096 |  |  |  | #VALUE! |  |  | 354604 | 3 | 3 |  | c | [7 empty] | 3.56 |  |  | 13.74 | [6 empty] | 250 kN MTS, UP | l | h | n | 35.63 | fan | d, RT | OB_TG2_R021 | Temperature did not exceeded 35 degrees till failure | [12 empty] | Strain gauge: HBM 6/350 LY11, Middle, Center, BTB | SG, M, C, BTB | 50 | 27.66885
1296 | GEV213_R0390_0251 | 108 | 56.66 | UP | UD3 | 90 | LM | R0390 | GE1 | 6.363 | 25 | 24.93 | 24.95667 | 158.79927 | 145 |  |  |  | TG 2 phase I | I | 2003-10-29 | 2005-06-15 | CA | 10 | -19.8751 |  | 10.124 | -19.8751 | [7 empty] | -125.1587 | 63.75344 | -125.1587 |  |  |  | 4424.25 |  |  | 187657 | 2 | 2 |  | t | Y | [6 empty] | 2.66 |  |  | 14.41 | 13.63 |  |  |  | #DIV/0! | -0.008685541 | 250 kN MTS, UP | l | h | n | 25.38 | fan | d, RT |  | Test interrupted. Ef measured using 2 HBM clip gauges in tandem. Failure between 185157-190157 cycles | [12 empty] | Strain gauge: HBM 6/350 LY11, Middle, Center, BTB | SG, M, C, BTB | 50 | 19.5966
1297 | GEV213_R0390_0252 | 108 | 56.66 | UP | UD3 | 90 | LM | R0390 | GE1 | 6.3 | 25.13 | 25.11 | 25.12333 | 158.277 | 145 |  |  |  | TG 2 phase I | I | 2003-10-30 | 2003-11-01 | CA | 10 | -17.79902248 |  |  | -17.79902248 | [7 empty] | -112.4549 |  | -112.4549 |  |  |  | #VALUE! |  |  | 393994 | 3 | 3 |  | c | [7 empty] | 3.2 |  |  | 14.15 | [6 empty] | 250 kN MTS, UP | l | h | n |  | fan | d, RT | OB_TG2_R021 | [13 empty] | Strain gauge: HBM 6/350 LY11, Middle, Center, BTB | SG, M, C, BTB | 50 | 34.20087
1298 | GEV213_R0390_0249 | 108 | 56.66 | UP | UD3 | 90 | LM | R0390 | GE1 | 6.347 | 25.12 | 25.09 | 25.10667 | 159.352 | 145 |  |  |  | TG 2 phase I | I | 2003-11-05 | 2005-06-15 | CA | 10 | -15.93 |  | 9.24 | -15.93 | [7 empty] | -99.96736 | 57.98483 | -99.96736 |  |  |  | 3814.792 |  |  | 1607683 | 3 | 3 |  | t | Y | [6 empty] | 3.528 |  |  | 15.2 | 13.44 |  |  |  | #DIV/0! | -0.0065768 | 250 kN MTS, UP | l | h | n |  | fan | d, RT |  | Ef measured using 2 HBM clip gauges in tandem |  |  |  |  | x | [7 empty] | Strain gauge: HBM 6/350 LY11, Middle, Center, BTB | SG, M, C, BTB | 50 | 126.5812
1299 | GEV213_R0390_0250 | 108 | 56.66 | UP | UD3 | 90 | LM | R0390 | GE1 | 6.33 | 25.1 | 25.04 | 25.08 | 158.7564 | 145 |  |  |  | TG 2 phase I | I | 2003-11-04 | 2003-11-05 | CA | 10 | -19.01 |  |  | -19.01 | [7 empty] | -119.7432 |  | -119.7432 |  |  |  | #VALUE! |  |  | 78117 | 2 | 2 |  | c | [7 empty] | 2.45 |  |  | 14.54 | [6 empty] | 250 kN MTS, UP | l | h | n |  | fan | d, RT | OB_TG2_R021 | Coupon was loaded until 9.13 kN before fatigue test. It is possible that it had failed in tension | [12 empty] | Strain gauge: HBM 6/350 LY11, Middle, Center, BTB | SG, M, C, BTB | 50 | 8.856803
1300 | GEV206_R0300_0453 | 66 | 49.06522 | UP | UD2 | 0 | LM | R0300 | GE1 | 3.773 | 25.26 | 25.24 | 25.253 | 95.279569 | 145 |  |  |  | TG 1 phase I | I | 2003-11-13 | 2003-11-17 | CA | oo | -38.11 |  |  | -38.11 | [7 empty] | -399.9808 |  | -399.9808 |  |  |  | #VALUE! |  |  | 621779 |  | 0 |  | c | [7 empty] | 2 | [9 empty] | 250 kN MTS, UP | l | h | n | 33.89 | fan | d, RT | OB_TG1_R013/OB_TC_O005 | Load in data acquisition device not recorded |  |  | x |  | x |  | x | [5 empty] | Strain gauge: HBM 6/350 LY11, Middle, Center, BTB | SG, M, C, BTB | 120 | 86.35819
1301 | GEV206_R0300_0450 | 66 | 49.06522 | UP | UD2 | 0 | LM | R0300 | GE1 | 3.78 | 25.24 | 25.22 | 25.23 | 95.3694 | 145 |  |  |  | TG 1 phase I | I | 2003-11-17 | 2003-11-18 | CA | oo | -42.916 |  |  | -42.916 | [7 empty] | -449.9976 |  | -449.9976 |  |  |  | #VALUE! |  |  | 159671 |  | 0 |  | c | [7 empty] | 1.58 | [9 empty] | 250 kN MTS, UP | l | h | n | 31.12 | fan | d, RT | OB_TG1_R013/OB_TC_O005 | Load in data acquisition device not recorded |  |  | x |  |  |  | x | [5 empty] | Strain gauge: HBM 6/350 LY11, Middle, Center, BTB | SG, M, C, BTB | 120 | 28.07155
1302 | GEV213_R0390_0260 | 108 | 56.66 | UP | UD3 | 90 | LM | R0390 | GE1 | 6.283 | 24.98 | 24.96 | 24.973 | 156.905359 | 145 |  |  |  | TG 2 phase I | I | 2003-11-21 | 2003-11-23 | CA | -1 | 2.354 |  |  | 2.354 |  | 0.094794 |  | 0.094794 |  |  |  | 15.00267 |  | 15.00267 |  |  |  | #VALUE! |  |  | 450067 | 3 | 3 |  | t | [7 empty] | 3.5 |  | 15.03 | 15.11 | [6 empty] | 250 kN MTS, UP | l | h | n | 24.15 | fan | d, RT |  | Test interrupted due an electrical power break down and coupon failed. Between 440067 and 460067 cycles. Strain was below 2500 με.Coupon surface not smooth | x |  |  |  | x | [7 empty] | Strain gauge: HBM 6/350 LY11, Middle, Center, BTB | SG, M, C, BTB | 50 | 35.7196
1303 | GEV213_R0390_0270 | 108 | 56.66 | UP | UD3 | 90 | LM | R0390 | GE1 | 6.373 | 25.14 | 25.11 | 25.12667 | 160.1322 | 145 |  |  |  | TG 2 phase I | I | 2003-11-21 | 2003-11-21 | CA | -1 | 5.124 |  |  | 5.124 |  | 0.2201502 |  | 0.2201502 |  |  |  | 31.99855 |  | 31.99855 |  |  |  | #VALUE! |  |  | 15461 | 1b | 1b |  | t | [7 empty] | 1.8 |  | 14.27 | 14.89 | [6 empty] | 250 kN MTS, UP | l | h | n | 26.7 | fan | d, RT | OB_TG2_R021 | Strain was below 2500 με |  |  |  |  | x | [7 empty] | Strain gauge: HBM 6/350 LY11, Middle, Center, BTB | SG, M, C, BTB | 50 | 2.385957
1304 | GEV213_R0390_0257 | 108 | 56.66 | UP | UD3 | 90 | LM | R0390 | GE1 | 6.37 | 25.11 | 25.08 | 25.097 | 159.86789 | 145 |  |  |  | TG 2 phase I | I | 2003-11-20 | 2003-11-21 | CA | -1 | 3.2 |  |  | 3.2 |  | 0.1286703333 |  | 0.1286703333 |  |  |  | 20.01653 |  | 20.01653 |  |  |  | #VALUE! |  |  | 212743 | 3 | 3 |  | t | [7 empty] | 3 |  | 14.22 | 14.34 | [6 empty] | 250 kN MTS, UP | l | h | n | 28.93 | fan | d, RT | OB_TG2_R021 | Test interrupted and restarted once. Strain was below 2500 με |  |  |  |  | x | [7 empty] | Strain gauge: HBM 6/350 LY11, Middle, Center, BTB | SG, M, C, BTB | 50 | 19.69843
1305 | GEV213_R0390_0258 | 108 | 56.66 | UP | UD3 | 90 | LM | R0390 | GE1 | 6.253 | 24.92 | 24.89 | 24.903 | 155.718459 | 145 |  |  |  | TG 2 phase I | I | 2003-11-19 | 2003-11-19 |  | -1 | [17 empty] | #VALUE! | [6 empty] | t | [7 empty] | 0.02 | [9 empty] | 250 kN MTS, UP | l | h | n |  | fan | d, RT |  | CA, Failed during 2nd segment: Fatigue amplitude exceeded UTS. Load in DAQ device not recorded. Failed during the slow segments | x |  |  |  | x | [7 empty] | Strain gauge: HBM 6/350 LY11, Middle, Center, BTB | SG, M, C, BTB | 50
1306 | GEV213_R0390_0269 | 108 | 56.66 | UP | UD3 | 90 | LM | R0390 | GE1 | 6.4 | 25.09 | 25.06 | 25.07667 | 160.4907 | 145 |  |  |  | TG 2 phase I | I | 2003-11-20 | 2003-11-20 | CA | -1 | 6.4 |  |  | 6.4 | [7 empty] | 39.87771 |  | 39.87771 |  |  |  | #VALUE! |  |  | 6 | 1 | 1 |  | t | [7 empty] | 2.59 | [9 empty] | 250 kN MTS, UP | l | h | n | 25.42 | fan | d, RT | OB_TG2_R021 | Load in DAQ device not recorded. Failed during the slow segments at 0.02 Hz | x |  |  |  | x | [7 empty] | Strain gauge: HBM 6/350 LY11, Middle, Center, BTB | SG, M, C, BTB | 50 | 0.0006435006
1307 | GEV213_R0390_0263 | 108 | 56.66 | UP | UD3 | 90 | LM | R0390 | GE1 | 6.267 | 25.09 | 25.04 | 25.06 | 157.05102 | 145 |  |  |  | TG 2 phase I | I | 2003-11-25 | 2003-11-25 | CA | -1 | 5.495 |  |  | 5.495 |  | 0.228591 |  | 0.228591 |  |  |  | 34.98863 |  | 34.98863 |  |  |  | #VALUE! |  |  | 7530 | 1b | 1b |  | t | [7 empty] | 1.55 |  | 14.65 | 15.29 | [6 empty] | 250 kN MTS, UP | l | h | n | 24.19 | fan | d, RT | OB_TG2_R021 | Strain was below 2500 με | [12 empty] | Strain gauge: HBM 6/350 LY11, Middle, Center, BTB | SG, M, C, BTB | 50 | 1.349462
1308 | GEV213_R0390_0244 | 108 | 56.66 | UP | UD3 | 90 | LM | R0390 | GE1 | 6.337 | 25.03 | 25 | 25.01333 | 158.5095 | 145 |  |  |  | TG 2 phase I | I | 2003-11-25 | 2003-11-26 | CA | -1 | 3.962 |  |  | 3.962 |  | 0.1735094286 |  | 0.1735094286 |  |  |  | 24.99535 |  | 24.99535 |  |  |  | #VALUE! |  |  | 111156 | 2 | 2 |  | t | [7 empty] | 3.038 |  | 14.51 | 14.95 | [6 empty] | 250 kN MTS, UP | l | h | n |  | fan | d, RT | OB_TG2_R021 | Strain was below 2500 με | [12 empty] | Strain gauge: HBM 6/350 LY11, Middle, Center, BTB | SG, M, C, BTB | 50 | 10.16348
1309 | GEV213_R0390_0254 | 108 | 56.66 | UP | UD3 | 90 | LM | R0390 | GE1 | 6.263 | 25.13 | 25.1 | 25.11667 | 157.3057 | 145 |  |  |  | TG 2 phase I | I | 2003-11-26 | 2003-11-29 | CA | -1 | 2.805 |  |  | 2.805 |  | 0.108596 |  | 0.108596 |  |  |  | 17.83152 |  | 17.83152 |  |  |  | #VALUE! |  |  | 1400021 | 3 | 3 |  | t | [7 empty] | 6.1 |  | 14.27 | 16.47 | [6 empty] | 250 kN MTS, UP | l | h | n |  | fan | d, RT | OB_TG2_R021 | Strain was below 2500 με |  |  |  |  | x | [7 empty] | Strain gauge: HBM 6/350 LY11, Middle, Center, BTB | SG, M, C, BTB | 50 | 63.75323
1310 | GEV213_R0390_0264 | 108 | 56.66 | UP | UD3 | 90 | LM | R0390 | GE1 | 6.317 | 25.11 | 25.06 | 25.08333 | 158.4514 | 145 |  |  |  | TG 2 phase I | I | 2003-12-01 | 2003-12-01 | CA | 0.1 | 5.704 |  |  | 5.704 |  | 0.244777 |  | 0.244777 |  |  |  | 35.99842 |  | 35.99842 |  |  |  | #VALUE! |  |  | 20692 | 2 | 2 |  | t | [7 empty] | 1.525 |  | 14.45 | [7 empty] | 250 kN MTS, UP | l | h | n | 22.99 | fan | d, RT | OB_TG2_R021 | One strain gauge not working |  |  |  |  | x | [7 empty] | Strain gauge: HBM 6/350 LY11, Middle, Center, BTB | SG, M, C, BTB | 50 | 3.769035
1311 | GEV213_R0390_0266 | 108 | 56.66 | UP | UD3 | 90 | LM | R0390 | GE1 | 6.263 | 25.04 | 25 | 25.01333 | 156.6585 | 145 |  |  |  | TG 2 phase I | I | 2003-12-01 | 2003-12-01 | CA | 0.1 | 5.013 |  |  | 5.013 |  | 0.212812 |  | 0.212812 |  |  |  | 31.99954 |  | 31.99954 |  |  |  | #VALUE! |  |  | 18918 | 2 | 2 |  | t | [7 empty] | 3 |  | 14.6 | [7 empty] | 250 kN MTS, UP | l | h | n | 22.58 | fan | d, RT | OB_TG2_R021 | Coupon surface not smooth. Strain was below 2500 με |  |  |  |  | x | [7 empty] | Strain gauge: HBM 6/350 LY11, Middle, Center, BTB | SG, M, C, BTB | 50 | 1.751667
1312 | GEV213_R0390_0265 | 108 | 56.66 | UP | UD3 | 90 | LM | R0390 | GE1 | 6.337 | 25.12 | 25.11 | 25.11333 | 159.1432 | 145 |  |  |  | TG 2 phase I | I | 2003-12-02 | 2003-12-03 | CA | 0.1 | 4.296 |  |  | 4.296 |  | 0.1792307 |  | 0.1792307 |  |  |  | 26.99456 |  | 26.99456 |  |  |  | #VALUE! |  |  | 120382 | 3 | 3 |  | t | [7 empty] | 4.5 |  | 14.5 | [7 empty] | 250 kN MTS, UP | l | h | n |  | fan | d, RT | OB_TG2_R021 | Strain was below 2500 με |  |  |  |  | x | [7 empty] | Strain gauge: HBM 6/350 LY11, Middle, Center, BTB | SG, M, C, BTB | 50 | 7.430988
1313 | GEV213_R0390_0262 | 108 | 56.66 | UP | UD3 | 90 | LM | R0390 | GE1 | 6.307 | 25.05 | 25.02 | 25.03667 | 157.9063 | 145 |  |  |  | TG 2 phase I | I | 2003-12-10 | 2003-12-10 | CA | 0.1 | 6 |  |  | 6 |  | 0.25123 |  | 0.25123 |  |  |  | 37.99723 |  | 37.99723 |  |  |  | #VALUE! |  |  | 13235 | 1b | 1b |  | t | [7 empty] | 2.27 |  | 15.04 | [7 empty] | 250 kN MTS, UP | l | h | n |  | fan | d, RT | OB_TG2_R021 | [13 empty] | Strain gauge: HBM 6/350 LY11, Middle, Center, BTB | SG, M, C, BTB | 50 | 1.619555
1314 | GEV213_R0390_0238 | 109 | 54.75 | UP | UD3 | 90 | LM | R0390 | GE1 | 6.357 | 25.03 | 25.02 | 25.02667 | 159.09452 | 145 |  |  |  | TG 2 phase I | I | 2003-12-10 | 2003-12-11 | CA | 0.1 | 3.818 |  |  | 3.818 |  | 0.15904925 |  | 0.15904925 |  |  |  | 23.99831 |  | 23.99831 |  |  |  | #VALUE! |  |  | 393826 | 3 | 3 |  | t | [7 empty] | 5.69 |  | 14.87 | [7 empty] | 250 kN MTS, UP | l | h | n |  | fan | d, RT | OB_TG2_R021 | Strain was below 2500 με |  |  |  |  | x | [7 empty] | Strain gauge: HBM 6/350 LY11, Middle, Center, BTB | SG, M, C, BTB | 50 | 19.22603
1315 | GEV206_R0300_0425 | 65 | 51.19718 | UP | UD2 | 0 | LM | R0300 | GE1 | 3.743 | 25.33 | 25.27 | 25.3 | 94.6979 | 145 |  |  |  | TG 1 phase I | I | 2003-12-30 | 2005-06-14 | CA | -1 | 17 |  | 40.264 | 17 |  | 0.4565274286 |  | 0.4565274286 |  |  |  | 179.5182 | 425.1837 | 179.5182 |  |  |  | 5363.74 |  |  | 2000011 | 3 | 3 |  | t | Y | [6 empty] | 4.32 |  | 39.52 | 39.75 | 37.23 |  |  |  | 0.004542465 | 0.004516182 | 250 kN MTS, UP | l | h | n |  | fan | d, RT | OB_TG1_R013 | Ef measured using 2 HBM clip gauges in tandem | [12 empty] | Strain gauge: HBM 6/350 LY11, Middle, Center, BTB | SG, M, C, BTB | 120 | 128.6015
1316 | GEV206_R0300_0426 | 65 | 51.19718 | UP | UD2 | 0 | LM | R0300 | GE1 | 3.757 | 25.14 | 25.11 | 25.13 | 94.41341 | 145 |  |  |  | TG 1 phase I | I | 2003-12-29 | 2003-12-30 | CA | -1 | 25 |  |  | 25 |  | 0.6975993636 |  | 0.6975993636 |  |  |  | 264.7929 |  | 264.7929 |  |  |  | #VALUE! |  |  | 93347 | 2 | 2 |  | t | [7 empty] | 2 |  | 38.15 | 38.44 | [6 empty] | 250 kN MTS, UP | l | h | n |  | fan | d, RT | OB_TG1_R013 | Moduli extracted from the second slow cycle |  |  |  |  | x | [7 empty] | Strain gauge: HBM 6/350 LY11, Middle, Center, BTB | SG, M, C, BTB | 120 | 12.96486
1317 | GEV213_R0390_0239 | 109 | 54.75 | UP | UD3 | 90 | LM | R0390 | GE1 | 6.327 | 25.04 | 25.03 | 25.03333 | 158.3859 | 145 |  |  |  | TG 2 phase I | I | 2003-12-18 | 2003-12-18 | CA | 10 | -21.672 |  |  | -21.672 |  | -1.08410455 |  | -1.08410455 |  |  |  | -136.8304 |  | -136.8304 |  |  |  | #VALUE! |  |  | 19268 | 1b | 1b |  | c | [7 empty] | 2.73 |  |  | 15.76 | [6 empty] | 250 kN MTS, UP | l | h | n |  | fan | d, RT | OB_TG2_R021 | [13 empty] | Strain gauge: HBM 6/350 LY11, Middle, Center, BTB | SG, M, C, BTB | 50 | 1.960521
1318 | GEV213_R0390_0241 | 108 | 56.66 | UP | UD3 | 90 | LM | R0390 | GE1 | 6.323 | 25.17 | 25.16 | 25.16667 | 159.1288 | 145 |  |  |  | TG 2 phase I | I | 2003-12-14 | 2003-12-15 | CA | -1 | 4.259 |  |  | 4.259 | [7 empty] | 26.76448 |  | 26.76448 |  |  |  | #VALUE! |  |  | 45598 | 2 | 2 |  | t | [7 empty] | 2.54 | [9 empty] | 250 kN MTS, UP | l | h | n |  | fan | d, RT | OB_TG2_R021 | Strain gauge measurements not recorded |  |  |  |  | x |  | x | [5 empty] | Strain gauge: HBM 6/350 LY11, Middle, Center, BTB | SG, M, C, BTB | 50 | 4.986658
1319 | GEV213_R0390_0242 | 108 | 56.66 | UP | UD3 | 90 | LM | R0390 | GE1 | 6.33 | 25.14 | 25.05 | 25.09 | 158.8197 | 145 |  |  |  | TG 2 phase I | I | 2003-12-15 | 2003-12-15 | CA | -1 | 4.259 |  |  | 4.259 |  | 0.176557 |  | 0.176557 |  |  |  | 26.81657 |  | 26.81657 |  |  |  | #VALUE! |  |  | 51941 | 2 | 2 |  | t | [7 empty] | 2.54 |  | 14.85 | 15.38 | [6 empty] | 250 kN MTS, UP | l | h | n |  | fan | d, RT | OB_TG2_R021 | Strain was below 2500 με | [12 empty] | Strain gauge: HBM 6/350 LY11, Middle, Center, BTB | SG, M, C, BTB | 50 | 5.680337
1320 | GEV213_R0390_0248 | 108 | 56.66 | UP | UD3 | 90 | LM | R0390 | GE1 | 6.35 | 25.19 | 25.19 | 25.19 | 159.9565 | 145 |  |  |  | TG 2 phase I | I | 2003-12-15 | 2003-12-16 | CA | -1 | 4.259 |  |  | 4.259 |  | 0.1804568 |  | 0.1804568 |  |  |  | 26.62599 |  | 26.62599 |  |  |  | #VALUE! |  |  | 54605 | 2 | 2 |  | t | [7 empty] | 2.54 |  | 14.45 | 14.98 | [6 empty] | 250 kN MTS, UP | l | h | n |  | fan | d, RT | OB_TG2_R021 | Strain was below 2500 με | [12 empty] | Strain gauge: HBM 6/350 LY11, Middle, Center, BTB | SG, M, C, BTB | 50 | 5.971675
1321 | GEV213_R0390_0253 | 108 | 56.66 | UP | UD3 | 90 | LM | R0390 | GE1 | 6.27 | 25.16 | 25.15 | 25.15333 | 157.7114 | 145 |  |  |  | TG 2 phase I | I | 2003-12-11 | 2003-12-13 | CA | 0.1 | 3.312 |  |  | 3.312 |  | 0.1420517 |  | 0.1420517 |  |  |  | 21.00038 |  | 21.00038 |  |  |  | #VALUE! |  |  | 1292567 | 3 | 3 |  | t | Y | [6 empty] | 7.44 |  | 14.36 | [7 empty] | 250 kN MTS, UP | l | h | n |  | fan | d, RT | OB_TG2_R021 | Strain was below 2500 με. Test interrupted at n=1290067-1295067. Coupon failed because of the interruption | x |  |  |  | x | [7 empty] | Strain gauge: HBM 6/350 LY11, Middle, Center, BTB | SG, M, C, BTB | 50 | 48.25892
1322 | GEV213_R0390_0259 | 108 | 56.66 | UP | UD3 | 90 | LM | R0390 | GE1 | 6.317 | 25.02 | 25.01 | 25.017 | 158.032389 | 145 |  |  |  | TG 2 phase I | I | 2003-12-13 | 2003-12-13 | CA | -1 | 4.259 |  |  | 4.259 |  | 0.1819082 |  | 0.1819082 |  |  |  | 26.95017 |  | 26.95017 |  |  |  | #VALUE! |  |  | 15561 | 2 | 2 |  | t | [7 empty] | 2.54 |  | 14.32 | 14.69 | [6 empty] | 250 kN MTS, UP | l | h | n | 23.9 | fan | d, RT | OB_TG2_R021 | Strain was below 2500 με |  |  |  |  | x | [7 empty] | Strain gauge: HBM 6/350 LY11, Middle, Center, BTB | SG, M, C, BTB | 50 | 1.701772
1323 | GEV213_R0390_0267 | 108 | 56.66 | UP | UD3 | 90 | LM | R0390 | GE1 | 6.353 | 25.13 | 25.08 | 25.10333 | 159.4815 | 145 |  |  |  | TG 2 phase I | I | 2003-12-16 | 2003-12-16 | CA | -1 | 7.484 |  |  | 7.484 |  | 0.338319 |  | 0.338319 |  |  |  | 46.92708 |  | 46.92708 |  |  |  | #VALUE! |  |  | 511 | 1 | 1 |  | t | [7 empty] | 0.84 |  | 14.41 | 14.68 | [6 empty] | 250 kN MTS, UP | l | h | n | 21.88 | fan | d, RT | OB_TG2_R021 | [5 empty] | x | [7 empty] | Strain gauge: HBM 6/350 LY11, Middle, Center, BTB | SG, M, C, BTB | 50 | 0.1689815
1324 | GEV213_R0390_0268 | 108 | 56.66 | UP | UD3 | 90 | LM | R0390 | GE1 | 6.49 | 24.96 | 24.94 | 24.95 | 161.9255 | 145 |  |  |  | TG 2 phase I | I | 2003-12-17 | 2003-12-17 | CA | 10 | -21.55 |  |  | -21.55 | [7 empty] | -133.0859 |  | -133.0859 |  |  |  | #VALUE! |  |  | 23541 | 1b | 1b |  | c | [7 empty] | 2.73 |  |  | 15.23 | [6 empty] | 250 kN MTS, UP | l | h | n | 22.41 | fan | d, RT | OB_TG2_R021 | Coupon surface not smooth | [12 empty] | Strain gauge: HBM 6/350 LY11, Middle, Center, BTB | SG, M, C, BTB | 50 | 2.395299
1325 | GEV206_R0300_0452 | 66 | 49.06522 | UP | UD2 | 0 | LM | R0300 | GE1 | 3.79 | 25.25 | 25.22 | 25.233 | 95.63307 | 145 |  |  |  | TG 1 phase I | I | 2004-01-15 | 2004-01-15 | CA | -1 | 32.55057 |  |  | 32.55057 |  | 0.88971575 |  | 0.88971575 |  |  |  | 340.3694 |  | 340.3694 |  |  |  | #VALUE! |  |  | 4300 | 1B | 1b |  | t | [7 empty] | 1.22 |  | 38.45 | 38.76 | [6 empty] | 250 kN MTS, UP | l | h | n | 33.56 | fan | d, RT | OB_TG1_R013 |  |  | x |  |  | x | [7 empty] | Strain gauge: HBM 6/350 LY11, Middle, Center, BTB | SG, M, C, BTB | 120 | 0.9790528
1326 | GEV206_R0300_0497 | 69 | 50.64886 | UP | UD2 | 0 | LM | R0300 | GE1 | 3.843 | 25.2 | 25.15 | 25.17 | 96.72831 | 145 |  |  |  | TG 1 phase I | I | 2004-01-15 | 2004-01-15 | CA | -1 | 32.4693 |  |  | 32.4693 |  | 0.885779625 |  | 0.885779625 |  |  |  | 335.6753 |  | 335.6753 |  |  |  | #VALUE! |  |  | 3228 | 1B | 1b |  | t | [7 empty] | 1.22 |  | 38.38 | 38.56 | [6 empty] | 250 kN MTS, UP | l | h | n |  | fan | d, RT | OB_TG1_R013 | Coupon from VUB |  |  |  |  | x | [7 empty] | Strain gauge: HBM 6/350 LY11, Middle, Center, BTB | SG, M, C, BTB | 120 | 0.7349727
1327 | GEV206_R0300_0628 | 86 | 51.1127 | UP | UD2 | 0 | LM | R0300 | GE1 | 3.743 | 25.43 | 25.44 | 25.437 | 95.210691 | 145 |  |  |  | TG 1 phase I | I | 2004-01-16 | 2004-01-16 | CA | -1 | 32.8133 |  |  | 32.8133 |  | 0.8965965 |  | 0.8965965 |  |  |  | 344.6388 |  | 344.6388 |  |  |  | #VALUE! |  |  | 5787 | 1B | 1b |  | t | [7 empty] | 1.22 |  | 38.77 | 39.03 | [6 empty] | 250 kN MTS, UP | l | h | n |  | fan | d, RT | OB_TG1_R013 |  |  | x |  |  | x | [7 empty] | Strain gauge: HBM 6/350 LY11, Middle, Center, BTB | SG, M, C, BTB | 120 | 1.317623
1328 | GEV206_R0300_0162 | 27 | 50.66079 | UP | UD2 | 0 | LM | R0300 | GE1 | 3.863333 | 24.98 | 24.88 | 24.92 | 96.27427 | 145 |  |  |  | TG 1 phase I | I | 2004-01-15 | 2004-01-15 | CA | -1 | 32.1468 |  |  | 32.1468 |  | 0.87789 |  | 0.87789 |  |  |  | 333.9085 |  | 333.9085 |  |  |  | #VALUE! |  |  | 3797 | 1B | 1b |  | t | [7 empty] | 1.22 |  | 38.33 | 38.37 | [6 empty] | 250 kN MTS, UP | l | h | n |  | fan | d, RT | OB_TG1_R013/OB_TG2_R013 | One strain gauge not working |  |  |  |  | x |  | x | [5 empty] | Strain gauge: HBM 6/350 LY11, Middle, Center, BTB | SG, M, C, BTB | 120 | 0.8645264
1329 | GEV206_R0300_0627 | 86 | 51.1127 | UP | UD2 | 0 | LM | R0300 | GE1 | 3.823 | 25.27 | 25.3 | 25.28 | 96.64544 | 145 |  |  |  | TG 1 phase I | I | 2004-01-16 | 2004-01-16 | CA | -1 | 32.6112 |  |  | 32.6112 |  | 0.918301 |  | 0.918301 |  |  |  | 337.4313 |  | 337.4313 |  |  |  | #VALUE! |  |  | 4810 | 1B | 1b |  | t | [7 empty] | 1.22 |  | 37.51 | 37.46 | [6 empty] | 250 kN MTS, UP | l | h | n |  | fan | d, RT | OB_TG1_R013 | One strain gauge not working |  |  |  |  | x |  | x | [5 empty] | Strain gauge: HBM 6/350 LY11, Middle, Center, BTB | SG, M, C, BTB | 120 | 1.095173
1330 | GEV206_R0300_0442 | 66 | 49.06522 | UP | UD2 | 0 | LM | R0300 | GE1 | 3.807 | 25.23 | 25.22 | 25.227 | 96.039189 | 145 |  |  |  | TG 1 phase I | I | 2004-03-09 | 2004-03-14 | CA | -1 | 16.9 |  |  | 16.9 |  | 0.4551568571 |  | 0.4551568571 |  |  |  | 175.9698 |  | 175.9698 |  |  |  | #VALUE! |  |  | 1734291 | 3 | 3 |  | t | [7 empty] | 4.56 |  | 38.58 | 38.47 | [6 empty] | 250 kN MTS, UP | l | h | n |  | fan with cooling | d, RT | OB_TG1_R013 | [13 empty] | Strain gauge: HBM 6/350 LY11, Middle, Center, BTB | SG, M, C, BTB | 120 | 105.6464
1347 | GEV206_I1100_0001 | 18 | 52.57779 | RISØ | UD2 | 0 | LM | I1100 | GE1 | 3.870 | 25.3 | 25.3 | 25.30 | 97.911 | 300 |  | 150 |  | TG 3 phase I | I | 2004-01-23 | 2004-01-23 | STT |  | 65.375 |  | 65.37419559 |  |  | 2.001479 | 2.001479 |  |  |  | 0.2513445 | 667.6982 | 667.69 |  |  |  |  | 19202.05 |  |  | 1 |  |  |  | t | [6 empty] | 0.25 |  |  | 34.7718 | [5 empty] | 0.01920229 | #DIV/0! | 100 kN Instron, RISØ | d | h |  |  |  | d, RT; submersed in salt water for 6 months |  | loading | [15 empty] | 0.25
1348 | GEV206_I1100_0002 | 18 | 52.57779 | RISØ | UD2 | 0 | LM | I1100 | GE1 | 3.800 | 24.99 | 24.99 | 24.99 | 94.962 | 300 |  | 150 |  | TG 3 phase I | I | 2004-01-23 | 2004-01-23 | STT |  | 61.525 |  | 61.34925048 |  |  | 1.894071 | 1.894071 |  |  |  | 0.2787965 | 647.8907 | 646.04 |  |  |  |  | 16710.48 |  |  | 1 |  |  |  | t | [6 empty] | 0.25 |  |  | 38.66077 | [5 empty] | 0.01675835 | #DIV/0! | 100 kN Instron, RISØ | d | h |  |  |  | d, RT; submersed in salt water for 6 months |  | loading | [15 empty] | 0.25
1349 | GEV206_I1100_0015 | 18 | 52.57779 | RISØ | UD2 | 0 | LM | I1100 | GE1 | 3.86 | 25.03 | 25.03 | 25.03 | 96.6158 | 300 |  | 150 |  | TG 3 phase I | I | 2003-01-23 | 2003-01-23 | STT |  | 65.675 |  | 65.62493 |  |  | 1.856765 | 1.856765 |  |  |  | 0.3826129 | 679.7542 | 679.236 |  |  |  |  | 17632.36 |  |  | 1 |  |  |  | t | [6 empty] | 0.25 |  |  | 38.52213 | [5 empty] | 0.01764581 | #DIV/0! | 100 kN Instron, RISØ | d | h |  |  |  | d, RT; submersed in salt water for 6 months |  | loading | [15 empty] | 0.25
1350 | GEV206_I1100_0006 | 18 | 52.57779 | RISØ | UD2 | 0 | LM | I1100 | GE1 | 3.690 | 24.86 | 24.86 | 24.86 | 91.7334 | 300 |  | 150 |  | TG 3 phase I | I | 2004-01-26 | 2004-01-26 | STT |  | 55.5 |  | 55.47486 |  |  | 1.617798 | 1.617798 |  |  |  | 0.3427426 | 605.0141 | 604.74 |  |  |  |  | 15102.24 |  |  | 1 |  |  |  | t | [6 empty] | 0.25 |  |  | 40.04306 | [5 empty] | 0.01510909 | #DIV/0! | 100 kN Instron, RISØ | d | h |  |  |  | d, RT; submersed in salt water for 6 months |  | loading-unloading | [8 empty] | x | [6 empty] | 0.25
1351 | GEV206_I1100_0007 | 18 | 52.57779 | RISØ | UD2 | 0 | LM | I1100 | GE1 | 3.820 | 24.89 | 24.89 | 24.89 | 95.0798 | 300 |  | 150 |  | TG 3 phase I | I | 2004-01-26 | 2004-01-26 | STT |  | 59.875 |  | 67.69996 |  |  | 1.753782 | 1.753782 |  |  |  | 0.3857931 | 629.7342 | 712.033 |  |  |  |  | 18826.34 |  |  | 1 |  |  |  | t | [6 empty] | 0.25 |  |  | 37.82111 | [5 empty] | 0.01665034 | #DIV/0! | 100 kN Instron, RISØ | d | h |  |  |  | d, RT; submersed in salt water for 6 months |  | loading-unloading | [8 empty] | x | [6 empty] | 0.25
1352 | GEV206_I1100_0008 | 18 | 52.57779 | RISØ | UD2 | 0 | LM | I1100 | GE1 | 3.850 | 25.05 | 25.05 | 25.05 | 96.4425 | 300 |  | 150 |  | TG 3 phase I | I | 2004-01-26 | 2004-01-26 | STT |  | 49.925 |  | 55.4499 |  |  | 1.379897 | 1.379897 |  |  |  | 0.3373658 | 517.666 | 574.953 |  |  |  |  | 14847.7 |  |  | 1 |  |  |  | t | [6 empty] | 0.25 |  |  | 38.72338 | [5 empty] | 0.01336831 | #DIV/0! | 100 kN Instron, RISØ | d | h |  |  |  | d, RT; submersed in salt water for 6 months |  | loading-unloading | [8 empty] | x | [6 empty] | 0.25
1353 | GEV206_I1100_0012 | 18 | 52.57779 | RISØ | UD2 | 0 | LM | I1100 | GE1 | 3.940 | 24.95 | 24.95 | 24.95 | 98.303 | 300 |  | 150 |  | TG 3 phase I | I | 2004-01-26 | 2004-01-26 | STT |  | 59.875 |  | 69.44910344 |  |  | 1.690314 | 1.690314 |  |  |  | 0.229611 | 609.0862 | 706.48 |  |  |  |  | 19435.51 |  |  | 1 |  |  |  | t | [6 empty] | 0.25 |  |  | 36.34995 | [5 empty] | 0.01675617 | #DIV/0! | 100 kN Instron, RISØ | d | h |  |  |  | d, RT; submersed in salt water for 6 months |  | loading-unloading | [8 empty] | x | [6 empty] | 0.25
1354 | GEV206_I1100_0014 | 18 | 52.57779 | RISØ | UD2 | 0 | LM | I1100 | GE1 | 3.81 | 25.06 | 25.06 | 25.06 | 95.4786 | 300 |  | 150 |  | TG 3 phase I | I | 2004-01-26 | 2004-01-26 | STT |  | 60 |  | 68.3 |  |  | 1.7767 | 1.7767 |  |  |  | 0.4006155 | 628.4131 | 715.3435 |  |  |  |  | 19214.32 |  |  | 1 |  |  |  | t | [6 empty] | 0.25 |  |  | 37.22971 | [5 empty] | 0.01687934 | #DIV/0! | 100 kN Instron, RISØ | d | h |  |  |  | d, RT; submersed in salt water for 6 months |  | loading-unloading | [8 empty] | x | [6 empty] | 0.25
1355 | GEV206_I1190_0001 | 15 | 54.56901 | RISØ | UD2 | 90 | LM | I1190 | GE1 | 3.77 | 24.78 | 24.78 | 24.78 | 93.4206 | 300 |  | 150 |  | TG 3 phase I | I | 2004-01-29 | 2004-01-29 | STT |  | 5.015 |  | 5.014817808 |  |  | 0.5806993 | 0.5806993 |  |  |  | -0.0417172 | 53.68195 | 53.68 |  |  |  |  | 4693.77 |  |  | 1 |  |  |  | t | [6 empty] | 0.25 |  |  | 11.43644 | [5 empty] | 0.00469394 | #DIV/0! | 100 kN Instron, RISØ | d | h |  |  |  | d, RT; submersed in salt water for 6 months |  | loading | [15 empty] | 0.25
1356 | GEV206_I1190_0003 | 15 | 54.56901 | RISØ | UD2 | 90 | LM | I1190 | GE1 | 3.780 | 24.91 | 24.91 | 24.91 | 94.1598 | 300 |  | 150 |  | TG 3 phase I | I | 2004-01-29 | 2004-01-29 | STT |  | 5.06 |  | 5.060147652 |  |  | 0.6027738 | 0.6027738 |  |  |  | -0.009793115 | 53.73843 | 53.74 |  |  |  |  | 4560.556 |  |  | 1 |  |  |  | t | [6 empty] | 0.25 |  |  | 11.78365 | [5 empty] | 0.004560423 | #DIV/0! | 100 kN Instron, RISØ | d | h |  |  |  | d, RT; submersed in salt water for 6 months |  | loading | [15 empty] | 0.25
1357 | GEV206_I1190_0006 | 15 | 54.56901 | RISØ | UD2 | 90 | LM | I1190 | GE1 | 3.770 | 24.87 | 24.87 | 24.87 | 93.7599 | 300 |  | 150 |  | TG 3 phase I | I | 2004-01-29 | 2004-01-29 | STT |  | 5.17 |  | 5.169920886 |  |  | 0.6046911 | 0.6046911 |  |  |  | 0.06233726 | 55.14084 | 55.14 |  |  |  |  | 4764.34 |  |  | 1 |  |  |  | t | [6 empty] | 0.25 |  |  | 11.57348 | [5 empty] | 0.004764413 | #DIV/0! | 100 kN Instron, RISØ | d | h |  |  |  | d, RT; submersed in salt water for 6 months |  | loading | [15 empty] | 0.25
1359 | GEV206_I1190_0008 | 15 | 54.56901 | RISØ | UD2 | 90 | LM | I1190 | GE1 | 3.81 | 24.94 | 24.94 | 24.94 | 95.0214 | 300 |  | 150 |  | TG 3 phase I | I | 2004-01-28 | 2004-01-28 | STT |  | 4.725 |  | 4.724464008 |  |  | 0.5254606 | 0.5254606 |  |  |  | 0.1829097 | 49.72564 | 49.72 |  |  |  |  | 4044.352 |  |  | 1 |  |  |  | t | [6 empty] | 0.25 |  |  | 12.29369 | [5 empty] | 0.004044811 | #DIV/0! | 100 kN Instron, RISØ | d | h |  |  |  | d, RT; submersed in salt water for 6 months |  | loading | [15 empty] | 0.25
1360 | GEV206_I1190_0017 | 15 | 54.56901 | RISØ | UD2 | 90 | LM | I1190 | GE1 | 3.81 | 24.9 | 24.9 | 24.90 | 94.869 | 300 |  | 150 |  | TG 3 phase I | I | 2004-01-28 | 2004-01-28 | STT |  | 5.07 |  | 5.05936377 |  |  | 0.5002195 | 0.5002195 |  |  |  | 0.2374465 | 53.44211 | 53.33 |  |  |  |  | 4086.264 |  |  | 1 |  |  |  | t | [6 empty] | 0.25 |  |  | 13.05104 | [5 empty] | 0.004094855 | #DIV/0! | 100 kN Instron, RISØ | d | h |  |  |  | d, RT; submersed in salt water for 6 months |  | loading | [15 empty] | 0.25
1362 | GEV206_I1190_0010 | 15 | 54.56901 | RISØ | UD2 | 90 | LM | I1190 | GE1 | 3.8 | 24.56 | 24.56 | 24.56 | 93.328 | 300 |  | 150 |  | TG 3 phase I | I | 2004-02-06 | 2004-02-06 | [16 empty] | 1.028 |  | 5.327 | #VALUE! |  |  | 1 |  |  |  | t | [6 empty] | 0.25 | [10 empty] | 100 kN Instron, RISØ | d | h |  |  |  | d, RT |  | not tested | x
1364 | GEV206_I1190_0007 | 15 | 54.56901 | RISØ | UD2 | 90 | LM | I1190 | GE1 | 3.83 | 24.56 | 24.56 | 25.05 | 95.9415 | 300 |  | 150 |  | TG 3 phase I | I | 2004-01-28 | 2004-01-28 | STT |  | 5.1 |  | 5.1 |  |  | 0.5324664 | 0.5324664 |  |  |  | 0.1968701 | 53.15739 |  |  | 1.0999 |  | 5.206 | #VALUE! |  |  | 1 |  |  |  | t | [6 empty] | 0.25 |  |  | 12.84516 | [7 empty] | 100 kN Instron, RISØ | d | h |  |  |  | d, RT; submersed in salt water for 6 months |  | loading | [15 empty] | 0.25
1365 | GEV206_I1190_0011 | 15 | 54.56901 | RISØ | UD2 | 90 | LM | I1190 | GE1 | 3.99 | 24.59 | 24.59 | 24.59 | 98.1141 | 300 |  | 150 |  | TG 3 phase I | I | 2004-02-18 | 2004-02-18 | [16 empty] | 1.08809 |  | 5.41 | #VALUE! |  |  | 1 |  |  |  | t | [17 empty] | 100 kN Instron, RISØ | d | h |  |  |  | d, RT |  | not tested | x
1366 | GEV206_I1190_0012 | 15 | 54.56901 | RISØ | UD2 | 90 | LM | I1190 | GE1 | 3.93 | 24.72 | 24.72 | 24.72 | 97.1496 | 300 |  | 150 |  | TG 3 phase I | I | 2004-02-18 | 2004-02-18 | [16 empty] | 0.8935 |  | 5.35 | #VALUE! |  |  | 1 |  |  |  | t | [17 empty] | 100 kN Instron, RISØ | d | h |  |  |  | d, RT |  | not tested | x
1368 | GEV206_I1190_0015 | 15 | 54.56901 | RISØ | UD2 | 90 | LM | I1190 | GE1 | 3.94 | 24.52 | 24.52 | 24.52 | 96.6088 | 300 |  | 150 |  | TG 3 phase I | I | 2004-02-20 | 2004-02-20 | [16 empty] | 1.299 |  | 4.93 | #VALUE! |  |  | 1 |  |  |  | t | [17 empty] | 100 kN Instron, RISØ | d | h |  |  |  | d, RT |  | not tested | x
1369 | GEV206_R0300_0625 | 86 | 51.1127 | UP | UD2 | 0 | LM | R0300 | GE1 | 3.817 | 25.29 | 25.3 | 25.297 | 96.558649 | 145 |  |  |  | TG 1 phase I | I | 2004-01-21 | 2004-04-05 | CA | -1 | 16.949 |  |  | 16.949 |  | 0.4461675 |  | 0.4461675 |  |  |  | 175.5306 |  | 175.5306 |  |  |  | #VALUE! |  |  | 1177955 | 3 | 3 |  | t | [7 empty] | 4.56 |  | 39.41 | 39.68 | [6 empty] | 250 kN MTS, UP | l | h | n |  | fan | d, RT | OB_TG1_R013 | Test interrupted seven time |  |  |  |  | x | [7 empty] | Strain gauge: HBM 6/350 LY11, Middle, Center, BTB | SG, M, C, BTB | 120 | 71.75652
1370 | GEV213_R0390_0350 | 112 | 55.05 | UP | UD3 | 90 | LM | R0390 | GE1 | 6.393333 | 25.14 | 25.11 | 25.12333 | 160.6218 | 145 |  |  |  | TG 2 phase I | I | 2004-01-10 | 2004-01-10 | CA | -1 | 4.328 |  |  | 4.328 |  | 0.1741712857 |  | 0.1741712857 |  |  |  | 26.94528 |  | 26.94528 |  |  |  | #VALUE! |  |  | 17719 | 2 | 2 |  | t | [7 empty] | 2.54 |  | 14.78 | 15.85 | [6 empty] | 250 kN MTS, UP | l | h | n |  | fan | d, RT | OB_TG2_R021 | Strain was below 2500 με. Coupon surface not smooth |  |  |  |  | x | [7 empty] | Strain gauge: HBM 6/350 LY11, Middle, Center, BTB | SG, M, C, BTB | 50 | 1.937773
1371 | GEV213_R0390_0348 | 112 | 55.05 | UP | UD3 | 90 | LM | R0390 | GE1 | 6.136667 | 25 | 24.96 | 24.97667 | 153.2735 | 145 |  |  |  | TG 2 phase I | I | 2004-01-11 | 2004-01-11 | CA | -1 | 4.131 |  |  | 4.131 |  | 0.179524 |  | 0.179524 |  |  |  | 26.95183 |  | 26.95183 |  |  |  | #VALUE! |  |  | 20685 | 2 | 2 |  | t | [7 empty] | 2.54 |  | 14.39 | 15.2 | [6 empty] | 250 kN MTS, UP | l | h | n |  | fan | d, RT | OB_TG2_R021 | Strain was below 2500 με |  |  |  |  | x | [7 empty] | Strain gauge: HBM 6/350 LY11, Middle, Center, BTB | SG, M, C, BTB | 50 | 2.262139
1372 | GEV213_R0390_0330 | 112 | 55.05 | UP | UD3 | 90 | LM | R0390 | GE1 | 6.143333 | 25.08 | 25 | 25.04667 | 153.87 | 145 |  |  |  | TG 2 phase I | I | 2004-01-09 | 2004-01-09 | CA | 10 | -23.597 |  |  | -23.597 | [7 empty] | -153.3567 |  | -153.3567 |  |  |  | #VALUE! |  |  | 494 | 1 | 1 |  | c | [7 empty] | 2.73 |  |  | 15.76 | [6 empty] | 250 kN MTS, UP | l | h | n |  | fan | d, RT | OB_TG2_R021 | [13 empty] | Strain gauge: HBM 6/350 LY11, Middle, Center, BTB | SG, M, C, BTB | 50 | 0.05026455
1373 | GEV213_R0390_0324 | 112 | 55.05 | UP | UD3 | 90 | LM | R0390 | GE1 | 6.093333 | 25.2 | 25.17 | 25.18333 | 153.4504 | 145 |  |  |  | TG 2 phase I | I | 2004-01-13 | 2004-01-13 | CA | -1 | 7.199 |  |  | 7.199 |  | 0.313925 |  | 0.313925 |  |  |  | 46.91417 |  | 46.91417 |  |  |  | #VALUE! |  |  | 285 | 1 | 1 |  | t | [7 empty] | 0.84 |  | 14.92 | 15.99 | [6 empty] | 250 kN MTS, UP | l | h | n |  | fan | d, RT | OB_TG2_R021 | [5 empty] | x | [7 empty] | Strain gauge: HBM 6/350 LY11, Middle, Center, BTB | SG, M, C, BTB | 50 | 0.09424603
1374 | GEV213_R0390_0323 | 112 | 55.05 | UP | UD3 | 90 | LM | R0390 | GE1 | 6.003333 | 25.04 | 25.03 | 25.03667 | 150.3035 | 145 |  |  |  | TG 2 phase I | I | 2004-01-09 | 2004-01-09 | CA | 10 | -23.049 |  |  | -23.049 | [7 empty] | -153.3498 |  | -153.3498 |  |  |  | #VALUE! |  |  | 706 | 1 | 1 |  | c | [7 empty] | 2.73 |  |  | 15.32 | [6 empty] | 250 kN MTS, UP | l | h | n |  | fan | d, RT | OB_TG2_R021 | [13 empty] | Strain gauge: HBM 6/350 LY11, Middle, Center, BTB | SG, M, C, BTB | 50 | 0.07183557
1375 | GEV213_R0390_0321 | 112 | 55.05 | UP | UD3 | 90 | LM | R0390 | GE1 | 6.166667 | 25.13 | 25.1 | 25.11333 | 154.8656 | 145 |  |  |  | TG 2 phase I | I | 2004-01-09 | 2004-01-09 | CA | 10 | -23.749 |  |  | -23.749 | [7 empty] | -153.3524 |  | -153.3524 |  |  |  | #VALUE! |  |  | 490 | 1 | 1 |  | c | [7 empty] | 2.73 |  |  | 15.48 | [6 empty] | 250 kN MTS, UP | l | h | n |  | fan | d, RT | OB_TG2_R021 | [13 empty] | Strain gauge: HBM 6/350 LY11, Middle, Center, BTB | SG, M, C, BTB | 50 | 0.04985755
1376 | GEV213_R0390_0319 | 112 | 55.05 | UP | UD3 | 90 | LM | R0390 | GE1 | 6.103333 | 25.15 | 25.11 | 25.13333 | 153.3971 | 145 |  |  |  | TG 2 phase I | I | 2004-01-10 | 2004-01-10 | CA | -1 | 4.134 |  |  | 4.134 |  | 0.183235 |  | 0.183235 |  |  |  | 26.94966 |  | 26.94966 |  |  |  | #VALUE! |  |  | 8216 | 2 | 2 |  | t | [7 empty] | 2.54 |  | 14.08 | 14.88 | [6 empty] | 250 kN MTS, UP | l | h | n |  | fan | d, RT | OB_TG2_R021 | Strain was below 2500 με |  |  |  |  | x | [7 empty] | Strain gauge: HBM 6/350 LY11, Middle, Center, BTB | SG, M, C, BTB | 50 | 0.8985127
1377 | GEV213_R0390_0316 | 112 | 55.05 | UP | UD3 | 90 | LM | R0390 | GE1 | 6.093333 | 25.02 | 24.94 | 24.98 | 152.2115 | 145 |  |  |  | TG 2 phase I | I | 2004-01-09 | 2004-01-09 | CA | 10 | -23.34 |  |  | -23.34 | [7 empty] | -153.3393 |  | -153.3393 |  |  |  | #VALUE! |  |  | 275 | 1 | 1 |  | c | [7 empty] | 2.73 |  |  | 16.13 | [6 empty] | 250 kN MTS, UP | l | h | n |  | n | d, RT | OB_TG2_R021 | [13 empty] | Strain gauge: HBM 6/350 LY11, Middle, Center, BTB | SG, M, C, BTB | 50 | 0.02798128
1378 | GEV213_R0390_0302 | 112 | 55.05 | UP | UD3 | 90 | LM | R0390 | GE1 | 6.06 | 25.11 | 25.08 | 25.09667 | 152.0858 | 145 |  |  |  | TG 2 phase I | I | 2004-01-13 | 2004-01-13 | CA | -1 | 7.136 |  |  | 7.136 |  | 0.3112813 |  | 0.3112813 |  |  |  | 46.92088 |  | 46.92088 |  |  |  | #VALUE! |  |  | 6 | 1 | 1 |  | t | [7 empty] | 0.84 |  | 15.14 | 16.19 | [6 empty] | 250 kN MTS, UP | l | h | n |  | fan | d, RT | OB_TG2_R021 | [5 empty] | x | [7 empty] | Strain gauge: HBM 6/350 LY11, Middle, Center, BTB | SG, M, C, BTB | 50 | 0.001984127
1379 | GEV213_R0390_0290 | 112 | 55.05 | UP | UD3 | 90 | LM | R0390 | GE1 | 6.113333 | 25.15 | 25.12 | 25.13667 | 153.6688 | 145 |  |  |  | TG 2 phase I | I | 2004-01-09 | 2004-01-09 | CA | -1 | 4.141 |  |  | 4.141 |  | 0.1646838571 |  | 0.1646838571 |  |  |  | 26.94756 |  | 26.94756 |  |  |  | #VALUE! |  |  | 10151 | 2 | 2 |  | t | [7 empty] | 2.54 |  | 15.73 | 16.64 | [6 empty] | 250 kN MTS, UP | l | h | n | 27.57 | fan | d, RT | OB_TG2_R021 | Strain was below 2500 με |  |  |  |  | x | [7 empty] | Strain gauge: HBM 6/350 LY11, Middle, Center, BTB | SG, M, C, BTB | 50 | 1.110127
1380 | GEV213_R0390_0285 | 112 | 55.05 | UP | UD3 | 90 | LM | R0390 | GE1 | 5.983333 | 25.04 | 25.01 | 25.02667 | 149.7429 | 145 |  |  |  | TG 2 phase I | I | 2004-01-09 | 2004-01-09 | CA | 10 | -22.964 |  |  | -22.964 | [7 empty] | -153.3562 |  | -153.3562 |  |  |  | #VALUE! |  |  | 486 | 1 | 1 |  | c | [7 empty] | 2.73 |  |  | 15.81 | [6 empty] | 250 kN MTS, UP | l | h | n | 27.49 | fan | d, RT | OB_TG2_R021 | [13 empty] | Strain gauge: HBM 6/350 LY11, Middle, Center, BTB | SG, M, C, BTB | 50 | 0.04945055
1381 | GEV213_R0390_0282 | 112 | 55.05 | UP | UD3 | 90 | LM | R0390 | GE1 | 6.123333 | 25.07 | 25.06 | 25.06667 | 153.4916 | 145 |  |  |  | TG 2 phase I | I | 2004-01-09 | 2004-01-09 | CA | 10 | -22.964 |  |  | -22.964 |  | -1.348747875 |  | -1.348747875 |  |  |  | -149.6108 |  | -149.6108 |  |  |  | #VALUE! |  |  | 171 | 1 | 1 |  | c | [7 empty] | 2.73 |  |  | 14.98 | [6 empty] | 250 kN MTS, UP | l | h | n |  | n | d, RT | OB_TG2_R021 | One strain gauge was misaligned | [12 empty] | Strain gauge: HBM 6/350 LY11, Middle, Center, BTB | SG, M, C, BTB | 50 | 0.01739927
1382 | GEV213_R0390_0280 | 112 | 55.05 | UP | UD3 | 90 | LM | R0390 | GE1 | 6.073333 | 25.15 | 25.08 | 25.11667 | 152.5419 | 145 |  |  |  | TG 2 phase I | I | 2004-01-13 | 2004-01-13 | CA | -1 | 7.158 |  |  | 7.158 |  | 0.2998326 |  | 0.2998326 |  |  |  | 46.92482 |  | 46.92482 |  |  |  | #VALUE! |  |  | 370 | 1 | 1 |  | t | [7 empty] | 0.84 |  | 15.39 | 16.56 | [6 empty] | 250 kN MTS, UP | l | h | n |  | fan | d, RT | OB_TG2_R021 | [5 empty] | x | [7 empty] | Strain gauge: HBM 6/350 LY11, Middle, Center, BTB | SG, M, C, BTB | 50 | 0.1223545
1383 | GEV213_R0390_0274 | 112 | 55.05 | UP | UD3 | 90 | LM | R0390 | GE1 | 6.093333 | 25.12 | 25.04 | 25.08 | 152.8208 | 145 |  |  |  | TG 2 phase I | I | 2004-01-09 | 2004-01-09 | CA | -1 | 4.118 |  |  | 4.118 |  | 0.1719142 |  | 0.1719142 |  |  |  | 26.94659 |  | 26.94659 |  |  |  | #VALUE! |  |  | 9873 | 2 | 2 |  | t | [7 empty] | 2.54 |  | 14.37 | 15.93 | [6 empty] | 250 kN MTS, UP | l | h | n |  | fan | d, RT | OB_TG2_R021 | Test stopped during 1st segment and was restarted. Strain was below 2500 με. |  |  |  |  | x | [7 empty] | Strain gauge: HBM 6/350 LY11, Middle, Center, BTB | SG, M, C, BTB | 50 | 1.079724
1384 | GEV213_R0390_0271 | 112 | 55.05 | UP | UD3 | 90 | LM | R0390 | GE1 | 6.18 | 25.13 | 25.06 | 25.1 | 155.118 | 145 |  |  |  | TG 2 phase I | I | 2004-01-09 | 2004-01-09 | CA | 10 | -23.788 |  |  | -23.788 | [7 empty] | -153.3542 |  | -153.3542 |  |  |  | #VALUE! |  |  | 156 | 1 | 1 |  | c | [7 empty] | 2.73 |  |  | 15.4 | [6 empty] | 250 kN MTS, UP | l | h | n |  | fan | d, RT | OB_TG2_R021 | [13 empty] | Strain gauge: HBM 6/350 LY11, Middle, Center, BTB | SG, M, C, BTB | 50 | 0.01587302
1385 | GEV213_R0390_0329 | 112 | 55.05 | UP | UD3 | 90 | LM | R0390 | GE1 | 6.013333 | 25.15 | 25.1 | 25.11667 | 151.0349 | 145 |  |  |  | TG 2 phase I | I | 2003-12-19 | 2003-12-19 | CA | 10 | -20.667 |  |  | -20.667 | [7 empty] | -136.8359 |  | -136.8359 |  |  |  | #VALUE! |  |  | 24985 | 1b | 1b |  | c | [7 empty] | 2.73 |  |  | 15.5 | [6 empty] | 250 kN MTS, UP | l | h | n |  | fan | d, RT | OB_TG2_R021 | [13 empty] | Strain gauge: HBM 6/350 LY11, Middle, Center, BTB | SG, M, C, BTB | 50 | 2.542226
1386 | GEV213_R0390_0326 | 112 | 55.05 | UP | UD3 | 90 | LM | R0390 | GE1 | 6.313333 | 25.15 | 25.13 | 25.13667 | 158.6962 | 145 |  |  |  | TG 2 phase I | I | 2003-12-17 | 2003-12-17 | CA | 10 | -21.716 |  |  | -21.716 |  | -1.1798954 |  | -1.1798954 |  |  |  | -136.8401 |  | -136.8401 |  |  |  | #VALUE! |  |  | 5177 | 1b | 1b |  | c | [7 empty] | 2.73 |  |  | 15.52 | [6 empty] | 250 kN MTS, UP | l | h | n |  | fan | d, RT | OB_TG2_R021 | [13 empty] | Strain gauge: HBM 6/350 LY11, Middle, Center, BTB | SG, M, C, BTB | 50 | 0.5267603
1387 | GEV213_R0390_0325 | 112 | 55.05 | UP | UD3 | 90 | LM | R0390 | GE1 | 6.04 | 25.14 | 25.12 | 25.13333 | 151.8053 | 145 |  |  |  | TG 2 phase I | I | 2003-12-21 | 2003-12-28 | CA | 10 | -17.459 |  |  | -17.459 |  | -0.791188 |  | -0.791188 |  |  |  | -115.0091 |  | -115.0091 |  |  |  | #VALUE! |  |  | 2414948 | 3 | 3 |  | c | [7 empty] | 3.86 |  |  | 16.61 | [6 empty] | 250 kN MTS, UP | l | h | n | 27.53 | fan | d, RT | OB_TG2_R021 | [13 empty] | Strain gauge: HBM 6/350 LY11, Middle, Center, BTB | SG, M, C, BTB | 50 | 173.7873
1388 | GEV213_R0390_0315 | 112 | 55.05 | UP | UD3 | 90 | LM | R0390 | GE1 | 6.093333 | 25.11 | 25.09 | 25.1 | 152.9427 | 145 |  |  |  | TG 2 phase I | I | 2003-12-16 | 2003-12-16 | CA | -1 | 7.177 |  |  | 7.177 |  | 0.3281826 |  | 0.3281826 |  |  |  | 46.92608 |  | 46.92608 |  |  |  | #VALUE! |  |  | 235 | 1 | 1 |  | t | [7 empty] | 0.84 |  | 14.68 | 14.99 | [6 empty] | 250 kN MTS, UP | l | h | n |  | fan | d, RT | OB_TG2_R021 | [5 empty] | x | [7 empty] | Strain gauge: HBM 6/350 LY11, Middle, Center, BTB | SG, M, C, BTB | 50 | 0.07771164
1389 | GEV213_R0390_0314 | 112 | 55.05 | UP | UD3 | 90 | LM | R0390 | GE1 | 6.08 | 25.19 | 25.16 | 25.18 | 153.0944 | 145 |  |  |  | TG 2 phase I | I | 2003-12-16 | 2003-12-16 | CA | -1 | 7.184 |  |  | 7.184 |  | 0.3383986 |  | 0.3383986 |  |  |  | 46.9253 |  | 46.9253 |  |  |  | #VALUE! |  |  | 195 | 1 | 1 |  | t | [7 empty] | 0.84 |  | 14.44 | 14.58 | [6 empty] | 250 kN MTS, UP | l | h | n |  | fan | d, RT | OB_TG2_R021 | [5 empty] | x | [7 empty] | Strain gauge: HBM 6/350 LY11, Middle, Center, BTB | SG, M, C, BTB | 50 | 0.06448413
1390 | GEV213_R0390_0310 | 112 | 55.05 | UP | UD3 | 90 | LM | R0390 | GE1 | 5.996667 | 25.18 | 25.11 | 25.13667 | 150.7362 | 145 |  |  |  | TG 2 phase I | I | 2004-01-05 | 2004-01-05 | CA | 10 | -17.192 |  |  | -17.192 | [7 empty] | -114.0536 |  | -114.0536 |  |  |  | #VALUE! |  |  | 1562675 | 3 | 3 |  | c | [7 empty] | 4.94 |  |  | 14.91 | [6 empty] | 250 kN MTS, UP | l | h | n |  | fan | d, RT | OB_TG2_R021 | [13 empty] | Strain gauge: HBM 6/350 LY11, Middle, Center, BTB | SG, M, C, BTB | 50 | 87.86971
1391 | GEV213_R0390_0305 | 112 | 55.05 | UP | UD3 | 90 | LM | R0390 | GE1 | 6.166667 | 25.01 | 24.97 | 24.99 | 154.105 | 145 |  |  |  | TG 2 phase I | I | 2003-12-16 | 2003-12-16 | CA | -1 | 4.153 |  |  | 4.153 |  | 0.1690246 |  | 0.1690246 |  |  |  | 26.94916 |  | 26.94916 |  |  |  | #VALUE! |  |  | 10781 | 2 | 2 |  | t | [7 empty] | 2.54 |  | 15.54 | 16.08 | [6 empty] | 250 kN MTS, UP | l | h | n |  | fan | d, RT | OB_TG2_R021 | Strain was below 2500 με |  |  |  |  | x | [7 empty] | Strain gauge: HBM 6/350 LY11, Middle, Center, BTB | SG, M, C, BTB | 50 | 1.179024
1392 | GEV213_R0390_0301 | 112 | 55.05 | UP | UD3 | 90 | LM | R0390 | GE1 | 6.066667 | 25.08 | 25.04 | 25.06 | 152.0307 | 145 |  |  |  | TG 2 phase I | I | 2003-12-18 | 2003-12-18 | CA | 10 | -20.804 |  |  | -20.804 | [7 empty] | -136.8408 |  | -136.8408 |  |  |  | #VALUE! |  |  | 32399 | 1b | 1b |  | c | [7 empty] | 2.73 |  |  | 16.05 | [6 empty] | 250 kN MTS, UP | l | h | n |  | fan | d, RT | OB_TG2_R021 | [13 empty] | Strain gauge: HBM 6/350 LY11, Middle, Center, BTB | SG, M, C, BTB | 50 | 3.296602
1393 | GEV213_R0390_0300 | 112 | 55.05 | UP | UD3 | 90 | LM | R0390 | GE1 | 6.096667 | 25.07 | 25.05 | 25.06333 | 152.8028 | 145 |  |  |  | TG 2 phase I | I | 2003-12-18 | 2003-12-18 | CA | 10 | -20.91 |  |  | -20.91 | [7 empty] | -136.8431 |  | -136.8431 |  |  |  | #VALUE! |  |  | 10390 | 1b | 1b |  | c | [7 empty] | 2.73 |  |  | 16.62 | [6 empty] | 250 kN MTS, UP | l | h | n |  | fan | d, RT | OB_TG2_R021 | [13 empty] | Strain gauge: HBM 6/350 LY11, Middle, Center, BTB | SG, M, C, BTB | 50 | 1.057184
1394 | GEV213_R0390_0296 | 112 | 55.05 | UP | UD3 | 90 | LM | R0390 | GE1 | 6.17 | 25.06 | 24.98 | 25.02333 | 154.394 | 145 |  |  |  | TG 2 phase I | I | 2003-12-17 | 2003-12-17 | CA | 10 | -28.01 |  |  | -28.01 |  | -2.305484 |  | -2.305484 |  |  |  | -181.419 |  | -181.419 |  |  |  | #VALUE! |  |  | 1 | 1 | 3 |  | c | [7 empty] | 0.02 |  |  | 15.15 | [6 empty] | 250 kN MTS, UP | l | h | n |  | fan | d, RT | OB_TG2_R021 | Failed during second slow segment | x | [11 empty] | Strain gauge: HBM 6/350 LY11, Middle, Center, BTB | SG, M, C, BTB | 50 | 0.01388889
1395 | GEV213_R0390_0295 | 112 | 55.05 | UP | UD3 | 90 | LM | R0390 | GE1 | 6.213333 | 24.99 | 24.93 | 24.95667 | 155.0641 | 145 |  |  |  | TG 2 phase I | I | 2003-12-16 | 2003-12-16 | CA | -1 | 7.276 |  |  | 7.276 |  | 0.32072425 |  | 0.32072425 |  |  |  | 46.92253 |  | 46.92253 |  |  |  | #VALUE! |  |  | 374 | 1 | 1 |  | t | [7 empty] | 0.84 |  | 15.21 | 15.42 | [6 empty] | 250 kN MTS, UP | l | h | n |  | fan | d, RT | OB_TG2_R021 | [5 empty] | x | [7 empty] | Strain gauge: HBM 6/350 LY11, Middle, Center, BTB | SG, M, C, BTB | 50 | 0.1236772
1396 | GEV213_R0390_0294 | 112 | 55.05 | UP | UD3 | 90 | LM | R0390 | GE1 | 6.063333 | 25.17 | 25.09 | 25.13 | 152.3716 | 145 |  |  |  | TG 2 phase I | I | 2003-12-19 | 2003-12-19 | CA | 0.1 | 4.571 |  |  | 4.571 |  | 0.197032 |  | 0.197032 |  |  |  | 29.99904 |  | 29.99904 |  |  |  | #VALUE! |  |  | 7136 | 2 | 2 |  | t | [7 empty] | 3.41 |  | 14.85 | [7 empty] | 250 kN MTS, UP | l | h | n |  | fan | d, RT | OB_TG2_R021 | Test stopped at n=5 and was restarted. Low fatigue life could be attributed to the interruption. Strain was below 2500 με |  |  |  |  | x | [7 empty] | Strain gauge: HBM 6/350 LY11, Middle, Center, BTB | SG, M, C, BTB | 50 | 0.5812968
1397 | GEV213_R0390_0291 | 112 | 55.05 | UP | UD3 | 90 | LM | R0390 | GE1 | 6.266667 | 25.02 | 24.9 | 24.96667 | 156.4578 | 145 |  |  |  | TG 2 phase I | I | 2003-12-16 | 2003-12-16 | CA | -1 | 7.342 |  |  | 7.342 |  | 0.3322901 |  | 0.3322901 |  |  |  | 46.9264 |  | 46.9264 |  |  |  | #VALUE! |  |  | 545 | 1 | 1 |  | t | [7 empty] | 0.84 |  | 14.64 | 14.88 | [6 empty] | 250 kN MTS, UP | l | h | n |  | fan | d, RT | OB_TG2_R021 | [5 empty] | x | [7 empty] | Strain gauge: HBM 6/350 LY11, Middle, Center, BTB | SG, M, C, BTB | 50 | 0.1802249
1398 | GEV208_I1000_0027 | 153 | 52.53 | UP | MD3 | 0 | LM | I1000 | GE1 | 3.79 | 25.36 | 25.26 | 25.32667 | 95.98807 | 250 |  |  |  | TG 2 phase I | I | 2004-04-26 | 2004-04-26 | STT |  | 10.648 |  | 10.648 | [7 empty] | 0.5263 | 110.9305 | 110.9305 |  | 3.613 | 55.46523 | 4.225 |  |  |  | 1 |  |  |  | t | [6 empty] | 2 |  |  | 13.86 | [5 empty] | 0.00800364 | #DIV/0! | 100 kN Mayes DH 100S, UP | d | h | n |  | n | d, RT | OB_TG2_R020 | [13 empty] | Front: Strain gauge: HBM 6/350 XY11, Middle, Center; Back: Strain gauge: HBM 6/350 LY11, Middle, Center | SG, M, C, BTB | 100 | 0.25
1399 | GEV208_I1000_0025 | 153 | 52.53 | UP | MD3 | 0 | LM | I1000 | GE1 | 3.823333 | 25.3 | 25.24 | 25.26333 | 96.59014 | 250 |  |  |  | TG 2 phase I | I | 2004-04-02 | 2004-04-02 | STT |  | 11.06 |  | 11.06 | [7 empty] | 0.5276 | 114.5044 | 114.5044 |  | 3.48 | 57.25222 | 4.32 |  |  |  | 1 |  |  |  | t | [6 empty] | 2 |  |  | 14.4 | [5 empty] | 0.007951697 | #DIV/0! | 250 kN MTS, UP | d | h | n |  | n | d, RT | OB_TG2_R020 | [13 empty] | Front: Strain gauge: HBM 6/350 XY11, Middle, Center; Back: Strain gauge: HBM 6/350 LY11, Middle, Center | SG, M, C, BTB | 100 | 0.25
1400 | GEV208_I1000_0024 | 153 | 52.53 | UP | MD3 | 0 | LM | I1000 | GE1 | 3.84 | 25.28 | 25.18 | 25.22667 | 96.8704 | 250 |  |  |  | TG 2 phase I | I | 2004-04-02 | 2004-04-02 | STT |  | 10.784 |  | 10.784 | [7 empty] | 0.5389 | 111.324 | 111.324 |  | 3.347 | 55.662 | 4.277 |  |  |  | 1 |  |  |  | t | [6 empty] | 2 |  |  | 14.48 | [5 empty] | 0.007688121 | #DIV/0! | 250 kN MTS, UP | d | h | n |  | n | d, RT | OB_TG2_R020 | [13 empty] | Front: Strain gauge: HBM 6/350 XY11, Middle, Center; Back: Strain gauge: HBM 6/350 LY11, Middle, Center | SG, M, C, BTB | 100 | 0.25
1401 | GEV208_I1000_0023 | 153 | 52.53 | UP | MD3 | 0 | LM | I1000 | GE1 | 3.813333 | 25.33 | 25.22 | 25.27333 | 96.37564 | 250 |  |  |  | TG 2 phase I | I | 2004-04-02 | 2004-04-02 | STT |  | 10.476 |  | 10.476 | [7 empty] | 0.499 | 108.6997 | 108.6997 |  | 2.912 | 54.34983 | 4.271 |  |  |  | 1 |  |  |  | t | [6 empty] | 2 |  |  | 14.33 | [5 empty] | 0.007585461 | #DIV/0! | 250 kN MTS, UP | d | h | n |  | n | d, RT | OB_TG2_R020 | [13 empty] | Front: Strain gauge: HBM 6/350 XY11, Middle, Center; Back: Strain gauge: HBM 6/350 LY11, Middle, Center | SG, M, C, BTB | 100 | 0.25
1402 | GEV208_I1000_0022 | 153 | 52.53 | UP | MD3 | 0 | LM | I1000 | GE1 | 3.813333 | 25.33 | 25.29 | 25.31 | 96.51547 | 250 |  |  |  | TG 2 phase I | I | 2004-04-02 | 2004-04-02 | STT |  | 10.872 |  | 10.872 | [7 empty] | 0.5233 | 112.6452 | 112.6452 |  | 3.776 | 56.32258 | 4.034 |  |  |  | 1 |  |  |  | t | [6 empty] | 2 |  |  | 13.64 | [5 empty] | 0.008258443 | #DIV/0! | 250 kN MTS, UP | d | h | n |  | n | d, RT | OB_TG2_R020 | [13 empty] | Front: Strain gauge: HBM 6/350 XY11, Middle, Center; Back: Strain gauge: HBM 6/350 LY11, Middle, Center | SG, M, C, BTB | 100 | 0.25
1403 | GEV208_I1000_0021 | 153 | 52.53 | UP | MD3 | 0 | LM | I1000 | GE1 | 3.796667 | 25.3 | 25.27 | 25.28333 | 95.99239 | 250 |  |  |  | TG 2 phase I | I | 2004-04-02 | 2004-04-02 | STT |  | 10.988 |  | 10.988 | [7 empty] | 0.5111 | 114.4674 | 114.4674 |  | 3.231 | 57.2337 | 4.266 |  |  |  | 1 |  |  |  | t | [6 empty] | 2 |  |  | 14.23 | [5 empty] | 0.008044091 | #DIV/0! | 250 kN MTS, UP | d | h | n |  | n | d, RT | OB_TG2_R020 | [13 empty] | Front: Strain gauge: HBM 6/350 XY11, Middle, Center; Back: Strain gauge: HBM 6/350 LY11, Middle, Center | SG, M, C, BTB | 100 | 0.25
1404 | GEV208_I1000_0020 | 153 | 52.53 | UP | MD3 | 0 | LM | I1000 | GE1 | 3.803333 | 25.32 | 25.3 | 25.30667 | 96.24969 | 250 |  |  |  | TG 2 phase I | I | 2004-04-02 | 2004-04-02 | STT |  | 11.06 |  | 11.06 | [7 empty] | 0.4826 | 114.9095 | 114.9095 |  | 3.6 | 57.45473 | 4.229 |  |  |  | 1 |  |  |  | t | [6 empty] | 2 |  |  | 14.09 | [5 empty] | 0.008155391 | #DIV/0! | 250 kN MTS, UP | d | h | n |  | n | d, RT | OB_TG2_R020 | [13 empty] | Front: Strain gauge: HBM 6/350 XY11, Middle, Center; Back: Strain gauge: HBM 6/350 LY11, Middle, Center | SG, M, C, BTB | 100 | 0.25
1405 | GEV208_I1000_0019 | 153 | 52.53 | UP | MD3 | 0 | LM | I1000 | GE1 | 3.803333 | 25.33 | 25.29 | 25.30667 | 96.24969 | 250 |  |  |  | TG 2 phase I | I | 2004-04-05 | 2004-04-05 | STT |  | 11.11 |  | 11.11 | [8 empty] | 115.4289 | 115.4289 |  |  | 57.71447 |  | #DIV/0! |  |  | 1 |  |  |  | t | [6 empty] | 2 | [10 empty] | 250 kN MTS, UP | d | h | n |  | n | d, RT | OB_TG2_R020 | No strain measurements | [6 empty] | x | [5 empty] | Front: Strain gauge: HBM 6/350 XY11, Middle, Center; Back: Strain gauge: HBM 6/350 LY11, Middle, Center | SG, M, C, BTB | 100 | 0.25
1406 | GEV208_I1000_0018 | 153 | 52.53 | UP | MD3 | 0 | LM | I1000 | GE1 | 3.806667 | 25.29 | 25.27 | 25.27667 | 96.21984 | 250 |  |  |  | TG 2 phase I | I | 2004-04-02 | 2004-04-02 | STT |  | 10.54 |  | 10.54 | [7 empty] | 0.5587 | 109.5408 | 109.5408 |  | 3.387 | 54.77041 | 4.208 |  |  |  | 1 |  |  |  | t | [6 empty] | 2 |  |  | 14.26 | [5 empty] | 0.007681684 | #DIV/0! | 250 kN MTS, UP | d | h | n |  | n | d, RT | OB_TG2_R020 | [13 empty] | Front: Strain gauge: HBM 6/350 XY11, Middle, Center; Back: Strain gauge: HBM 6/350 LY11, Middle, Center | SG, M, C, BTB | 100 | 0.25
1407 | GEV208_I1000_0017 | 152 | 52.44 | UP | MD3 | 0 | LM | I1000 | GE1 | 3.83 | 25.38 | 25.35 | 25.36667 | 97.15433 | 250 |  |  |  | TG 2 phase I | I | 2004-04-02 | 2004-04-02 | STT |  | 10.884 |  | 10.884 | [7 empty] | 0.5452 | 112.0279 | 112.0279 |  | 3.366 | 56.01397 | 4.196 |  |  |  | 1 |  |  |  | t | [6 empty] | 2 |  |  | 14.14 | [5 empty] | 0.007922768 | #DIV/0! | 250 kN MTS, UP | d | h | n |  | n | d, RT | OB_TG2_R020 | [13 empty] | Front: Strain gauge: HBM 6/350 XY11, Middle, Center; Back: Strain gauge: HBM 6/350 LY11, Middle, Center | SG, M, C, BTB | 100 | 0.25
1408 | GEV208_I1000_0016 | 152 | 52.44 | UP | MD3 | 0 | LM | I1000 | GE1 | 3.806667 | 25.27 | 25.22 | 25.24 | 96.08027 | 250 |  |  |  | TG 2 phase I | I | 2004-04-02 | 2004-04-02 | STT |  | 10.936 |  | 10.936 | [7 empty] | 0.5896 | 113.8215 | 113.8215 |  | 3.322 | 56.91075 | 4.289 |  |  |  | 1 |  |  |  | t | [6 empty] | 2 |  |  | 14.78 | [5 empty] | 0.007701049 | #DIV/0! | 250 kN MTS, UP | d | h | n |  | n | d, RT | OB_TG2_R020 | [13 empty] | Front: Strain gauge: HBM 6/350 XY11, Middle, Center; Back: Strain gauge: HBM 6/350 LY11, Middle, Center | SG, M, C, BTB | 100 | 0.25
1409 | GEV208_I1000_0015 | 152 | 52.44 | UP | MD3 | 0 | LM | I1000 | GE1 | 3.846667 | 25.29 | 25.26 | 25.27333 | 97.21809 | 250 |  |  |  | TG 2 phase I | I | 2004-04-02 | 2004-04-02 | STT |  | 11.24 |  | 11.24 | [7 empty] | 0.4797 | 115.6163 | 115.6163 |  | 3.634 | 57.80817 | 4.281 |  |  |  | 1 |  |  |  | t | [6 empty] | 2 |  |  | 14.36 | [5 empty] | 0.008051277 | #DIV/0! | 250 kN MTS, UP | d | h | n |  | n | d, RT | OB_TG2_R020 | [13 empty] | Front: Strain gauge: HBM 6/350 XY11, Middle, Center; Back: Strain gauge: HBM 6/350 LY11, Middle, Center | SG, M, C, BTB | 100 | 0.25
1410 | GEV208_I1000_0014 | 152 | 52.44 | UP | MD3 | 0 | LM | I1000 | GE1 | 3.78 | 25.25 | 25.21 | 25.23333 | 95.382 | 250 |  |  |  | TG 2 phase I | I | 2004-04-02 | 2004-04-02 | STT |  | 10.684 |  | 10.684 | [7 empty] | 0.5713 | 112.0127 | 112.0127 |  | 2.852 | 56.00637 | 4.361 |  |  |  | 1 |  |  |  | t | [6 empty] | 2 |  |  | 14.75 | [5 empty] | 0.007594085 | #DIV/0! | 250 kN MTS, UP | d | h | n |  | n | d, RT | OB_TG2_R020 | [13 empty] | Front: Strain gauge: HBM 6/350 XY11, Middle, Center; Back: Strain gauge: HBM 6/350 LY11, Middle, Center | SG, M, C, BTB | 100 | 0.25
1411 | GEV208_I1000_0013 | 152 | 52.44 | UP | MD3 | 0 | LM | I1000 | GE1 | 3.83 | 25.29 | 25.26 | 25.28 | 96.8224 | 250 |  |  |  | TG 2 phase I | I | 2004-04-02 | 2004-04-02 | STT |  | 11.16 |  | 11.16 | [7 empty] | 0.4935 | 115.2626 | 115.2626 |  | 3.13 | 57.63129 | 4.396 |  |  |  | 1 |  |  |  | t | [6 empty] | 2 |  |  | 14.12 | [5 empty] | 0.008163073 | #DIV/0! | 250 kN MTS, UP | d | h | n |  | n | d, RT | OB_TG2_R020 | [13 empty] | Front: Strain gauge: HBM 6/350 XY11, Middle, Center; Back: Strain gauge: HBM 6/350 LY11, Middle, Center | SG, M, C, BTB | 100 | 0.25
1412 | GEV208_I1000_0012 | 152 | 52.44 | UP | MD3 | 0 | LM | I1000 | GE1 | 3.826667 | 25.33 | 25.29 | 25.30667 | 96.84018 | 250 |  |  |  | TG 2 phase I | I | 2004-04-02 | 2004-04-02 | STT |  | 10.684 |  | 10.684 | [7 empty] | 0.5097 | 110.3261 | 110.3261 |  | 3.423 | 55.16305 | 4.032 |  |  |  | 1 |  |  |  | t | [6 empty] | 2 |  |  | 13.54 | [5 empty] | 0.008148162 | #DIV/0! | 250 kN MTS, UP | d | h | n |  | n | d, RT | OB_TG2_R020 | [13 empty] | Front: Strain gauge: HBM 6/350 XY11, Middle, Center; Back: Strain gauge: HBM 6/350 LY11, Middle, Center | SG, M, C, BTB | 100 | 0.25
1413 | GEV208_I1000_0011 | 152 | 52.44 | UP | MD3 | 0 | LM | I1000 | GE1 | 3.836667 | 25.34 | 25.31 | 25.32667 | 97.16998 | 250 |  |  |  | TG 2 phase I | I | 2004-04-02 | 2004-04-02 | STT |  | 11.156 |  | 11.156 | [7 empty] | 0.595 | 114.8091 | 114.8091 |  | 3.599 | 57.40456 | 4.243 |  |  |  | 1 |  |  |  | t | [6 empty] | 2 |  |  | 14.18 | [5 empty] | 0.008096553 | #DIV/0! | 250 kN MTS, UP | d | h | n |  | n | d, RT | OB_TG2_R020 | [13 empty] | Front: Strain gauge: HBM 6/350 XY11, Middle, Center; Back: Strain gauge: HBM 6/350 LY11, Middle, Center | SG, M, C, BTB | 100 | 0.25
1414 | GEV208_I1000_0010 | 152 | 52.44 | UP | MD3 | 0 | LM | I1000 | GE1 | 3.826667 | 25.34 | 25.33 | 25.33667 | 96.95498 | 250 |  |  |  | TG 2 phase I | I | 2004-04-02 | 2004-04-02 | STT |  | 10.772 |  | 10.772 | [7 empty] | 0.5223 | 111.1031 | 111.1031 |  | 3.062 | 55.55156 | 4.374 |  |  |  | 1 |  |  |  | t | [6 empty] | 2 |  |  | 14.91 | [5 empty] | 0.007451584 | #DIV/0! | 250 kN MTS, UP | d | h | n |  | n | d, RT | OB_TG2_R020 | [13 empty] | Front: Strain gauge: HBM 6/350 XY11, Middle, Center; Back: Strain gauge: HBM 6/350 LY11, Middle, Center | SG, M, C, BTB | 100 | 0.25
1415 | GEV208_I1000_0009 | 152 | 52.44 | UP | MD3 | 0 | LM | I1000 | GE1 | 3.853333 | 25.29 | 25.26 | 25.28 | 97.41227 | 250 |  |  |  | TG 2 phase I | I | 2004-04-02 | 2004-04-02 | STT |  | 10.876 |  | 10.876 | [7 empty] | 0.5742 | 111.6492 | 111.6492 |  | 3.316 | 55.82459 | 4.072 |  |  |  | 1 |  |  |  | t | [6 empty] | 2 |  |  | 13.24 | [5 empty] | 0.008432718 | #DIV/0! | 250 kN MTS, UP | d | h | n |  | n | d, RT | OB_TG2_R020 | Loadcell was not zeroed and test was stopped and restarted | [12 empty] | Front: Strain gauge: HBM 6/350 XY11, Middle, Center; Back: Strain gauge: HBM 6/350 LY11, Middle, Center | SG, M, C, BTB | 100 | 0.25
1416 | GEV208_I1000_0008 | 152 | 52.44 | UP | MD3 | 0 | LM | I1000 | GE1 | 3.8 | 25.3 | 25.23 | 25.27333 | 96.03867 | 250 |  |  |  | TG 2 phase I | I | 2004-04-02 | 2004-04-02 | STT |  | 10.616 |  | 10.616 | [7 empty] | 0.5624 | 110.5388 | 110.5388 |  | 3.974 | 55.26941 | 4.069 |  |  |  | 1 |  |  |  | t | [6 empty] | 2 |  |  | 13.59 | [5 empty] | 0.008133834 | #DIV/0! | 250 kN MTS, UP | d | h | n |  | n | d, RT | OB_TG2_R020 | [13 empty] | Front: Strain gauge: HBM 6/350 XY11, Middle, Center; Back: Strain gauge: HBM 6/350 LY11, Middle, Center | SG, M, C, BTB | 100 | 0.25
1417 | GEV208_I1000_0007 | 152 | 52.44 | UP | MD3 | 0 | LM | I1000 | GE1 | 3.813333 | 25.35 | 25.33 | 25.34 | 96.62987 | 250 |  |  |  | TG 2 phase I | I | 2004-04-02 | 2004-04-02 | STT |  | 10.64 |  | 10.64 | [7 empty] | 0.569 | 110.1109 | 110.1109 |  | 3.54 | 55.05544 | 4.25 |  |  |  | 1 |  |  |  | t | [6 empty] | 2 |  |  | 14.21 | [5 empty] | 0.007748831 | #DIV/0! | 250 kN MTS, UP | d | h | n |  | n | d, RT | OB_TG2_R020 | [13 empty] | Front: Strain gauge: HBM 6/350 XY11, Middle, Center; Back: Strain gauge: HBM 6/350 LY11, Middle, Center | SG, M, C, BTB | 100 | 0.25
1418 | GEV208_I1000_0006 | 152 | 52.44 | UP | MD3 | 0 | LM | I1000 | GE1 | 3.806667 | 25.31 | 25.29 | 25.29667 | 96.29598 | 250 |  |  |  | TG 2 phase I | I | 2004-04-02 | 2004-04-02 | STT |  | 10.408 |  | 10.408 | [7 empty] | 0.5988 | 108.0834 | 108.0834 |  | 3.193 | 54.04172 | 4.188 |  |  |  | 1 |  |  |  | t | [6 empty] | 2 |  |  | 13.63 | [5 empty] | 0.007929819 | #DIV/0! | 250 kN MTS, UP | d | h | n |  | n | d, RT | OB_TG2_R020 | The axial strain gauge measurements were in bad agreement | [12 empty] | Front: Strain gauge: HBM 6/350 XY11, Middle, Center; Back: Strain gauge: HBM 6/350 LY11, Middle, Center | SG, M, C, BTB | 100 | 0.25
1419 | GEV208_I1000_0005 | 152 | 52.44 | UP | MD3 | 0 | LM | I1000 | GE1 | 3.843333 | 25.32 | 25.3 | 25.31 | 97.27477 | 250 |  |  |  | TG 2 phase I | I | 2004-04-02 | 2004-04-02 | STT |  | 10.808 |  | 10.808 | [7 empty] | 0.5632 | 111.108 | 111.108 |  | 3.451 | 55.55398 | 4.151 |  |  |  | 1 |  |  |  | t | [6 empty] | 2 |  |  | 13.79 | [5 empty] | 0.008057139 | #DIV/0! | 250 kN MTS, UP | d | h | n |  | n | d, RT | OB_TG2_R020 | [13 empty] | Front: Strain gauge: HBM 6/350 XY11, Middle, Center; Back: Strain gauge: HBM 6/350 LY11, Middle, Center | SG, M, C, BTB | 100 | 0.25
1420 | GEV208_I1000_0004 | 152 | 52.44 | UP | MD3 | 0 | LM | I1000 | GE1 | 3.803333 | 25.28 | 25.24 | 25.25333 | 96.04684 | 250 |  |  |  | TG 2 phase I | I | 2004-04-02 | 2004-04-02 | STT |  | 10.736 |  | 10.736 | [7 empty] | 0.5293 | 111.7788 | 111.7788 |  | 3.924 | 55.88939 | 4.167 |  |  |  | 1 |  |  |  | t | [6 empty] | 2 |  |  | 13.96 | [5 empty] | 0.008007077 | #DIV/0! | 250 kN MTS, UP | d | h | n |  | n | d, RT | OB_TG2_R020 | [13 empty] | Front: Strain gauge: HBM 6/350 XY11, Middle, Center; Back: Strain gauge: HBM 6/350 LY11, Middle, Center | SG, M, C, BTB | 100 | 0.25
1421 | GEV208_I1000_0003 | 152 | 52.44 | UP | MD3 | 0 | LM | I1000 | GE1 | 3.81 | 25.3 | 25.27 | 25.28 | 96.3168 | 250 |  |  |  | TG 2 phase I | I | 2004-04-02 | 2004-04-02 | STT |  | 10.592 |  | 10.592 | [7 empty] | 0.5317 | 109.9704 | 109.9704 |  | 3.119 | 54.98522 | 4.348 |  |  |  | 1 |  |  |  | t | [6 empty] | 2 |  |  | 14.15 | [5 empty] | 0.007771762 | #DIV/0! | 250 kN MTS, UP | d | h | n |  | n | d, RT | OB_TG2_R020 | [13 empty] | Front: Strain gauge: HBM 6/350 XY11, Middle, Center; Back: Strain gauge: HBM 6/350 LY11, Middle, Center | SG, M, C, BTB | 100 | 0.25
1422 | GEV208_I1000_0002 | 152 | 52.44 | UP | MD3 | 0 | LM | I1000 | GE1 | 3.843333 | 25.33 | 25.32 | 25.32667 | 97.33882 | 250 |  |  |  | TG 2 phase I | I | 2004-04-02 | 2004-04-02 | STT |  | 11.1 |  | 11.1 | [7 empty] | 0.5105 | 114.0347 | 114.0347 |  | 3.253 | 57.01733 | 4.219 |  |  |  | 1 |  |  |  | t | [6 empty] | 2 |  |  | 14.26 | [5 empty] | 0.007996821 | #DIV/0! | 250 kN MTS, UP | d | h | n |  | n | d, RT | OB_TG2_R020 | [13 empty] | Front: Strain gauge: HBM 6/350 XY11, Middle, Center; Back: Strain gauge: HBM 6/350 LY11, Middle, Center | SG, M, C, BTB | 100 | 0.25
1423 | GEV208_I1000_0001 | 152 | 52.44 | UP | MD3 | 0 | LM | I1000 | GE1 | 3.793333 | 25.29 | 25.23 | 25.25 | 95.78167 | 250 |  |  |  | TG 2 phase I | I | 2004-04-02 | 2004-04-02 | STT |  | 10.632 |  | 10.632 | [7 empty] | 0.5448 | 111.0025 | 111.0025 |  | 3.1399 | 55.50123 | 4.337 |  |  |  | 1 |  |  |  | t | [6 empty] | 2 |  |  | 14.42 | [5 empty] | 0.007697812 | #DIV/0! | 250 kN MTS, UP | d | h | n |  | n | d, RT | OB_TG2_R020 | [13 empty] | Front: Strain gauge: HBM 6/350 XY11, Middle, Center; Back: Strain gauge: HBM 6/350 LY11, Middle, Center | SG, M, C, BTB | 100 | 0.25
1424 | GEV207_R0410_0010 | 99 | 54.62233 | UP | MD2 | 10 | LM | R0410 | GE1 | 6.423333 | 25.25 | 25.23 | 25.24333 | 162.1463 | 150 |  |  |  | TG 2 phase I | I | 2004-05-11 | 2004-05-11 | STC |  | -71.38 |  | -71.38 |  |  | -1.8237 | -1.8237 |  |  |  |  | -440.2196 | -440.2196 |  |  |  |  | -15009.19 |  |  | 1 |  |  |  | c | [6 empty] | 1 |  |  |  | 29.33 |  |  |  |  | #DIV/0! | -0.01500919 | 100 kN Mayes DH 100S, UP | d | h | n |  | n | d, RT | OB_TG2_R022 | [13 empty] | Strain gauge: HBM 6/350 LY11, Middle, Center, BTB | SG, M, C, BTB | 150 | 0.25
1425 | GEV207_R0410_0008 | 99 | 54.62233 | UP | MD2 | 10 | LM | R0410 | GE1 | 6.416667 | 25.21 | 25.21 | 25.21 | 161.7642 | 150 |  |  |  | TG 2 phase I | I | 2004-05-11 | 2004-05-11 | STC |  | -69.332 |  | -69.332 |  |  | -1.7366 | -1.7366 |  |  |  |  | -428.5992 | -428.5992 |  |  |  |  | -14445.54 |  |  | 1 |  |  |  | c | [6 empty] | 1 |  |  |  | 29.67 |  |  |  |  | #DIV/0! | -0.01444554 | 100 kN Mayes DH 100S, UP | d | h | n |  | n | d, RT | OB_TG2_R022 | [13 empty] | Strain gauge: HBM 6/350 LY11, Middle, Center, BTB | SG, M, C, BTB | 150 | 0.25
1426 | GEV207_R0410_0007 | 99 | 54.62233 | UP | MD2 | 10 | LM | R0410 | GE1 | 6.45 | 25.28 | 25.25 | 25.26333 | 162.9485 | 150 |  |  |  | TG 2 phase I | I | 2004-05-11 | 2004-05-11 | STC |  | -67.496 |  | -67.496 |  |  | -1.5783 | -1.5783 |  |  |  |  | -414.2168 | -414.2168 |  |  |  |  | -13720.33 |  |  | 1 |  |  |  | c | [6 empty] | 1 |  |  |  | 30.19 |  |  |  |  | #DIV/0! | -0.01372033 | 100 kN Mayes DH 100S, UP | d | h | n |  | n | d, RT | OB_TG2_R022 | [13 empty] | Strain gauge: HBM 6/350 LY11, Middle, Center, BTB | SG, M, C, BTB | 150 | 0.25
1427 | GEV207_R0410_0006 | 99 | 54.62233 | UP | MD2 | 10 | LM | R0410 | GE1 | 6.456667 | 25.19 | 25.15 | 25.17333 | 162.5358 | 150 |  |  |  | TG 2 phase I | I | 2004-05-11 | 2004-05-11 | STC |  | -70.768 |  | -70.768 |  |  | -1.7219 | -1.7219 |  |  |  |  | -435.3994 | -435.3994 |  |  |  |  | -14417.2 |  |  | 1 |  |  |  | c | [6 empty] | 1 |  |  |  | 30.2 |  |  |  |  | #DIV/0! | -0.0144172 | 100 kN Mayes DH 100S, UP | d | h | n |  | n | d, RT | OB_TG2_R022 | [13 empty] | Strain gauge: HBM 6/350 LY11, Middle, Center, BTB | SG, M, C, BTB | 150 | 0.25
1428 | GEV207_R0460_0009 | 156 | 51.25 | UP | MD2 | 60 | LM | R0460 | GE1 | 6.583333 | 25.24 | 25.16 | 25.20667 | 165.9439 | 150 |  |  |  | TG 2 phase I | I | 2004-05-11 | 2004-05-11 | STC |  | -40.8 |  | -40.8 |  |  | -1.8374 | -1.8374 |  |  |  |  | -245.8662 | -245.8662 |  |  |  |  | -13008.8 |  |  | 1 |  |  |  | c | [6 empty] | 1 |  |  |  | 18.9 |  |  |  |  | #DIV/0! | -0.0130088 | 100 kN Mayes DH 100S, UP | d | h | n |  | n | d, RT | OB_TG2_R022 | [13 empty] | Strain gauge: HBM 6/350 LY11, Middle, Center, BTB | SG, M, C, BTB | 150 | 0.25
1429 | GEV207_R0460_0008 | 156 | 51.25 | UP | MD2 | 60 | LM | R0460 | GE1 | 6.466667 | 25.28 | 25.22 | 25.25333 | 163.3049 | 150 |  |  |  | TG 2 phase I | I | 2004-05-11 | 2004-05-11 | STC |  | -41.284 |  | -41.284 |  |  | -1.896 | -1.896 |  |  |  |  | -252.8032 | -252.8032 |  |  |  |  | -13098.61 |  |  | 1 |  |  |  | c | [6 empty] | 1 |  |  |  | 19.3 |  |  |  |  | #DIV/0! | -0.01309861 | 100 kN Mayes DH 100S, UP | d | h | n |  | n | d, RT | OB_TG2_R022 | [13 empty] | Strain gauge: HBM 6/350 LY11, Middle, Center, BTB | SG, M, C, BTB | 150 | 0.25
1430 | GEV207_R0460_0007 | 156 | 51.25 | UP | MD2 | 60 | LM | R0460 | GE1 | 6.443333 | 25.29 | 25.27 | 25.28 | 162.8875 | 150 |  |  |  | TG 2 phase I | I | 2004-05-11 | 2004-05-11 | STC |  | -42.424 |  | -42.424 |  |  | -1.9394 | -1.9394 |  |  |  |  | -260.4498 | -260.4498 |  |  |  |  | -13383.85 |  |  | 1 |  |  |  | c | [6 empty] | 1 |  |  |  | 19.46 |  |  |  |  | #DIV/0! | -0.01338385 | 100 kN Mayes DH 100S, UP | d | h | n |  | n | d, RT | OB_TG2_R022 | [13 empty] | Strain gauge: HBM 6/350 LY11, Middle, Center, BTB | SG, M, C, BTB | 150 | 0.25
1431 | GEV207_R0460_0006 | 156 | 51.25 | UP | MD2 | 60 | LM | R0460 | GE1 | 6.486667 | 25.27 | 25.25 | 25.25667 | 163.8316 | 150 |  |  |  | TG 2 phase I | I | 2004-05-11 | 2004-05-11 | STC |  | -40.38 |  | -40.38 |  |  | -1.9068 | -1.9068 |  |  |  |  | -246.4726 | -246.4726 |  |  |  |  | -13082.41 |  |  | 1 |  |  |  | c | [6 empty] | 1 |  |  |  | 18.84 |  |  |  |  | #DIV/0! | -0.01308241 | 100 kN Mayes DH 100S, UP | d | h | n |  | n | d, RT | OB_TG2_R022 | [13 empty] | Strain gauge: HBM 6/350 LY11, Middle, Center, BTB | SG, M, C, BTB | 150 | 0.25
1432 | GEV213_R0390_0340 | 112 | 55.05 | UP | UD3 | 90 | LM | R0390 | GE1 | 6.153333 | 25.12 | 25 | 25.05667 | 154.182 | 145 |  |  |  | TG 2 phase I | I | 2004-05-19 | 2004-05-19 | [19 empty] | #VALUE! | [24 empty] | 100 kN Mayes DH 100S, UP | [5 empty] | d, RT |  | Failed during test rig control adjustments | x
1433 | GEV213_R0390_0337 | 112 | 55.05 | UP | UD3 | 90 | LM | R0390 | GE1 | 6.113333 | 25.18 | 25.13 | 25.15333 | 153.7707 | 145 |  |  |  | TG 2 phase I | I | 2004-05-19 | 2004-05-19 | [19 empty] | #VALUE! | [24 empty] | 100 kN Mayes DH 100S, UP | [5 empty] | d, RT |  | Failed during test rig control adjustments | x
1434 | GEV213_R0390_0336 | 112 | 55.05 | UP | UD3 | 90 | LM | R0390 | GE1 | 6.07 | 25.06 | 25 | 25.03333 | 151.9523 | 145 |  |  |  | TG 2 phase I | I | 2004-05-19 | 2004-05-19 | [19 empty] | #VALUE! | [24 empty] | 100 kN Mayes DH 100S, UP | [5 empty] | d, RT |  | Failed during test rig control adjustments | x
1435 | GEV213_R0310_0005 | 122 | 56.59 | UP | UD3 | 10 | LM | R0310 | GE1 | 6.236667 | 25.25 | 25.21 | 25.23 | 157.3511 | 145 |  |  |  | TG 2 phase I | I | 2004-04-05 | 2004-04-05 | STT |  | 61.4 |  | 61.4 |  |  | 1.509 | 1.509 |  |  |  | 0.3943 | 390.2102 | 390.2102 |  |  |  |  | 10878.45 |  |  | 1 |  |  |  | t | [6 empty] | 0.25 |  |  | 35.87 | [5 empty] | 0.01087845 | #DIV/0! | 250 kN MTS, UP | d | h | n |  | n | d, RT | OB_TG2_R022 | [13 empty] | Front: Strain gauge: HBM 6/350 XY11, Middle, Center; Back: Strain gauge: HBM 6/350 LY11, Middle, Center | SG, M, C, BTB | 120 | 0.25
1436 | GEV213_R0310_0004 | 122 | 56.59 | UP | UD3 | 10 | LM | R0310 | GE1 | 6.216667 | 25.22 | 25.2 | 25.21 | 156.7222 | 145 |  |  |  | TG 2 phase I | I | 2004-04-05 | 2004-04-05 | STT |  | 59.936 |  | 59.936 | [7 empty] | 0.3205 | 382.4347 | 382.4347 |  |  |  |  | 11221.68 |  |  | 1 |  |  |  | t | [6 empty] | 0.25 |  |  | 34.08 | [5 empty] | 0.01122168 | #DIV/0! | 250 kN MTS, UP | d | h | n |  | n | d, RT | OB_TG2_R022 | The axial single strain gauge was not working | [6 empty] | x | [5 empty] | Front: Strain gauge: HBM 6/350 XY11, Middle, Center; Back: Strain gauge: HBM 6/350 LY11, Middle, Center | SG, M, C, BTB | 120 | 0.25
1437 | GEV213_R0310_0003 | 122 | 56.59 | UP | UD3 | 10 | LM | R0310 | GE1 | 6.186667 | 25.23 | 25.21 | 25.22 | 156.0277 | 145 |  |  |  | TG 2 phase I | I | 2004-04-05 | 2004-04-05 | STT |  | 60.684 |  | 60.684 |  |  | 1.446 | 1.446 |  |  |  | 0.3318 | 388.9309 | 388.9309 |  |  |  |  | 10264.74 |  |  | 1 |  |  |  | t | [6 empty] | 0.25 |  |  | 37.89 | [5 empty] | 0.01026474 | #DIV/0! | 250 kN MTS, UP | d | h | n |  | n | d, RT | OB_TG2_R022 | Grip pressure was increased during test because coupon was slipping | [12 empty] | Front: Strain gauge: HBM 6/350 XY11, Middle, Center; Back: Strain gauge: HBM 6/350 LY11, Middle, Center | SG, M, C, BTB | 120 | 0.25
1438 | GEV213_R0310_0002 | 122 | 56.59 | UP | UD3 | 10 | LM | R0310 | GE1 | 6.24 | 25.24 | 25 | 25.15333 | 156.9568 | 145 |  |  |  | TG 2 phase I | I | 2004-05-11 | 2004-05-11 | STT |  | 65.344 |  | 65.344 |  |  | 1.8425 | 1.8425 |  |  |  | 0.3168 | 416.3184 | 416.3184 |  |  |  |  | 11570.83 |  |  | 1 |  |  |  | t | [6 empty] | 0.25 |  |  | 35.98 | [5 empty] | 0.01157083 | #DIV/0! | 100 kN Mayes DH 100S, UP | d | h | n |  | n | d, RT | OB_TG2_R022 | [13 empty] | Front: Strain gauge: HBM 6/350 XY11, Middle, Center; Back: Strain gauge: HBM 6/350 LY11, Middle, Center | SG, M, C, BTB | 150 | 0.25
1439 | GEV213_R0310_0001 | 122 | 56.59 | UP | UD3 | 10 | LM | R0310 | GE1 | 6.14 | 25.27 | 25.22 | 25.24333 | 154.9941 | 145 |  |  |  | TG 2 phase I | I | 2004-04-05 | 2004-04-05 | STT |  | 60.724 |  | 60.724 |  |  | 1.4625 | 1.4625 |  |  |  | 0.3875 | 391.7827 | 391.7827 |  |  |  |  | 10520.48 |  |  | 1 |  |  |  | t | [6 empty] | 0.25 |  |  | 37.24 | [5 empty] | 0.01052048 | #DIV/0! | 250 kN MTS, UP | d | h | n |  | n | d, RT | OB_TG2_R022 | [13 empty] | Front: Strain gauge: HBM 6/350 XY11, Middle, Center; Back: Strain gauge: HBM 6/350 LY11, Middle, Center | SG, M, C, BTB | 120 | 0.25
1440 | GEV207_R0460_0010 | 156 | 51.25 | UP | MD2 | 60 | LM | R0460 | GE1 | 6.513333 | 25.21 | 25.16 | 25.18 | 164.0057 | 150 |  |  |  | TG 2 phase I | I | 2004-05-10 | 2004-05-10 | STC |  | -40.72 |  | -40.72 |  |  | -1.8727 | -1.8727 |  |  |  |  | -248.284 | -248.284 |  |  |  |  | -12904.57 |  |  | 1 |  |  |  | c | [6 empty] | 1 |  |  |  | 19.24 |  |  |  |  | #DIV/0! | -0.01290457 | 100 kN Mayes DH 100S, UP | d | h | n |  | n | d, RT | OB_TG2_R022 | [13 empty] | Strain gauge: HBM 6/350 LY11, Middle, Center, BTB | SG, M, C, BTB | 150 | 0.25
1441 | GEV207_R0410_0009 | 99 | 54.62233 | UP | MD2 | 10 | LM | R0410 | GE1 | 6.476667 | 25.26 | 25.23 | 25.24667 | 163.5142 | 150 |  |  |  | TG 2 phase I | I | 2004-05-10 | 2004-05-10 | STC |  | -72.824 |  | -72.824 |  |  | -1.7522 | -1.7522 |  |  |  |  | -445.3679 | -445.3679 |  |  |  |  | -14708.32 |  |  | 1 |  |  |  | c | [6 empty] | 1 |  |  |  | 30.28 |  |  |  |  | #DIV/0! | -0.01470832 | 100 kN Mayes DH 100S, UP | d | h | n |  | n | d, RT | OB_TG2_R022 | [13 empty] | Strain gauge: HBM 6/350 LY11, Middle, Center, BTB | SG, M, C, BTB | 150 | 0.25
1442 | GEV207_R0410_0005 | 99 | 54.62233 | UP | MD2 | 10 | LM | R0410 | GE1 | 6.456667 | 25.23 | 25.2 | 25.21 | 162.7726 | 150 |  |  |  | TG 2 phase I | I | 2004-04-29 | 2004-04-29 | STT |  | 80.684 |  | 80.684 |  |  | 2.3004 | 2.3004 |  |  |  | 0.4105 | 495.6855 | 495.6855 |  |  |  |  | 17163.63 |  |  | 1 |  |  |  | t | [6 empty] | 0.25 |  |  | 28.88 | [5 empty] | 0.01716363 | #DIV/0! | 100 kN Mayes DH 100S, UP | d | h | n |  | n | d, RT | OB_TG2_R022 | Test was stopped due to overheat and was restarted. One strain gauge working at failure | [12 empty] | Front: Strain gauge: HBM 6/350 XY11, Middle, Center; Back: Strain gauge: HBM 6/350 LY11, Middle, Center | SG, M, C, BTB | 150 | 0.25
1443 | GEV207_R0410_0004 | 99 | 54.62233 | UP | MD2 | 10 | LM | R0410 | GE1 | 6.493333 | 25.2 | 25.18 | 25.19 | 163.5671 | 150 |  |  |  | TG 2 phase I | I | 2004-04-29 | 2004-04-29 | STT |  | 79.616 |  | 79.616 |  |  | 2.1902 | 2.1902 |  |  |  | 0.4326 | 486.7484 | 486.7484 |  |  |  |  | 16842.5 |  |  | 1 |  |  |  | t | [6 empty] | 0.25 |  |  | 28.9 | [5 empty] | 0.0168425 | #DIV/0! | 100 kN Mayes DH 100S, UP | d | h | n |  | n | d, RT | OB_TG2_R022 | One strain gauge working at failure | [12 empty] | Front: Strain gauge: HBM 6/350 XY11, Middle, Center; Back: Strain gauge: HBM 6/350 LY11, Middle, Center | SG, M, C, BTB | 150 | 0.25
1444 | GEV207_R0410_0003 | 99 | 54.62233 | UP | MD2 | 10 | LM | R0410 | GE1 | 6.443333 | 25.19 | 25.17 | 25.18 | 162.2431 | 150 |  |  |  | TG 2 phase I | I | 2004-04-29 | 2004-04-29 | STT |  | 82.324 |  | 82.324 |  |  | 2.1651 | 2.1651 |  |  |  | 0.4324 | 507.4113 | 507.4113 |  |  |  |  | 17341.47 |  |  | 1 |  |  |  | t | [6 empty] | 0.25 |  |  | 29.26 | [5 empty] | 0.01734147 | #DIV/0! | 100 kN Mayes DH 100S, UP | d | h | n |  | n | d, RT | OB_TG2_R022 | One strain gauge working at failure | [12 empty] | Front: Strain gauge: HBM 6/350 XY11, Middle, Center; Back: Strain gauge: HBM 6/350 LY11, Middle, Center | SG, M, C, BTB | 150 | 0.25
1445 | GEV207_R0410_0002 | 99 | 54.62233 | UP | MD2 | 10 | LM | R0410 | GE1 | 6.443333 | 24.99 | 24.93 | 24.95667 | 160.8041 | 150 |  |  |  | TG 2 phase I | I | 2004-04-29 | 2004-04-29 | STT |  | 74.664 |  | 74.664 |  |  | 2.0006 | 2.0006 |  |  |  | 0.4069 | 464.3165 | 464.3165 |  |  |  |  | 16038.56 |  |  | 1 |  |  |  | t | [6 empty] | 0.25 |  |  | 28.95 | [5 empty] | 0.01603856 | #DIV/0! | 100 kN Mayes DH 100S, UP | d | h | n |  | n | d, RT | OB_TG2_R022 | Test was stopped due to overheat and was restarted | [12 empty] | Front: Strain gauge: HBM 6/350 XY11, Middle, Center; Back: Strain gauge: HBM 6/350 LY11, Middle, Center | SG, M, C, BTB | 150 | 0.25
1446 | GEV207_R0410_0001 | 99 | 54.62233 | UP | MD2 | 10 | LM | R0410 | GE1 | 6.44 | 25.16 | 25.14 | 25.15 | 161.966 | 150 |  |  |  | TG 2 phase I | I | 2004-04-29 | 2004-04-29 | STT |  | 77.68 |  | 77.68 |  |  | 2.1103 | 2.1103 |  |  |  | 0.4008 | 479.6068 | 479.6068 |  |  |  |  | 16566.73 |  |  | 1 |  |  |  | t | [6 empty] | 0.25 |  |  | 28.95 | [5 empty] | 0.01656673 | #DIV/0! | 100 kN Mayes DH 100S, UP | d | h | n |  | n | d, RT | OB_TG2_R022 | [13 empty] | Front: Strain gauge: HBM 6/350 XY11, Middle, Center; Back: Strain gauge: HBM 6/350 LY11, Middle, Center | SG, M, C, BTB | 150 | 0.25
1447 | GEV213_R0310_0010 | 122 | 56.59 | UP | UD3 | 10 | LM | R0310 | GE1 | 6.17 | 25.24 | 25.21 | 25.22667 | 155.6485 | 145 |  |  |  | TG 2 phase I | I | 2004-04-06 | 2004-04-06 | STC |  | -59.296 |  | -59.296 |  |  | -1.715 | -1.715 |  |  |  |  | -380.9609 | -380.9609 |  |  |  |  | -10752.49 |  |  | 1 |  |  |  | c | [6 empty] | 1 |  |  |  | 35.43 |  |  |  |  | #DIV/0! | -0.01075249 | 250 kN MTS, UP | d | h | n |  | n | d, RT | OB_TG2_R022 | One strain gauge working at failure | [12 empty] | Strain gauge: HBM 6/350 LY11, Middle, Center, BTB | SG, M, C, BTB | 120 | 0.25
1448 | GEV213_R0310_0009 | 122 | 56.59 | UP | UD3 | 10 | LM | R0310 | GE1 | 6.154333 | 25.23 | 25.21 | 25.22 | 155.2123 | 145 |  |  |  | TG 2 phase I | I | 2004-04-06 | 2004-04-06 | STC |  | -57.772 |  | -57.772 |  |  | -1.2419 | -1.2419 |  |  |  |  | -372.2128 | -372.2128 |  |  |  |  | -10051.66 |  |  | 1 |  |  |  | c | [6 empty] | 1 |  |  |  | 37.03 |  |  |  |  | #DIV/0! | -0.01005166 | 250 kN MTS, UP | d | h | n |  | n | d, RT | OB_TG2_R022 | [13 empty] | Strain gauge: HBM 6/350 LY11, Middle, Center, BTB | SG, M, C, BTB | 120 | 0.25
1449 | GEV213_R0310_0008 | 122 | 56.59 | UP | UD3 | 10 | LM | R0310 | GE1 | 6.176667 | 25.23 | 25.2 | 25.21333 | 155.7344 | 145 |  |  |  | TG 2 phase I | I | 2004-04-06 | 2004-04-06 | STC |  | -58.596 |  | -58.596 |  |  | -1.5239 | -1.5239 |  |  |  |  | -376.2561 | -376.2561 |  |  |  |  | -10396.69 |  |  | 1 |  |  |  | c | [6 empty] | 1 |  |  |  | 36.19 |  |  |  |  | #DIV/0! | -0.01039669 | 250 kN MTS, UP | d | h | n |  | n | d, RT | OB_TG2_R022 | [13 empty] | Strain gauge: HBM 6/350 LY11, Middle, Center, BTB | SG, M, C, BTB | 120 | 0.25
1450 | GEV213_R0310_0007 | 122 | 56.59 | UP | UD3 | 10 | LM | R0310 | GE1 | 6.176667 | 25.19 | 25.19 | 25.19 | 155.5902 | 145 |  |  |  | TG 2 phase I | I | 2004-04-06 | 2004-04-06 | STC |  | -59.64 |  | -59.64 |  |  | -1.5173 | -1.5173 |  |  |  |  | -383.3145 | -383.3145 |  |  |  |  | -10674.31 |  |  | 1 |  |  |  | c | [6 empty] | 1 |  |  |  | 35.91 |  |  |  |  | #DIV/0! | -0.01067431 | 250 kN MTS, UP | d | h | n |  | n | d, RT | OB_TG2_R022 | [13 empty] | Strain gauge: HBM 6/350 LY11, Middle, Center, BTB | SG, M, C, BTB | 120 | 0.25
1451 | GEV213_R0310_0006 | 122 | 56.59 | UP | UD3 | 10 | LM | R0310 | GE1 | 6.126667 | 25.02 | 24.9 | 24.97667 | 153.0237 | 145 |  |  |  | TG 2 phase I | I | 2004-04-06 | 2004-04-06 | STC |  | -58.496 |  | -58.496 |  |  | -1.3336 | -1.3336 |  |  |  |  | -382.2676 | -382.2676 |  |  |  |  | -10401.84 |  |  | 1 |  |  |  | c | [6 empty] | 1 |  |  |  | 36.75 |  |  |  |  | #DIV/0! | -0.01040184 | 250 kN MTS, UP | d | h | n |  | n | d, RT | OB_TG2_R022 | [13 empty] | Strain gauge: HBM 6/350 LY11, Middle, Center, BTB | SG, M, C, BTB | 120 | 0.25
1452 | GEV207_R0460_0005 | 156 | 51.25 | UP | MD2 | 60 | LM | R0460 | GE1 | 6.523333 | 25.23 | 25.22 | 25.22667 | 164.562 | 150 |  |  |  | TG 2 phase I | I | 2004-04-28 | 2004-04-28 | STT |  | 30.708 |  | 30.708 |  |  | 1.989 | 1.989 |  |  |  | 0.2614 | 186.6045 | 186.6045 |  |  |  |  | 10070.4 |  |  | 1 |  |  |  | t | [6 empty] | 0.25 |  |  | 18.53 | [5 empty] | 0.0100704 | #DIV/0! | 100 kN Mayes DH 100S, UP | d | h | n |  | n | d, RT | OB_TG2_R022 | [13 empty] | Front: Strain gauge: HBM 6/350 XY11, Middle, Center; Back: Strain gauge: HBM 6/350 LY11, Middle, Center | SG, M, C, BTB | 150 | 0.25
1453 | GEV207_R0460_0004 | 156 | 51.25 | UP | MD2 | 60 | LM | R0460 | GE1 | 6.523333 | 25.32 | 25.28 | 25.30333 | 165.0621 | 150 |  |  |  | TG 2 phase I | I | 2004-04-28 | 2004-04-28 | STT |  | 34.008 |  | 34.008 |  |  | 2.25 | 2.25 |  |  |  | 0.2363 | 206.0316 | 206.0316 |  |  |  |  | 11209.55 |  |  | 1 |  |  |  | t | [6 empty] | 0.25 |  |  | 18.38 | [5 empty] | 0.01120955 | #DIV/0! | 100 kN Mayes DH 100S, UP | d | h | n |  | n | d, RT | OB_TG2_R022 | One strain gauge working at failure | [12 empty] | Front: Strain gauge: HBM 6/350 XY11, Middle, Center; Back: Strain gauge: HBM 6/350 LY11, Middle, Center | SG, M, C, BTB | 150 | 0.25
1454 | GEV207_R0460_0003 | 156 | 51.25 | UP | MD2 | 60 | LM | R0460 | GE1 | 6.52 | 25.25 | 25.24 | 25.24667 | 164.6083 | 150 |  |  |  | TG 2 phase I | I | 2004-04-28 | 2004-04-28 | STT |  | 32.62 |  | 32.62 |  |  | 2.13 | 2.13 |  |  |  | 0.2324 | 198.1674 | 198.1674 |  |  |  |  | 10858.49 |  |  | 1 |  |  |  | t | [6 empty] | 0.25 |  |  | 18.25 | [5 empty] | 0.01085849 | #DIV/0! | 100 kN Mayes DH 100S, UP | d | h | n |  | n | d, RT | OB_TG2_R022 | One strain gauge working at failure | [12 empty] | Front: Strain gauge: HBM 6/350 XY11, Middle, Center; Back: Strain gauge: HBM 6/350 LY11, Middle, Center | SG, M, C, BTB | 150 | 0.25
1455 | GEV207_R0460_0002 | 156 | 51.25 | UP | MD2 | 60 | LM | R0460 | GE1 | 6.406667 | 25.19 | 25.14 | 25.16333 | 161.2131 | 150 |  |  |  | TG 2 phase I | I | 2004-04-28 | 2004-04-28 | STT |  | 31.668 |  | 31.668 |  |  | 1.99 | 1.99 |  |  |  | 0.2296 | 196.4357 | 196.4357 |  |  |  |  | 10870.82 |  |  | 1 |  |  |  | t | [6 empty] | 0.25 |  |  | 18.07 | [5 empty] | 0.01087082 | #DIV/0! | 100 kN Mayes DH 100S, UP | d | h | n |  | n | d, RT | OB_TG2_R022 | One strain gauge working at failure | [12 empty] | Front: Strain gauge: HBM 6/350 XY11, Middle, Center; Back: Strain gauge: HBM 6/350 LY11, Middle, Center | SG, M, C, BTB | 150 | 0.25
1456 | GEV207_R0460_0001 | 156 | 51.25 | UP | MD2 | 60 | LM | R0460 | GE1 | 6.466667 | 25.31 | 25.28 | 25.29 | 163.542 | 150 |  |  |  | TG 2 phase I | I | 2004-04-28 | 2004-04-28 | STT |  | 31.668 |  | 31.668 |  |  | 2.069 | 2.069 |  |  |  | 0.2612 | 193.6383 | 193.6383 |  |  |  |  | 10541.01 |  |  | 1 |  |  |  | t | [6 empty] | 0.25 |  |  | 18.37 | [5 empty] | 0.01054101 | #DIV/0! | 100 kN Mayes DH 100S, UP | d | h | n |  | n | d, RT | OB_TG2_R022 | One strain gauge working at failure | [12 empty] | Front: Strain gauge: HBM 6/350 XY11, Middle, Center; Back: Strain gauge: HBM 6/350 LY11, Middle, Center | SG, M, C, BTB | 150 | 0.25
1457 | GEV213_R0360_0021 | 122 | 56.59 | UP | UD3 | 60 | LM | R0360 | GE1 | 6.1 | 25.25 | 25.23 | 25.24333 | 153.9843 | 145 |  |  |  | TG 2 phase I | I | 2004-04-05 | 2004-04-05 | STT |  | 12.083 |  | 12.083 |  |  | 0.8741 | 0.8741 |  |  |  | 0.3438 | 78.46902 | 78.46902 |  |  |  |  | 5553.363 |  |  | 1 |  |  |  | t | [6 empty] | 0.25 |  |  | 14.13 | [5 empty] | 0.005553363 | #DIV/0! | 250 kN MTS, UP | d | h | n |  | n | d, RT | OB_TG2_R022 | [13 empty] | Front: Strain gauge: HBM 6/350 XY11, Middle, Center; Back: Strain gauge: HBM 6/350 LY11, Middle, Center | SG, M, C, BTB | 50 | 0.25
1458 | GEV213_R0360_0010 | 122 | 56.59 | UP | UD3 | 60 | LM | R0360 | GE1 | 6.12 | 25.25 | 25.24 | 25.24667 | 154.5096 | 145 |  |  |  | TG 2 phase I | I | 2004-03-15 | 2004-03-15 | STC |  | -23.641 |  | -23.641 |  |  | -2.813 | -2.813 |  |  |  |  | -153.0067 | -153.0067 |  |  |  |  | -11007.67 |  |  | 1 |  |  |  | c | [6 empty] | 1 |  |  |  | 13.9 |  |  |  |  | #DIV/0! | -0.01100767 | 100 kN Mayes DH 100S, UP | d | h | n |  | n | d, RT | OB_TG2_R022 | One strain gauge not working at failure | [12 empty] | Strain gauge: HBM 6/350 LY11, Middle, Center, BTB | SG, M, C, BTB | 50 | 0.25
1459 | GEV213_R0360_0009 | 122 | 56.59 | UP | UD3 | 60 | LM | R0360 | GE1 | 6.1 | 25.13 | 25.12 | 25.12333 | 153.2523 | 145 |  |  |  | TG 2 phase I | I | 2004-03-15 | 2004-03-15 | STC |  | -23.857 |  | -23.857 |  |  | -2.432 | -2.432 |  |  |  |  | -155.6714 | -155.6714 |  |  |  |  | -10939.66 |  |  | 1 |  |  |  | c | [6 empty] | 1 |  |  |  | 14.23 |  |  |  |  | #DIV/0! | -0.01093966 | 100 kN Mayes DH 100S, UP | d | h | n |  | n | d, RT | OB_TG2_R022 | One strain gauge not working at failure | [12 empty] | Strain gauge: HBM 6/350 LY11, Middle, Center, BTB | SG, M, C, BTB | 50 | 0.25
1460 | GEV213_R0360_0008 | 122 | 56.59 | UP | UD3 | 60 | LM | R0360 | GE1 | 6.096667 | 25.16 | 25.14 | 25.15333 | 153.3515 | 145 |  |  |  | TG 2 phase I | I | 2004-03-15 | 2004-03-15 | STC |  | -23.093 |  | -23.093 |  |  | -2.312 | -2.312 |  |  |  |  | -150.5887 | -150.5887 |  |  |  |  | -11382.37 |  |  | 1 |  |  |  | c | [6 empty] | 1 |  |  |  | 13.23 |  |  |  |  | #DIV/0! | -0.01138237 | 100 kN Mayes DH 100S, UP | d | h | n |  | n | d, RT | OB_TG2_R022 | One strain gauge not working at failure | [12 empty] | Strain gauge: HBM 6/350 LY11, Middle, Center, BTB | SG, M, C, BTB | 50 | 0.25
1461 | GEV213_R0360_0007 | 122 | 56.59 | UP | UD3 | 60 | LM | R0360 | GE1 | 6.106667 | 25.24 | 25.21 | 25.22333 | 154.0305 | 145 |  |  |  | TG 2 phase I | I | 2004-03-15 | 2004-03-15 | STC |  | -24.034 |  | -24.034 |  |  | -2.27 | -2.27 |  |  |  |  | -156.034 | -156.034 |  |  |  |  | -11661.74 |  |  | 1 |  |  |  | c | [6 empty] | 1 |  |  |  | 13.38 |  |  |  |  | #DIV/0! | -0.01166174 | 100 kN Mayes DH 100S, UP | d | h | n |  | n | d, RT | OB_TG2_R022 | One strain gauge not working at failure | [12 empty] | Strain gauge: HBM 6/350 LY11, Middle, Center, BTB | SG, M, C, BTB | 50 | 0.25
1462 | GEV213_R0360_0006 | 122 | 56.59 | UP | UD3 | 60 | LM | R0360 | GE1 | 6.126667 | 25.23 | 25.21 | 25.22 | 154.5145 | 145 |  |  |  | TG 2 phase I | I | 2004-03-15 | 2004-03-15 | STC |  | -24.228 |  | -24.228 |  |  | -2.581 | -2.581 |  |  |  |  | -156.8008 | -156.8008 |  |  |  |  | -11572.01 |  |  | 1 |  |  |  | c | [6 empty] | 1 |  |  |  | 13.55 |  |  |  |  | #DIV/0! | -0.01157201 | 100 kN Mayes DH 100S, UP | d | h | n |  | n | d, RT | OB_TG2_R022 | One strain gauge not working at failure | [12 empty] | Strain gauge: HBM 6/350 LY11, Middle, Center, BTB | SG, M, C, BTB | 50 | 0.25
1463 | GEV213_R0360_0005 | 122 | 56.59 | UP | UD3 | 60 | LM | R0360 | GE1 | 6.143333 | 25.21 | 25.18 | 25.19667 | 154.7915 | 145 |  |  |  | TG 2 phase I | I | 2004-03-15 | 2004-03-15 | STT |  | 10.523 |  | 10.523 |  |  | 0.7228 | 0.7228 |  |  |  | 0.3395 | 67.98176 | 67.98176 |  |  |  |  | 4973.062 |  |  | 1 |  |  |  | t | [6 empty] | 0.25 |  |  | 13.67 | [5 empty] | 0.004973062 | #DIV/0! | 100 kN Mayes DH 100S, UP | d | h | n |  | n | d, RT | OB_TG2_R022 | [13 empty] | Front: Strain gauge: HBM 6/350 XY11, Middle, Center; Back: Strain gauge: HBM 6/350 LY11, Middle, Center | SG, M, C, BTB | 50 | 0.25
1464 | GEV213_R0360_0004 | 122 | 56.59 | UP | UD3 | 60 | LM | R0360 | GE1 | 6.19 | 25.23 | 25.21 | 25.22 | 156.1118 | 145 |  |  |  | TG 2 phase I | I | 2004-03-15 | 2004-03-15 | STT |  | 11.191 |  | 11.191 |  |  | 0.7841 | 0.7841 |  |  |  | 0.3075 | 71.6858 | 71.6858 |  |  |  |  | 5357.683 |  |  | 1 |  |  |  | t | [6 empty] | 0.25 |  |  | 13.38 | [5 empty] | 0.005357683 | #DIV/0! | 100 kN Mayes DH 100S, UP | d | h | n |  | n | d, RT | OB_TG2_R022 | [13 empty] | Front: Strain gauge: HBM 6/350 XY11, Middle, Center; Back: Strain gauge: HBM 6/350 LY11, Middle, Center | SG, M, C, BTB | 50 | 0.25
1465 | GEV213_R0360_0003 | 122 | 56.59 | UP | UD3 | 60 | LM | R0360 | GE1 | 6.216667 | 25.27 | 25.25 | 25.26 | 157.033 | 145 |  |  |  | TG 2 phase I | I | 2004-03-15 | 2004-03-15 | STT |  | 11.13 |  | 11.13 |  |  | 0.8059 | 0.8059 |  |  |  | 0.2782 | 70.87682 | 70.87682 |  |  |  |  | 5427.015 |  |  | 1 |  |  |  | t | [6 empty] | 0.25 |  |  | 13.06 | [5 empty] | 0.005427015 | #DIV/0! | 100 kN Mayes DH 100S, UP | d | h | n |  | n | d, RT | OB_TG2_R022 | [13 empty] | Front: Strain gauge: HBM 6/350 XY11, Middle, Center; Back: Strain gauge: HBM 6/350 LY11, Middle, Center | SG, M, C, BTB | 50 | 0.25
1466 | GEV213_R0360_0002 | 122 | 56.59 | UP | UD3 | 60 | LM | R0360 | GE1 | 6.103333 | 25.19 | 25.15 | 25.17 | 153.6209 | 145 |  |  |  | TG 2 phase I | I | 2004-03-15 | 2004-03-15 | STT |  | 11.086 |  | 11.086 |  |  | 0.8226 | 0.8226 |  |  |  | 0.3168 | 72.16466 | 72.16466 |  |  |  |  | 5446.389 |  |  | 1 |  |  |  | t | [6 empty] | 0.25 |  |  | 13.25 | [5 empty] | 0.005446389 | #DIV/0! | 100 kN Mayes DH 100S, UP | d | h | n |  | n | d, RT | OB_TG2_R022 | [13 empty] | Front: Strain gauge: HBM 6/350 XY11, Middle, Center; Back: Strain gauge: HBM 6/350 LY11, Middle, Center | SG, M, C, BTB | 50 | 0.25
1467 | GEV213_R0360_0001 | 122 | 56.59 | UP | UD3 | 60 | LM | R0360 | GE1 | 6.07 | 25.21 | 25.18 | 25.19667 | 152.9438 | 145 |  |  |  | TG 2 phase I | I | 2004-03-15 | 2004-03-15 | STT |  | 11.084 |  | 11.084 |  |  | 0.7887 | 0.7887 |  |  |  |  | 72.47108 | 72.47108 |  |  |  |  | #DIV/0! |  |  | 1 |  |  |  | t | [6 empty] | 0.25 | [10 empty] | 100 kN Mayes DH 100S, UP | d | h | n |  | n | d, RT | OB_TG2_R022 | Coupon was loaded with 4.556 kN during gripping and this load was not zeroed. EiT and Poisson's ration were not calculated | [6 empty] | x | [5 empty] | Front: Strain gauge: HBM 6/350 XY11, Middle, Center; Back: Strain gauge: HBM 6/350 LY11, Middle, Center | SG, M, C, BTB | 50 | 0.25
1468 | GEV213_R0390_0130 | 108 | 56.66 | VUB | UD3 | 90 | LM | R0390 | GE1 | 6.23 | 24.94 | 24.93333 | 24.93667 | 155.3347 | 145 |  | 35 |  | TG 5 phase I | I | 2004-05-03 | 2004-05-03 | PRSTC80 | 10 | -18.4 |  |  | -18.4 |  | -1.02185 |  | -1.02185 |  |  |  | -118.4381 |  | -126.8966 |  |  |  | #VALUE! |  |  | 2425 |  | 0 |  | s | [7 empty] | 4.96 |  | 13.55271 | 13.93257 | [6 empty] | 100 kN MTS, VUB | l | h | n |  |  | d, RT | OB_TG5_R007 | [13 empty] | Front: Extensometer: Instron, 12.5 mm gauge length, 2.5 mm range, Middle, Center | F: EXT, M, C | 60 | 0.1358087
1469 | GEV213_R0390_0129 | 108 | 56.66 | VUB | UD3 | 90 | LM | R0390 | GE1 | 6.3 | 25.11 | 25.08667 | 25.09833 | 158.046 | 145 |  | 35 |  | TG 5 phase I | I | 2004-04-30 | 2004-04-30 | PRSTC80 | 10 | -23.44 |  |  | -23.44 |  | -1.600464 |  | -1.600464 |  |  |  | -148.2423 |  | -161.6552 |  |  |  | #VALUE! |  |  | 17 |  | 0 |  | s | [7 empty] | 2.92 |  | 13.09619 | 13.70468 | [6 empty] | 100 kN MTS, VUB | l | h | n |  |  | d, RT | OB_TG5_R007 | [13 empty] | Front: Extensometer: Instron, 12.5 mm gauge length, 2.5 mm range, Middle, Center | F: EXT, M, C | 60 | 0.001617199
1470 | GEV213_R0390_0128 | 108 | 56.66 | VUB | UD3 | 90 | LM | R0390 | GE1 | 6.293333 | 25.25 | 25.23333 | 25.24167 | 158.8018 | 145 |  | 35 |  | TG 5 phase I | I | 2004-04-25 | 2004-04-25 | PRSTT80 | 10 | -15.99 |  |  | -15.99 |  | -0.843505 |  | -0.843505 |  |  |  | -100.6583 |  | -110.2759 |  |  |  | #VALUE! |  |  | 8289 | 3 | 3 |  | s | [7 empty] | 5.04 |  | 12.11151 | 13.18597 | [6 empty] | 100 kN MTS, VUB | l | h | n |  |  | d, RT | OB_TG5_R007 | [13 empty] | Front: Extensometer: Instron, 12.5 mm gauge length, 2.5 mm range, Middle, Center | F: EXT, M, C | 60 | 0.4568452
1471 | GEV213_R0390_0127 | 108 | 56.66 | VUB | UD3 | 90 | LM | R0390 | GE1 | 6.28 | 25.14 | 25.08 | 25.11 | 157.5024 | 145 |  | 35 |  | TG 5 phase I | I | 2004-04-25 | 2004-04-25 | PRSTT80 | 10 | -15.857 |  |  | -15.857 |  | -0.873047 |  | -0.873047 |  |  |  | -100.5575 |  | -109.3586 |  |  |  | #VALUE! |  |  | 54 | 3 | 3 |  | s | [7 empty] | 5.04 |  | 13.28916 | 14.00179 | [6 empty] | 100 kN MTS, VUB | l | h | n |  |  | d, RT | OB_TG5_R007 | [13 empty] | Front: Extensometer: Instron, 12.5 mm gauge length, 2.5 mm range, Middle, Center | F: EXT, M, C | 60 | 0.00297619
1472 | GEV207_R0400_0663 | 75 | 52.06188 | VUB | MD2 | 0 | LM | R0400 | GE1 | 6.39 | 25.19 | 25.17333 | 25.18167 | 160.8576 | 150 |  | 40 |  | TG 5 phase I | I | 2004-04-30 | 2004-04-30 | PRSTC20 | 0.1 | 44.46 |  |  | 44.46 |  | 1.107055 |  | 1.107055 |  |  |  | 276.3021 |  | 276.3021 |  |  |  | #VALUE! |  |  | 7146 | 2 | 2 |  | c | [7 empty] | 3.34 |  | 27.58553 | 27.60215 | [6 empty] | 100 kN MTS, VUB | l | h | n |  |  | d, RT | OB_TG5_R007 | [13 empty] | Front: Extensometer: Instron, 12.5 mm gauge length, 2.5 mm range, Middle, Center | F: EXT, M, C | 60 | 0.5943114
1473 | GEV207_R0400_0662 | 75 | 52.06188 | VUB | MD2 | 0 | LM | R0400 | GE1 | 6.42 | 25.21 | 25.18333 | 25.19667 | 161.677 | 150 |  | 40 |  | TG 5 phase I | I | 2004-04-30 | 2004-04-30 | PRSTC20 | 0.1 | 44.56 |  |  | 44.56 |  | 1.088745 |  | 1.088745 |  |  |  | 275.4654 |  | 275.4654 |  |  |  | #VALUE! |  |  | 9756 | 2 | 2 |  | c | [7 empty] | 3.34 |  | 28.45426 | 28.31933 | [6 empty] | 100 kN MTS, VUB | l | h | n |  |  | d, RT | OB_TG5_R007 | [13 empty] | Front: Extensometer: Instron, 12.5 mm gauge length, 2.5 mm range, Middle, Center | F: EXT, M, C | 60 | 0.8113772
1474 | GEV207_R0400_0352 | 59 | 51.22317 | VUB | MD2 | 0 | LM | R0400 | GE1 | 6.753333 | 25.26 | 25.25333 | 25.25667 | 170.5442 | 150 |  | 40 |  | TG 5 phase I | I | 2004-04-29 | 2004-04-29 | RSTC50 | 0.1 | -68.51501 |  | -68.51501 | 44.7 |  | 1.098755 | -1.996582 |  |  |  |  | -401.6905 | -401.6905 | 262.0676 |  |  |  | -7682.94 |  |  | 25000 | 2 | 2 |  | c | [6 empty] | 1 | 3.34 |  | 26.03827 | 26.24516 |  |  |  |  | -0.01542693 | -0.01530532 | 100 kN MTS, VUB | l, d, s | h | n |  |  | d, RT | OB_TG5_R007 | maximum force in static test calculated from RST by RN | [12 empty] | Front: Extensometer: Instron, 12.5 mm gauge length, 2.5 mm range, Middle, Center | F: EXT, M, C | 60 | 2.079175
1475 | GEV207_R0400_0351 | 59 | 51.22317 | VUB | MD2 | 0 | LM | R0400 | GE1 | 6.786667 | 25.3 | 25.29333 | 25.29667 | 171.6574 | 150 |  | 40 |  | TG 5 phase I | I | 2004-04-29 | 2004-04-29 | RSTT50 | 0.1 | 71.55151 |  | 71.55151 | 44.77 |  | 1.114624 | 2.000732 |  |  |  |  | 416.7725 | 416.7725 | 260.7758 |  |  |  | 8085.301 |  |  | 25000 | 2 | 2 |  | t | [7 empty] | 3.34 |  | 25.85542 | 25.69151 |  |  |  |  | 0.01611934 | 0.01622219 | 100 kN MTS, VUB | l, d, s | h | n |  |  | d, RT | OB_TG5_R007 | maximum force in static test calculated from RST by RN | [12 empty] | Front: Extensometer: Instron, 12.5 mm gauge length, 2.5 mm range, Middle, Center | F: EXT, M, C | 60 | 2.079175
1476 | GEV207_R0400_0350 | 59 | 51.22317 | VUB | MD2 | 0 | LM | R0400 | GE1 | 6.783333 | 25.23 | 25.22667 | 25.22833 | 171.1209 | 150 |  | 40 |  | TG 5 phase I | I | 2004-04-28 | 2004-04-28 | RSTT50 | 0.1 | 68.22815 |  | 68.22815 | 44.65 |  | 1.121826 | 2.027099 |  |  |  |  | 398.6868 | 398.6868 | 260.9094 |  |  |  | 7661.658 |  |  | 25000 | 2 | 2 |  | t | [7 empty] | 3.34 |  | 25.97878 | 26.05784 |  |  |  |  | 0.01534663 | 0.01530007 | 100 kN MTS, VUB | l, d, s | h | n |  |  | d, RT | OB_TG5_R007 | maximum force in static test calculated from RST by RN | [12 empty] | Front: Extensometer: Instron, 12.5 mm gauge length, 2.5 mm range, Middle, Center | F: EXT, M, C | 60 | 2.079175
1477 | GEV207_R0400_0349 | 59 | 51.22317 | VUB | MD2 | 0 | LM | R0400 | GE1 | 6.763333 | 25.28 | 25.27333 | 25.27667 | 170.932 | 150 |  | 40 |  | TG 5 phase I | I | 2004-04-28 | 2004-04-28 | RSTC50 | 0.1 | -69.39087 |  | -69.39087 | 44.73 |  | 1.113525 | -1.810303 |  |  |  |  | -405.9025 | -405.9025 | 261.6485 |  |  |  | -7755.129 |  |  | 25000 | 2 | 2 |  | c | [6 empty] | 1 | 3.34 |  | 25.87935 | 26.46053 |  |  |  |  | -0.01568442 | -0.01533992 | 100 kN MTS, VUB | l, d, s | h | n |  |  | d, RT | OB_TG5_R007 | maximum force in static test calculated from RST by RN | [12 empty] | Front: Extensometer: Instron, 12.5 mm gauge length, 2.5 mm range, Middle, Center | F: EXT, M, C | 60 | 2.079175
1478 | GEV207_R0400_0348 | 59 | 51.22317 | VUB | MD2 | 0 | LM | R0400 | GE1 | 6.713333 | 25.35 | 25.34667 | 25.34833 | 170.1606 | 150 |  | 40 |  | TG 5 phase I | I | 2004-04-27 | 2004-04-27 | PRSTC80 | 0.1 | 44.86 |  |  | 44.86 |  | 1.043579 |  | 1.043579 |  |  |  | 263.6159 |  | 263.6159 |  |  |  | #VALUE! |  |  | 36973 | 2 | 2 |  | c | [7 empty] | 3.34 |  | 30.005 | 31.61203 | [6 empty] | 100 kN MTS, VUB | l | h | n |  |  | d, RT | OB_TG5_R007 | [13 empty] | Front: Extensometer: Instron, 12.5 mm gauge length, 2.5 mm range, Middle, Center | F: EXT, M, C | 60 | 3.074933
1479 | GEV207_R0400_0347 | 59 | 51.22317 | VUB | MD2 | 0 | LM | R0400 | GE1 | 6.696667 | 25.26 | 25.24 | 25.25 | 169.0239 | 150 |  | 40 |  | TG 5 phase I | I | 2004-04-27 | 2004-04-27 | PRSTC80 | 0.1 | 44.67 |  |  | 44.67 |  | 1.170288 |  | 1.170288 |  |  |  | 264.1775 |  | 264.1775 |  |  |  | #VALUE! |  |  | 20853 | 2 | 2 |  | c | [7 empty] | 3.34 |  | 25.45401 | 25.33708 | [6 empty] | 100 kN MTS, VUB | l | h | n |  |  | d, RT | OB_TG5_R007 | [13 empty] | Front: Extensometer: Instron, 12.5 mm gauge length, 2.5 mm range, Middle, Center | F: EXT, M, C | 60 | 1.734281
1480 | GEV207_R0400_0346 | 59 | 51.22317 | VUB | MD2 | 0 | LM | R0400 | GE1 | 6.693333 | 25.32 | 25.31 | 25.315 | 169.4083 | 150 |  | 40 |  | TG 5 phase I | I | 2004-04-27 | 2004-04-27 | RSTT80 | 0.1 | 61.46851 |  | 61.46851 | 44.8 |  | 1.1427 | 1.694946 |  |  |  |  | 362.7708 | 362.7708 | 264.3977 |  |  |  | 7085.478 |  |  | 40000 | 2 | 2 |  | t | [6 empty] | 1 | 3.34 |  | 25.48742 | 25.71178 |  |  |  |  | 0.01423333 | 0.01410913 | 100 kN MTS, VUB | l, d, s | h | n |  |  | d, RT | OB_TG5_R007 | [13 empty] | Front: Extensometer: Instron, 12.5 mm gauge length, 2.5 mm range, Middle, Center | F: EXT, M, C | 60 | 3.32668
1481 | GEV207_R0400_0345 | 59 | 51.22317 | VUB | MD2 | 0 | LM | R0400 | GE1 | 6.763333 | 25.28 | 25.26333 | 25.27167 | 170.8643 | 150 |  | 40 |  | TG 5 phase I | I | 2004-04-26 | 2004-04-27 | PRSTT80 | 0.1 | 44.72 |  |  | 44.72 |  | 1.096313 |  | 1.096313 |  |  |  | 261.6418 |  | 261.6418 |  |  |  | #VALUE! |  |  | 28507 | 2 | 2 |  | t | [7 empty] | 3.34 |  | 26.72092 | 27.33982 | [6 empty] | 100 kN MTS, VUB | l | h | n |  |  | d, RT | OB_TG5_R007 | [13 empty] | Front: Extensometer: Instron, 12.5 mm gauge length, 2.5 mm range, Middle, Center | F: EXT, M, C | 60 | 2.370842
1482 | GEV207_R0400_0344 | 59 | 51.22317 | VUB | MD2 | 0 | LM | R0400 | GE1 | 6.78 | 25.39 | 25.34333 | 25.36667 | 171.8278 | 150 |  | 40 |  | TG 5 phase I | I | 2004-04-26 | 2004-04-26 | PRSTT80 | 0.1 | 44.86 |  |  | 44.86 |  | 1.085449 |  | 1.085449 |  |  |  | 260.8352 |  | 260.8352 |  |  |  | #VALUE! |  |  | 39890 | 2 | 2 |  | t | [7 empty] | 3.34 |  | 26.35275 | 26.92491 | [6 empty] | 100 kN MTS, VUB | l | h | n |  |  | d, RT | OB_TG5_R007 | [13 empty] | Front: Extensometer: Instron, 12.5 mm gauge length, 2.5 mm range, Middle, Center | F: EXT, M, C | 60 | 3.317532
1483 | GEV207_R0400_0343 | 59 | 51.22317 | VUB | MD2 | 0 | LM | R0400 | GE1 | 6.826667 | 25.31 | 25.29333 | 25.30167 | 172.6692 | 150 |  | 40 |  | TG 5 phase I | I | 2004-04-26 | 2004-04-26 | RSTT80 | 0.1 | 63.67798 |  | 63.67798 | 44.77 |  | 1.135376 | 1.673462 |  |  |  |  | 368.6646 | 368.6646 | 259.1966 |  |  |  | 7205.576 |  |  | 40000 | 2 | 2 |  | t | [6 empty] | 1 | 3.34 |  | 25.60862 | 25.55517 |  |  |  |  | 0.01439611 | 0.01442622 | 100 kN MTS, VUB | l, d, s | h | n |  |  | d, RT | OB_TG5_R007 | [13 empty] | Front: Extensometer: Instron, 12.5 mm gauge length, 2.5 mm range, Middle, Center | F: EXT, M, C | 60 | 3.32668
1484 | GEV207_R0400_0342 | 59 | 51.22317 | VUB | MD2 | 0 | LM | R0400 | GE1 | 6.82 | 25.29 | 25.27333 | 25.28167 | 172.3641 | 150 |  | 40 |  | TG 5 phase I | I | 2004-04-23 | 2004-04-25 | RSTC80 | 0.1 | -65.29236 |  | -65.29236 | 33.104 |  | 0.789673 | -1.528686 |  |  |  |  | -378.6799 | -378.6799 | 191.9952 |  |  |  | -14529.37 |  |  | 800000 | 3 | 3 |  | c | [6 empty] | 1 | 6.1 |  | 26.06307 | [5 empty] | -0.01452937 | #DIV/0! | 100 kN MTS, VUB | l, d, s | h | n |  |  | d, RT | OB_TG5_R007 | [13 empty] | Front: Extensometer: Instron, 12.5 mm gauge length, 2.5 mm range, Middle, Center | F: EXT, M, C | 60 | 36.42987
1485 | GEV207_R0400_0341 | 59 | 51.22317 | VUB | MD2 | 0 | LM | R0400 | GE1 | 6.796667 | 25.25 | 25.24667 | 25.24833 | 171.5932 | 150 |  | 40 |  | TG 5 phase I | I | 2004-04-22 | 2004-04-23 | PRSTC80 | 0.1 | 33.08 |  |  | 33.08 |  | 0.835327 |  | 0.835327 |  |  |  | 192.7688 |  | 192.7688 |  |  |  | #VALUE! |  |  | 380951 | 3 | 3 |  | c | [7 empty] | 6.1 |  | 25.648 | 25.57413 | [6 empty] | 100 kN MTS, VUB | l | h | n |  |  | d, RT | OB_TG5_R007 | [13 empty] | Front: Extensometer: Instron, 12.5 mm gauge length, 2.5 mm range, Middle, Center | F: EXT, M, C | 60 | 17.3475
1486 | GEV207_R0400_0340 | 59 | 51.22317 | VUB | MD2 | 0 | LM | R0400 | GE1 | 6.813333 | 25.25 | 25.25 | 25.25 | 172.0367 | 150 |  | 40 |  | TG 5 phase I | I | 2004-04-21 | 2004-04-21 | RSTT50 | 0.1 | 78.76892 |  | 78.76892 | 44.69 |  | 1.146606 | 2.251953 |  |  |  |  | 457.8612 | 457.8612 | 259.7702 |  |  |  | 9221.742 |  |  | 25000 | 2 | 2 |  | t | [6 empty] | 1 | 3.34 |  | 24.9845 | 24.66569 |  |  |  |  | 0.01832581 | 0.01856268 | 100 kN MTS, VUB | l, d, s | h | n |  |  | d, RT | OB_TG5_R007 | maximum force in static test calculated from RST by RN | [12 empty] | Front: Extensometer: Instron, 12.5 mm gauge length, 2.5 mm range, Middle, Center | F: EXT, M, C | 60 | 2.079175
1487 | GEV207_R0400_0339 | 59 | 51.22317 | VUB | MD2 | 0 | LM | R0400 | GE1 | 6.78 | 25.31 | 25.30333 | 25.30667 | 171.5566 | 150 |  | 40 |  | TG 5 phase I | I | 2004-04-19 | 2004-04-21 | RSTC80 | 0.1 | -66.83655 |  | -66.83655 | 33.14 |  | 0.78357 | -1.69104 |  |  |  |  | -389.5376 | -389.5376 | 193.147 |  |  |  | -7480.488 |  |  | 800000 | 3 | 3 |  | c | [6 empty] | 1 | 6.1 |  | 26.01425 | 26.05957 |  |  |  |  | -0.01497401 | -0.01494796 | 100 kN MTS, VUB | l, d, s | h | n |  |  | d, RT | OB_TG5_R007 | [13 empty] | Front: Extensometer: Instron, 12.5 mm gauge length, 2.5 mm range, Middle, Center | F: EXT, M, C | 60 | 36.42987
1488 | GEV207_R0400_0338 | 59 | 51.22317 | VUB | MD2 | 0 | LM | R0400 | GE1 | 6.77 | 25.28 | 25.27667 | 25.27833 | 171.123 | 150 |  | 40 |  | TG 5 phase I | I | 2004-04-14 | 2004-04-14 | RSTT50 | 0.1 | 87.19788 |  | 87.19788 | 44.75 |  | 1.044189 | 2.26477 |  |  |  |  | 509.5289 | 509.5289 | 261.4905 |  |  |  | 9619.185 |  |  | 25000 | 2 | 2 |  | t | [6 empty] | 1 | 3.34 |  | 26.47373 | 26.49633 |  |  |  |  | 0.01924658 | 0.01923017 | 100 kN MTS, VUB | l, d, s | h | n |  |  | d, RT | OB_TG5_R007 | maximum force in static test calculated from RST by RN | [12 empty] | Front: Extensometer: Instron, 12.5 mm gauge length, 2.5 mm range, Middle, Center | F: EXT, M, C | 60 | 2.079175
1489 | GEV207_R0400_0337 | 59 | 51.22317 | VUB | MD2 | 0 | LM | R0400 | GE1 | 6.743333 | 25.29 | 25.29 | 25.29 | 170.5389 | 150 |  | 40 |  | TG 5 phase I | I | 2004-04-12 | 2004-04-13 | RSTC50 | 0.1 | -67.73987 |  | -67.73987 | 33.13 |  | 0.775024 | -1.843018 |  |  |  |  | -397.2107 | -397.2107 | 194.2665 |  |  |  | -7732.459 |  |  | 500000 | 3 | 3 |  | c | [6 empty] | 1 | 6.1 |  | 26.01786 | 25.35139 |  |  |  |  | -0.01526684 | -0.0156682 | 100 kN MTS, VUB | l, d, s | h | n |  |  | d, RT | OB_TG5_R007 | maximum force in static test calculated from RST by RN | [12 empty] | Front: Extensometer: Instron, 12.5 mm gauge length, 2.5 mm range, Middle, Center | F: EXT, M, C | 60 | 22.76867
1490 | GEV207_R0400_0336 | 59 | 51.22317 | VUB | MD2 | 0 | LM | R0400 | GE1 | 6.73 | 25.35 | 25.32333 | 25.33667 | 170.426 | 150 |  | 40 |  | TG 5 phase I | I | 2004-04-09 | 2004-04-11 | RSTT80 | 0.1 | 69.84253 |  | 69.84253 | 33.17 |  | 0.804078 | 1.972168 |  |  |  |  | 409.5957 | 409.5957 | 194.5275 |  |  |  | 7795.793 |  |  | 800000 | 3 | 3 |  | t | [6 empty] | 1 | 6.1 |  | 26.29707 | 26.24354 |  |  |  |  | 0.01557572 | 0.01560749 | 100 kN MTS, VUB | l, d, s | h | n |  |  | d, RT | OB_TG5_R007 | [13 empty] | Front: Extensometer: Instron, 12.5 mm gauge length, 2.5 mm range, Middle, Center | F: EXT, M, C | 60 | 36.42987
1491 | GEV207_R0400_0335 | 59 | 51.22317 | VUB | MD2 | 0 | LM | R0400 | GE1 | 6.78 | 25.22 | 25.21 | 25.215 | 170.9238 | 150 |  | 40 |  | TG 5 phase I | I | 2004-03-25 | 2004-03-26 | RSTC50 | 0.1 | -63.57117 |  | -63.57117 | 33.025 |  | 0.789429 | -1.773438 |  |  |  |  | -371.8532 | -371.8532 | 193.1764 |  |  |  | -7029.68 |  |  | 500000 | 3 | 3 |  | c | [6 empty] | 1 | 6.1 |  | 26.17945 | 26.71815 |  |  |  |  | -0.01420401 | -0.01391762 | 100 kN MTS, VUB | l, d, s | h | n |  |  | d, RT | OB_TG5_R007 | maximum force in static test calculated from RST by RN | [12 empty] | Front: Extensometer: Instron, 12.5 mm gauge length, 2.5 mm range, Middle, Center | F: EXT, M, C | 60 | 22.76867
1492 | GEV207_R0400_0334 | 59 | 51.22317 | VUB | MD2 | 0 | LM | R0400 | GE1 | 6.8 | 25.22 | 25.21 | 25.215 | 171.428 | 150 |  | 40 |  | TG 5 phase I | I | 2004-03-24 | 2004-03-25 | RSTT50 | 0.1 | 76.69373 |  | 76.69373 | 33.0251 |  | 0.754882 | 2.108276 |  |  |  |  | 447.2928 | 447.2928 | 192.6089 |  |  |  | 8344.821 |  |  | 500000 | 3 | 3 |  | t | [6 empty] | 1 | 6.1 |  | 26.78831 | 26.81294 |  |  |  |  | 0.01669731 | 0.01668198 | 100 kN MTS, VUB | l, d, s | h | n |  |  | d, RT | OB_TG5_R007 | maximum force in static test calculated from RST by RN | [12 empty] | Front: Extensometer: Instron, 12.5 mm gauge length, 2.5 mm range, Middle, Center | F: EXT, M, C | 60 | 22.76867
1493 | GEV207_R0400_0333 | 58 | 52.54114 | VUB | MD2 | 0 | LM | R0400 | GE1 | 6.68 | 25.29 | 25.28333 | 25.28667 | 168.8927 | 150 |  | 40 |  | TG 5 phase I | I | 2004-03-23 | 2004-03-24 | RSTT50 | 0.1 | 68.10303 |  | 68.10303 | 33.12 |  | 0.837891 | 2.031006 |  |  |  |  | 403.1794 | 403.1794 | 196.075 |  |  |  | 8088.031 |  |  | 500000 | 3 | 3 |  | t | [6 empty] | 1 | 6.1 |  | 24.83519 | 25.01371 |  |  |  |  | 0.0162342 | 0.01611834 | 100 kN MTS, VUB | l, d, s | h | n |  |  | d, RT | OB_TG5_R007 | maximum force in static test calculated from RST by RN | [12 empty] | Front: Extensometer: Instron, 12.5 mm gauge length, 2.5 mm range, Middle, Center | F: EXT, M, C | 60 | 22.76867
1494 | GEV207_R0400_0332 | 58 | 52.54114 | VUB | MD2 | 0 | LM | R0400 | GE1 | 6.733333 | 25.37 | 25.36 | 25.365 | 170.7573 | 150 |  | 40 |  | TG 5 phase I | I | 2004-03-20 | 2004-03-23 | RSTT80 | 0.1 | 70.71228 |  | 70.71228 | 33.22 |  | 0.736572 | 1.901245 |  |  |  |  | 414.0281 | 414.0281 | 194.5067 |  |  |  | 7409.495 |  |  | 800000 | 3 | 3 |  | t | [6 empty] | 1 | 6.1 |  | 27.64971 | 28.22834 |  |  |  |  | 0.01497405 | 0.01466711 | 100 kN MTS, VUB | l, d, s | h | n |  |  | d, RT | OB_TG5_R007 | [13 empty] | Front: Extensometer: Instron, 12.5 mm gauge length, 2.5 mm range, Middle, Center | F: EXT, M, C | 60 | 36.42987
1495 | GEV207_R0400_0331 | 58 | 52.54114 | VUB | MD2 | 0 | LM | R0400 | GE1 | 6.69 | 25.29 | 25.28333 | 25.28667 | 169.1455 | 150 |  | 40 |  | TG 5 phase I | I | 2004-04-22 | 2004-04-22 | RSTC20 | 0.1 | -71.49353 |  | -71.49353 | 44.75 |  | 1.072021 | -1.708863 |  |  |  |  | -422.619 | -422.619 | 264.5302 |  |  |  | -7931.692 |  |  | 10000 | 2 | 2 |  | c | [6 empty] | 1 | 3.34 |  | 26.69641 | 26.58592 |  |  |  |  | -0.01583056 | -0.01589635 | 100 kN MTS, VUB | l, d, s | h | n |  |  | d, RT | OB_TG5_R007 | maximum force in static test calculated from RST by RN | [12 empty] | Front: Extensometer: Instron, 12.5 mm gauge length, 2.5 mm range, Middle, Center | F: EXT, M, C | 60 | 0.83167
1496 | GEV207_R0400_0330 | 58 | 52.54114 | VUB | MD2 | 0 | LM | R0400 | GE1 | 6.666667 | 25.15 | 25.14 | 25.145 | 167.6 | 150 |  | 40 |  | TG 5 phase I | I | 2004-04-07 | 2004-04-07 | RSTT20 | 0.1 | 90.04517 |  | 90.04517 | 65.87 |  | 2.423828 | 2.423828 | 1.580444 |  |  |  | 537.1555 | 537.1555 | 392.9409 |  |  |  | 9665.658 |  |  | 200 | 1 | 1 |  | t | [6 empty] | 1 | 1.52 |  | 27.62669 | 27.94692 |  |  |  |  | 0.01944335 | 0.01922056 | 100 kN MTS, VUB | l, d, s | h | n |  |  | d, RT | OB_TG5_R007 | maximum force in static test calculated from RST by RN | [12 empty] | Front: Extensometer: Instron, 12.5 mm gauge length, 2.5 mm range, Middle, Center | F: EXT, M, C | 60 | 0.03654971
1497 | GEV207_R0400_0329 | 58 | 52.54114 | VUB | MD2 | 0 | LM | R0400 | GE1 | 6.706667 | 25.23 | 25.22667 | 25.22833 | 169.1868 | 150 |  | 40 |  | TG 5 phase I | I | 2004-04-07 | 2004-04-07 | RSTC20 | 0.1 | -63.89771 |  | -63.89771 | 66.1 |  | 1.63916 | -1.404053 | 1.63916 |  |  |  | -377.6504 | -377.6504 | 390.6665 |  |  |  | -6775.024 |  |  | 200 | 1 | 1 |  | c | [6 empty] | 1 | 1.52 |  | 27.76334 | 27.97822 |  |  |  |  | -0.01360249 | -0.01349801 | 100 kN MTS, VUB | l, d, s | h | n |  |  | d, RT | OB_TG5_R007 | maximum force in static test calculated from RST by RN | [12 empty] | Front: Extensometer: Instron, 12.5 mm gauge length, 2.5 mm range, Middle, Center | F: EXT, M, C | 60 | 0.03654971
1498 | GEV207_R0400_0328 | 58 | 52.54114 | VUB | MD2 | 0 | LM | R0400 | GE1 | 6.706667 | 25.27 | 25.25667 | 25.26333 | 169.388 | 150 |  | 40 |  | TG 5 phase I | I | 2004-04-06 | 2004-04-06 | RSTT20 | 0.1 | 87.82654 |  | 87.82654 | 66.18 |  | 2.298096 | 2.298096 | 1.59668 |  |  |  | 518.3563 | 518.3563 | 390.5974 |  |  |  | 9252.68 |  |  | 200 | 1 | 1 |  | t | [6 empty] | 1 | 1.52 |  | 27.78672 | 28.23557 |  |  |  |  | 0.01865482 | 0.01835827 | 100 kN MTS, VUB | l, d, s | h | n |  |  | d, RT | OB_TG5_R007 | maximum force in static test calculated from RST by RN | [12 empty] | Front: Extensometer: Instron, 12.5 mm gauge length, 2.5 mm range, Middle, Center | F: EXT, M, C | 60 | 0.03654971
1499 | GEV207_R0400_0327 | 58 | 52.54114 | VUB | MD2 | 0 | LM | R0400 | GE1 | 6.7 | 25.27 | 25.26333 | 25.26667 | 169.2643 | 150 |  | 40 |  | TG 5 phase I | I | 2004-04-06 | 2004-04-06 | RSTC20 | 0.1 | -65.40527 |  | -65.40527 | 66.18 |  | 1.642944 | -1.578125 | 1.642944 |  |  |  | -386.3581 | -386.3581 | 390.9345 |  |  |  | -7134.081 |  |  | 200 | 1 | 1 |  | c | [6 empty] | 1 | 1.52 |  | 26.81047 | 27.3462 |  |  |  |  | -0.01441071 | -0.0141284 | 100 kN MTS, VUB | l, d, s | h | n |  |  | d, RT | OB_TG5_R007 | maximum force in static test calculated from RST by RN | [12 empty] | Front: Extensometer: Instron, 12.5 mm gauge length, 2.5 mm range, Middle, Center | F: EXT, M, C | 60 | 0.03654971
1500 | GEV207_R0400_0326 | 58 | 52.54114 | VUB | MD2 | 0 | LM | R0400 | GE1 | 6.68 | 25.37 | 25.34333 | 25.35667 | 169.2935 | 150 |  | 40 |  | TG 5 phase I | I | 2004-04-05 | 2004-04-05 | RSTT50 | 0.1 | 87.52136 |  | 87.52136 | 66.39 |  | 2.40857 | 2.40857 | 1.621094 |  |  |  | 516.7083 | 516.7083 | 391.953 |  |  |  | 9242.635 |  |  | 500 | 1 | 1 |  | t | [7 empty] | 1.52 |  | 27.9393 | 27.96557 |  |  |  |  | 0.01849396 | 0.01847659 | 100 kN MTS, VUB | l, d, s | h | n |  |  | d, RT | OB_TG5_R007 | maximum force in static test calculated from RST by RN | [12 empty] | Front: Extensometer: Instron, 12.5 mm gauge length, 2.5 mm range, Middle, Center | F: EXT, M, C | 60 | 0.09137427
1501 | GEV207_R0400_0325 | 58 | 52.54114 | VUB | MD2 | 0 | LM | R0400 | GE1 | 6.596667 | 25.03 | 25.02333 | 25.02667 | 165.0706 | 150 |  | 40 |  | TG 5 phase I | I | 2004-04-05 | 2004-04-05 | RSTC50 | 0.1 | -63.94043 |  | -63.94043 | 65.55 |  | 1.649658 | -1.59436 | 1.649658 |  |  |  | -387.3005 | -387.3005 | 397.05 |  |  |  | -7127.317 |  |  | 500 | 1 | 1 |  | c | [6 empty] | 1 | 1.52 |  | 27.35735 | 26.98293 |  |  |  |  | -0.01415709 | -0.01435354 | 100 kN MTS, VUB | l, d, s | h | n |  |  | d, RT | OB_TG5_R007 | maximum force in static test calculated from RST by RN | [12 empty] | Front: Extensometer: Instron, 12.5 mm gauge length, 2.5 mm range, Middle, Center | F: EXT, M, C | 60 | 0.09137427
1502 | GEV207_R0400_0324 | 58 | 52.54114 | VUB | MD2 | 0 | LM | R0400 | GE1 | 6.7 | 25.39 | 25.38333 | 25.38667 | 170.0683 | 150 |  | 40 |  | TG 5 phase I | I | 2004-03-20 | 2004-03-20 | RSTT50 | 0.1 | 87.52746582 |  | 87.52746582 | 66.49 |  | 2.336548 | 2.336548 | 1.611206 |  |  |  | 514.593 | 514.593 | 390.9092 |  |  |  | 9370.2 |  |  | 500 | 1 | 1 |  | t | [6 empty] | 1 | 1.52 |  | 27.55162 | 27.36641 |  |  |  |  | 0.01867741 | 0.01880382 | 100 kN MTS, VUB | l, d, s | h | n |  |  | d, RT | OB_TG5_R007 | maximum force in static test calculated from RST by RN | [12 empty] | Front: Extensometer: Instron, 12.5 mm gauge length, 2.5 mm range, Middle, Center | F: EXT, M, C | 60 | 0.09137427
1503 | GEV207_R0400_0323 | 58 | 52.54114 | VUB | MD2 | 0 | LM | R0400 | GE1 | 6.693333 | 25.3 | 25.28333 | 25.29167 | 169.2298 | 150 |  | 40 |  | TG 5 phase I | I | 2004-03-20 | 2004-03-20 | RSTC50 | 0.1 | -63.51929 |  | -63.51929 | 66.23 |  | 1.630127 | -1.501343 | 1.630127 |  |  |  | -375.2198 | -375.2198 | 391.2324 |  |  |  | -6978.874 |  |  | 500 | 1 | 1 |  | c | [7 empty] | 1.52 |  | 26.85176 | 26.91333 |  |  |  |  | -0.01397375 | -0.01394178 | 100 kN MTS, VUB | l, d, s | h | n |  |  | d, RT | OB_TG5_R007 | maximum force in static test calculated from RST by RN | [12 empty] | Front: Extensometer: Instron, 12.5 mm gauge length, 2.5 mm range, Middle, Center | F: EXT, M, C | 60 | 0.09137427
1504 | GEV207_R0400_0322 | 58 | 52.54114 | VUB | MD2 | 0 | LM | R0400 | GE1 | 6.636667 | 25.39 | 25.38 | 25.385 | 168.4386 | 150 |  | 40 |  | TG 5 phase I | I | 2004-03-20 | 2004-03-20 | RSTC80 | 0.1 | -60.38513 |  | -60.38513 | 66.49 |  | 1.692749 | -1.513184 | 1.692749 |  |  |  | -358.4288 | -358.4288 | 394.6655 |  |  |  | -6656.782 |  |  | 800 | 1 | 1 |  | c | [7 empty] | 1.52 |  | 27.0805 | 26.76365 |  |  |  |  | -0.01323568 | -0.01339237 | 100 kN MTS, VUB | l, d, s | h | n |  |  | d, RT | OB_TG5_R007 | [13 empty] | Front: Extensometer: Instron, 12.5 mm gauge length, 2.5 mm range, Middle, Center | F: EXT, M, C | 60 | 0.1461988
1505 | GEV207_R0400_0321 | 58 | 52.54114 | VUB | MD2 | 0 | LM | R0400 | GE1 | 6.676667 | 25.35 | 25.33667 | 25.34333 | 169.1645 | 150 |  | 40 |  | TG 5 phase I | I | 2004-03-20 | 2004-03-20 | RSTT80 | 0.1 | 85.18982 |  | 85.18982 | 66.39 |  | 2.162597 | 2.162597 | 1.617309 |  |  |  | 503.4592 | 503.4592 | 392.355 |  |  |  | 9089.882 |  |  | 800 | 1 | 1 |  | t | [6 empty] | 1 | 1.52 |  | 27.47407 | 27.9127 |  |  |  |  | 0.01832489 | 0.01803692 | 100 kN MTS, VUB | l, d, s | h | n |  |  | d, RT | OB_TG5_R007 | [13 empty] | Front: Extensometer: Instron, 12.5 mm gauge length, 2.5 mm range, Middle, Center | F: EXT, M, C | 40 | 0.1461988
1506 | GEV207_R0400_0057 | 14 | 53.03946 | VUB | MD2 | 0 | LM | R0400 | GE1 | 6.696667 | 25.2 | 25.19 | 25.195 | 168.689 | 150 |  | 40 |  | TG 5 phase I | I | 2004-03-18 | 2004-03-20 | PRSTT80 | 0.1 | 33 |  |  | 33 |  | 0.775512 |  | 0.775512 |  |  |  | 195.5874 |  | 195.5874 |  |  |  | #VALUE! |  |  | 740578 | 3 | 3 |  | t | [7 empty] | 6.1 |  | 26.73103 | 27.30827 | [6 empty] | 100 kN MTS, VUB | l | h | n |  |  | d, RT | OB_TG5_R007 | [13 empty] | Front: Extensometer: Instron, 12.5 mm gauge length, 2.5 mm range, Middle, Center | F: EXT, M, C | 40 | 33.72395
1507 | GEV207_R0400_0046 | 14 | 53.03946 | VUB | MD2 | 0 | LM | R0400 | GE1 | 6.846667 | 25.13 | 25.11667 | 25.12333 | 171.9654 | 150 |  | 40 |  | TG 5 phase I | I | 2004-03-20 | 2004-03-20 | RSTC80 | 0.1 | -54.37622 |  | -54.37622 | 65.814 |  | 1.648926 | -0.952392 | 1.648926 |  |  |  | -316.1204 | -316.1204 | 382.6149 |  |  |  | -5648.192 |  |  | 800 | 1 | 1 |  | c | [6 empty] | 1 | 1.52 |  | 27.14889 | 28.81954 |  |  |  |  | -0.01164395 | -0.01096896 | 100 kN MTS, VUB | l, d, s | h | n |  |  | d, RT | OB_TG5_R007 | [13 empty] | Front: Extensometer: Instron, 12.5 mm gauge length, 2.5 mm range, Middle, Center | F: EXT, M, C | 40 | 0.1461988
1508 | GEV207_R0400_0042 | 14 | 53.03946 | VUB | MD2 | 0 | LM | R0400 | GE1 | 6.77 | 25.28 | 25.24667 | 25.26333 | 170.9199 | 150 |  | 40 |  | TG 5 phase I | I | 2004-03-20 | 2004-03-20 | RSTT80 | 0.1 | 73.10486 |  | 73.10486 | 66.155 |  | 2.038574 | 2.038574 | 1.746948 |  |  |  | 427.4319 | 427.4319 | 386.7972 |  |  |  | 8362.147 |  |  | 800 | 1 | 1 |  | t | [6 empty] | 1 | 1.52 |  | 25.25266 | 25.86243 |  |  |  |  | 0.01692622 | 0.01652713 | 100 kN MTS, VUB | l, d, s | h | n |  |  | d, RT | OB_TG5_R007 | [13 empty] | Front: Extensometer: Instron, 12.5 mm gauge length, 2.5 mm range, Middle, Center | F: EXT, M, C | 40 | 0.1461988
1509 | GEV207_R0400_0038 | 14 | 53.03946 | VUB | MD2 | 0 | LM | R0400 | GE1 | 6.763333 | 25.19 | 25.17 | 25.18 | 168.4251 | 150 |  | 40 |  | TG 5 phase I | I | 2004-03-15 | 2004-03-16 | PRSTT20 | 0.1 | 36.15 |  |  | 36.15 |  | 0.82898 |  | 0.82898 |  |  |  | 212.2715 |  | 212.2715 |  |  |  | #VALUE! |  |  | 126061 | 3 | 3 |  | t | [7 empty] | 6.1 |  | 27.4134 | 27.59398 | [6 empty] | 100 kN MTS, VUB | l | h | n |  |  | d, RT | OB_TG5_R007 | [13 empty] | Front: Extensometer: Instron, 12.5 mm gauge length, 2.5 mm range, Middle, Center | F: EXT, M, C | 40 | 5.740483
1510 | GEV207_R0400_0047 | 14 | 53.03946 | VUB | MD2 | 0 | LM | R0400 | GE1 | 6.68 | 25.24 | 25.21333 | 25.22667 | 168.4251 | 150 |  | 40 |  | TG 5 phase I | I | 2004-03-14 | 2004-03-15 | PRSTT80 | 0.1 | 33.03 |  |  | 33.03 |  | 0.772705 |  | 0.772705 |  |  |  | 196.0073 |  | 196.0073 |  |  |  | #VALUE! |  |  | 311665 | 3 | 3 |  | t | [7 empty] | 6.1 |  | 27.23684 | 27.39871 | [6 empty] | 100 kN MTS, VUB | l | h | n |  |  | d, RT | OB_TG5_R007 | [13 empty] | Front: Extensometer: Instron, 12.5 mm gauge length, 2.5 mm range, Middle, Center | F: EXT, M, C | 40 | 14.1924
1511 | GEV207_R0400_0045 | 14 | 53.03946 | VUB | MD2 | 0 | LM | R0400 | GE1 | 6.85 | 25.27 | 25.26 | 25.265 | 173.031 | 150 |  | 40 |  | TG 5 phase I | I | 2004-03-16 | 2004-03-17 | RSTT20 | 0.1 | 80.51758 |  | 80.51758 | 33.09 |  | 0.77063 | 2.35791 |  |  |  |  | 465.2441 | 465.2441 | 191.1996 |  |  |  | 8799.275 |  |  | 200000 | 3 | 3 |  | t | [6 empty] | 1 | 6.1 |  | 26.27297 | 26.60002 |  |  |  |  | 0.01770809 | 0.01749036 | 100 kN MTS, VUB | l, d, s | h | n |  |  | d, RT | OB_TG5_R007 | maximum force in static test calculated from RST by RN | [12 empty] | Front: Extensometer: Instron, 12.5 mm gauge length, 2.5 mm range, Middle, Center | F: EXT, M, C | 40 | 9.107468
1512 | GEV207_R0400_0028 | 14 | 53.03946 | VUB | MD2 | 0 | LM | R0400 | GE1 | 6.8 | 25.18 | 25.17667 | 25.17833 | 171.2013 | 150 |  | 40 |  | TG 5 phase I | I | 2004-03-18 | 2004-03-18 | RSTC20 | 0.1 | -61.75842 |  | -61.75842 | 32.99 |  | 0.738403 | -1.141236 |  |  |  |  | -360.7118 | -360.7118 | 192.6843 |  |  |  | -6371.303 |  |  | 200000 | 3 | 3 |  | c | [7 empty] | 6.1 |  | 27.86902 | 28.74605 |  |  |  |  | -0.01294311 | -0.01254822 | 100 kN MTS, VUB | l, d, s | h | n |  |  | d, RT | OB_TG5_R007 | maximum force in static test calculated from RST by RN | [12 empty] | Front: Extensometer: Instron, 12.5 mm gauge length, 2.5 mm range, Middle, Center | F: EXT, M, C | 40 | 9.107468
1513 | GEV207_R0400_0026 | 14 | 53.03946 | VUB | MD2 | 0 | LM | R0400 | GE1 | 6.8 | 25.08 | 25.06 | 25.07 | 170.408 | 150 |  | 40 |  | TG 5 phase I | I | 2004-03-17 | 2004-03-17 | RSTC20 | 0.1 | -62.5061 |  | -62.5061 | 32.83 |  | 0.762329 | -1.650391 |  |  |  |  | -366.6563 | -366.6563 | 192.5784 |  |  |  | -6742.649 |  |  | 200000 | 3 | 3 |  | c | [7 empty] | 6.1 |  | 26.75655 | 27.62213 |  |  |  |  | -0.01370342 | -0.01327401 | 100 kN MTS, VUB | l, d, s | h | n |  |  | d, RT | OB_TG5_R007 | maximum force in static test calculated from RST by RN | [12 empty] | Front: Extensometer: Instron, 12.5 mm gauge length, 2.5 mm range, Middle, Center | F: EXT, M, C | 40 | 9.107468
1514 | GEV207_R0400_0025 | 14 | 53.03946 | VUB | MD2 | 0 | LM | R0400 | GE1 | 6.8 | 25.18 | 25.17333 | 25.17667 | 171.1787 | 150 |  | 40 |  | TG 5 phase I | I | 2004-03-17 | 2004-03-18 | RSTT20 | 0.1 | 83.52355957 |  | 83.52355957 | 32.97 |  | 0.776611 | 2.184936 |  |  |  |  | 487.8675 | 487.8675 | 192.5803 |  |  |  | 9184.183 |  |  | 200000 | 3 | 3 |  | t | [7 empty] | 6.1 |  | 26.80187 | 26.31853 |  |  |  |  | 0.01820274 | 0.01853703 | 100 kN MTS, VUB | l, d, s | h | n |  |  | d, RT | OB_TG5_R007 | maximum force in static test calculated from RST by RN | [12 empty] | Front: Extensometer: Instron, 12.5 mm gauge length, 2.5 mm range, Middle, Center | F: EXT, M, C | 40 | 9.107468
1515 | GEV206_R0300_0777 | 106 | 52.04 | VUB | UD2 | 0 | LM | R0300 | GE1 | 3.64 | 25.19 | 25.18333 | 25.18667 | 91.66733 | 145 |  | 35 |  | TG 5 phase I | I | 2004-03-16 | 2004-03-16 | PRSTC50 | 0.1 | 36 |  |  | 36 |  | 0.96875 |  | 0.96875 |  |  |  | 392.6724 |  | 392.6724 |  |  |  | #VALUE! |  |  | 23150 | 2 | 2 |  | c | [7 empty] | 3.35 |  | 41.21791 | 42.715 | [6 empty] | 100 kN MTS, VUB | l | h | n |  |  | d, RT | OB_TG5_R007 | [13 empty] | Front: Extensometer: Instron, 12.5 mm gauge length, 2.5 mm range, Middle, Center | F: EXT, M, C | 40 | 1.919569
1516 | GEV206_R0300_0776 | 106 | 52.04 | VUB | UD2 | 0 | LM | R0300 | GE1 | 3.66 | 25.24 | 25.22667 | 25.23333 | 92.3296 | 145 |  | 35 |  | TG 5 phase I | I | 2004-03-16 | 2004-03-16 | PRSTC50 | 0.1 | 36.08 |  |  | 36.08 |  | 1.006958 |  | 1.006958 |  |  |  | 390.6707 |  | 390.6707 |  |  |  | #VALUE! |  |  | 12233 | 2 | 2 |  | c | [7 empty] | 3.35 |  | 38.89714 | 39.69673 | [6 empty] | 100 kN MTS, VUB | l | h | n |  |  | d, RT | OB_TG5_R007 | [13 empty] | Front: Extensometer: Instron, 12.5 mm gauge length, 2.5 mm range, Middle, Center | F: EXT, M, C | 40 | 1.014345
1517 | GEV206_R0300_0775 | 106 | 52.04 | VUB | UD2 | 0 | LM | R0300 | GE1 | 3.586667 | 25.2 | 25.2 | 25.2 | 90.384 | 145 |  | 35 |  | TG 5 phase I | I | 2004-03-15 | 2004-03-15 | RSTT50 | 0.1 | 58.19 |  | 58.19 | 36.04 |  | 0.993408 | 2.389038 |  |  |  |  | 643.8086 | 643.8086 | 398.7431 |  |  |  | 8129.868 |  |  | 25000 | 2 | 2 |  | t | [6 empty] | 1 | 3.35 |  | 39.4247 | 39.76584 |  |  |  |  | 0.01633008 | 0.01618999 | 100 kN MTS, VUB | l, d, s | h | n |  |  | d, RT | OB_TG5_R007 | maximum force in static test calculated from RST by RN | [12 empty] | Front: Extensometer: Instron, 12.5 mm gauge length, 2.5 mm range, Middle, Center | F: EXT, M, C | 40 | 2.072968
1518 | GEV206_R0300_0774 | 106 | 52.04 | VUB | UD2 | 0 | LM | R0300 | GE1 | 3.636667 | 25.2 | 25.18333 | 25.19167 | 91.58339 | 145 |  | 35 |  | TG 5 phase I | I | 2004-03-15 | 2004-03-15 | PRSTT80 | 0.1 | 36.01 |  |  | 36.01 |  | 0.955444 |  | 0.955444 |  |  |  | 393.0635 |  | 393.0635 |  |  |  | #VALUE! |  |  | 26428 | 2 | 2 |  | t | [7 empty] | 3.35 |  | 42.53221 | 43.67677 | [6 empty] | 100 kN MTS, VUB | l | h | n |  |  | d, RT | OB_TG5_R007 | [13 empty] | Front: Extensometer: Instron, 12.5 mm gauge length, 2.5 mm range, Middle, Center | F: EXT, M, C | 40 | 2.191376
1519 | GEV206_R0300_0773 | 106 | 52.04 | VUB | UD2 | 0 | LM | R0300 | GE1 | 3.536667 | 25.19 | 25.16667 | 25.17833 | 89.00611 | 145 |  | 35 |  | TG 5 phase I | I | 2004-03-15 | 2004-03-15 | PRSTT80 | 0.1 | 35.99 |  |  | 35.99 |  | 1.043091 |  | 1.043091 |  |  |  | 404.1669 |  | 404.1669 |  |  |  | #VALUE! |  |  | 29068 | 2 | 2 |  | t | [7 empty] | 3.35 |  | 39.15731 | 40.45733 | [6 empty] | 100 kN MTS, VUB | l | h | n |  |  | d, RT | OB_TG5_R007 | [13 empty] | Front: Extensometer: Instron, 12.5 mm gauge length, 2.5 mm range, Middle, Center | F: EXT, M, C | 40 | 2.410282
1520 | GEV206_R0300_0772 | 106 | 52.04 | VUB | UD2 | 0 | LM | R0300 | GE1 | 3.633333 | 25.23 | 25.22333 | 25.22667 | 91.64478 | 145 |  | 35 |  | TG 5 phase I | I | 2004-03-13 | 2004-03-14 | PRSTT20 | 0.1 | 26.48 |  |  | 26.48 |  | 0.672363 |  | 0.672363 |  |  |  | 288.9035 |  | 288.9035 |  |  |  | #VALUE! |  |  | 161741 | 3 | 3 |  | t | [7 empty] | 6.19 |  | 43.24378 | 44.93604 | [6 empty] | 100 kN MTS, VUB | l | h | n |  |  | d, RT | OB_TG5_R007 | [13 empty] | Front: Extensometer: Instron, 12.5 mm gauge length, 2.5 mm range, Middle, Center | F: EXT, M, C | 40 | 7.258167
1521 | GEV206_R0300_0771 | 106 | 52.04 | VUB | UD2 | 0 | LM | R0300 | GE1 | 3.676667 | 25.23 | 25.20667 | 25.21833 | 92.67651 | 145 |  | 35 |  | TG 5 phase I | I | 2004-03-13 | 2004-03-13 | RSTC20 | 0.1 | -40.842 |  | -40.842 | 36.05 |  | 0.959595 | -0.777222 |  |  |  |  | -440.4903 | -440.4903 | 388.8075 |  |  |  | -5242.417 |  |  | 10000 | 2 | 2 |  | c | [6 empty] | 1 | 3.35 |  | 40.98369 | 43.04059 |  |  |  |  | -0.01074794 | -0.0102343 | 100 kN MTS, VUB | l, d, s | h | n |  |  | d, RT | OB_TG5_R007 | maximum force in static test calculated from RST by RN | [12 empty] | Front: Extensometer: Instron, 12.5 mm gauge length, 2.5 mm range, Middle, Center | F: EXT, M, C | 40 | 0.8291874
1522 | GEV206_R0300_0770 | 106 | 52.04 | VUB | UD2 | 0 | LM | R0300 | GE1 | 3.67 | 25.27 | 25.25667 | 25.26333 | 92.69197 | 145 |  | 35 |  | TG 5 phase I | I | 2004-03-13 | 2004-03-13 | RSTT20 | 0.1 | 70.77 |  | 70.77 | 36.12 |  | 0.932983 | 1.857422 |  |  |  |  | 763.2951 | 763.2951 | 389.575 |  |  |  | 9092.53 |  |  | 10000 | 2 | 2 |  | t | [7 empty] | 3.35 |  | 41.36022 | 42.58727 |  |  |  |  | 0.01845481 | 0.01792308 | 100 kN MTS, VUB | l, d, s | h | n |  |  | d, RT | OB_TG5_R007 | maximum force in static test calculated from RST by RN | [12 empty] | Front: Extensometer: Instron, 12.5 mm gauge length, 2.5 mm range, Middle, Center | F: EXT, M, C | 40 | 0.8291874
1523 | GEV206_R0300_0769 | 106 | 52.04 | VUB | UD2 | 0 | LM | R0300 | GE1 | 3.77 | 25.22 | 25.21333 | 25.21667 | 95.05427 | 145 |  | 35 |  | TG 5 phase I | I | 2004-03-13 | 2004-03-13 | RSTC80 | 0.1 | -42.016 |  | -42.016 | 53.95 |  | 1.450562 | -0.827881 |  |  |  |  | -441.9628 | -441.9628 | 567.4955 |  |  |  | -5243.591 |  |  | 800 | 1 | 1 |  | c | [6 empty] | 1 | 1.5 |  | 41.38326 | 42.90301 |  |  |  |  | -0.01067975 | -0.01030144 | 100 kN MTS, VUB | l, d, s | h | n |  |  | d, RT | OB_TG5_R007 | [13 empty] | Front: Extensometer: Instron, 12.5 mm gauge length, 2.5 mm range, Middle, Center | F: EXT, M, C | 40 | 0.1481481
1524 | GEV206_R0300_0756 | 113 | 52.38 | VUB | UD2 | 0 | LM | R0300 | GE1 | 3.72 | 25.25 | 25.23667 | 25.24333 | 93.8804 | 145 |  | 35 |  | TG 5 phase I | I | 2004-03-13 | 2004-03-13 | RSTC20 | 0.1 | -40.67 |  | -40.67 | 54.01 |  | 1.470948 | -0.899658 |  |  |  |  | -433.0964 | -433.0964 | 575.1545 |  |  |  | -5342.716 |  |  | 200 | 1 | 1 |  | c | [7 empty] | 1.5 |  | 40.2821 | 40.78086 |  |  |  |  | -0.01075158 | -0.01062009 | 100 kN MTS, VUB | l, d, s | h | n |  |  | d, RT | OB_TG5_R007 | maximum force in static test calculated from RST by RN | [12 empty] | Front: Extensometer: Instron, 12.5 mm gauge length, 2.5 mm range, Middle, Center | F: EXT, M, C | 40 | 0.03703704
1525 | GEV206_R0300_0755 | 113 | 52.38 | VUB | UD2 | 0 | LM | R0300 | GE1 | 3.766667 | 25.22 | 25.20333 | 25.21167 | 94.93256 | 145 |  | 35 |  | TG 5 phase I | I | 2004-03-13 | 2004-03-13 | RSTT20 | 0.1 | 86.145 |  | 86.145 | 53.93 |  | 2.629151 | 2.629151 | 1.512085 |  |  |  | 907.1338 | 907.1338 | 567.8997 |  |  |  | 11315.71 |  |  | 200 | 1 | 1 |  | t | [7 empty] | 1.5 |  | 39.48366 | 40.68223 |  |  |  |  | 0.02297491 | 0.02229804 | 100 kN MTS, VUB | l, d, s | h | n |  |  | d, RT | OB_TG5_R007 | maximum force in static test calculated from RST by RN | [12 empty] | Front: Extensometer: Instron, 12.5 mm gauge length, 2.5 mm range, Middle, Center | F: EXT, M, C | 40 | 0.03703704
1526 | GEV206_R0300_0754 | 113 | 52.38 | VUB | UD2 | 0 | LM | R0300 | GE1 | 3.75 | 25.26 | 25.24667 | 25.25333 | 94.675 | 145 |  | 35 |  | TG 5 phase I | I | 2004-03-13 | 2004-03-13 | RSTC50 | 0.1 | -40.392 |  | -40.392 | 54.03 |  | 1.491577 | -0.824341 |  |  |  |  | -426.5259 | -426.5259 | 570.5385 |  |  |  | -5282.887 |  |  | 500 | 1 | 1 |  | c | [7 empty] | 1.5 |  | 39.72616 | 41.0111 |  |  |  |  | -0.01073665 | -0.01040025 | 100 kN MTS, VUB | l, d, s | h | n |  |  | d, RT | OB_TG5_R007 | maximum force in static test calculated from RST by RN | [12 empty] | Front: Extensometer: Instron, 12.5 mm gauge length, 2.5 mm range, Middle, Center | F: EXT, M, C | 40 | 0.09259259
1527 | GEV206_R0300_0753 | 113 | 52.38 | VUB | UD2 | 0 | LM | R0300 | GE1 | 3.756667 | 25.2 | 25.17667 | 25.18833 | 94.58034 | 145 |  | 35 |  | TG 5 phase I | I | 2004-03-13 | 2004-03-13 | RSTT50 | 0.1 | 85.749 |  | 85.749 | 53.88 |  | 1.484009 | 2.496216 |  |  |  |  | 906.2061 | 906.2061 | 569.4105 |  |  |  | 11340.76 |  |  | 500 | 1 | 1 |  | t | [7 empty] | 1.5 |  | 39.51778 | 40.38922 |  |  |  |  | 0.02293161 | 0.02243683 | 100 kN MTS, VUB | l, d, s | h | n |  |  | d, RT | OB_TG5_R007 | maximum force in static test calculated from RST by RN | [12 empty] | Front: Extensometer: Instron, 12.5 mm gauge length, 2.5 mm range, Middle, Center | F: EXT, M, C | 40 | 0.09259259
1528 | GEV206_R0300_0752 | 113 | 52.38 | VUB | UD2 | 0 | LM | R0300 | GE1 | 3.78 | 25.21 | 25.2 | 25.205 | 95.256 | 145 |  | 35 |  | TG 5 phase I | I | 2004-03-13 | 2004-03-13 | PRSTC80 | 0.1 | 53.93 |  |  | 53.93 |  | 1.427368 |  | 1.427368 |  |  |  | 566.0463 |  | 566.0463 |  |  |  | #VALUE! |  |  | 651 | 1 | 1 |  | c | [7 empty] | 1.5 |  | 40.9737 | 41.572 | [6 empty] | 100 kN MTS, VUB | l | h | n |  |  | d, RT | OB_TG5_R007 | [13 empty] | Front: Extensometer: Instron, 12.5 mm gauge length, 2.5 mm range, Middle, Center | F: EXT, M, C | 40 | 0.1205556
1529 | GEV206_R0300_0751 | 113 | 52.38 | VUB | UD2 | 0 | LM | R0300 | GE1 | 3.793333 | 25.18 | 25.16667 | 25.17333 | 95.46556 | 145 |  | 35 |  | TG 5 phase I | I | 2004-03-13 | 2004-03-13 | RSTT80 | 0.1 | 79.1 |  | 79.1 | 53.86 |  | 1.418213 | 2.256226 |  |  |  |  | 828.3517 | 828.3517 | 564.0331 |  |  |  | 9799.428 |  |  | 800 | 1 | 1 |  | t | [7 empty] | 1.5 |  | 41.78343 | 42.74718 |  |  |  |  | 0.01982489 | 0.01937792 | 100 kN MTS, VUB | l, d, s | h | n |  |  | d, RT | OB_TG5_R007 | [13 empty] | Front: Extensometer: Instron, 12.5 mm gauge length, 2.5 mm range, Middle, Center | F: EXT, M, C | 40 | 0.1481481
1530 | GEV206_R0300_0749 | 113 | 52.38 | VUB | UD2 | 0 | LM | R0300 | GE1 | 3.766667 | 25.23 | 25.22 | 25.225 | 94.99533 | 145 |  | 35 |  | TG 5 phase I | I | 2004-03-12 | 2004-03-13 | PRSTT20 | 0.1 | 26.48 |  |  | 26.48 |  | 0.701905 |  | 0.701905 |  |  |  | 278.6953 |  | 278.6953 |  |  |  | #VALUE! |  |  | 185115 | 3 | 3 |  | t | [7 empty] | 6.19 |  | 41.14602 | 41.10733 | [6 empty] | 100 kN MTS, VUB | l | h | n |  |  | d, RT | OB_TG5_R007 | [13 empty] | Front: Extensometer: Instron, 12.5 mm gauge length, 2.5 mm range, Middle, Center | F: EXT, M, C | 40 | 8.307081
1531 | GEV206_R0300_0748 | 113 | 52.38 | VUB | UD2 | 0 | LM | R0300 | GE1 | 3.743333 | 25.17 | 25.17 | 25.17 | 94.2197 | 145 |  | 35 |  | TG 5 phase I | I | 2004-03-12 | 2004-03-12 | PRSTC20 | 0.1 | 26.43 |  |  | 26.43 |  | 0.716431 |  | 0.716431 |  |  |  | 280.5146 |  | 280.5146 |  |  |  | #VALUE! |  |  | 187389 | 3 | 3 |  | c | [7 empty] | 6.19 |  | 40.03155 | 41.63442 | [6 empty] | 100 kN MTS, VUB | l | h | n |  |  | d, RT | OB_TG5_R007 | [13 empty] | Front: Extensometer: Instron, 12.5 mm gauge length, 2.5 mm range, Middle, Center | F: EXT, M, C | 40 | 8.409128
1532 | GEV206_R0300_0747 | 113 | 52.38 | VUB | UD2 | 0 | LM | R0300 | GE1 | 3.75 | 25.17 | 25.17 | 25.17 | 94.3875 | 145 |  | 35 |  | TG 5 phase I | I | 2004-03-11 | 2004-03-12 | PRSTC20 | 0.1 | 26.43 |  |  | 26.43 |  | 0.688843 |  | 0.688843 |  |  |  | 280.0159 |  | 280.0159 |  |  |  | #VALUE! |  |  | 177268 | 3 | 3 |  | c | [7 empty] | 6.19 |  | 40.39767476 | 42.40100964 | [6 empty] | 100 kN MTS, VUB | l | h | n |  |  | d, RT | OB_TG5_R007 | [13 empty] | Front: Extensometer: Instron, 12.5 mm gauge length, 2.5 mm range, Middle, Center | F: EXT, M, C | 40 | 7.954945
1533 | GEV206_R0300_0746 | 113 | 52.38 | VUB | UD2 | 0 | LM | R0300 | GE1 | 3.786667 | 25.19 | 25.17667 | 25.18333 | 95.33564 | 145 |  | 35 |  | TG 5 phase I | I | 2004-03-11 | 2004-03-11 | PRSTT20 | 0.1 | 26.44 |  |  | 26.44 |  | 0.726074 |  | 0.726074 |  |  |  | 277.2625 |  | 277.2625 |  |  |  | #VALUE! |  |  | 196789 | 3 | 3 |  | t | [7 empty] | 6.19 |  | 39.32724 | 40.19954 | [6 empty] | 100 kN MTS, VUB | l | h | n |  |  | d, RT | OB_TG5_R007 | [13 empty] | Front: Extensometer: Instron, 12.5 mm gauge length, 2.5 mm range, Middle, Center | F: EXT, M, C | 40 | 8.830955
1534 | GEV206_R0300_0745 | 113 | 52.38 | VUB | UD2 | 0 | LM | R0300 | GE1 | 3.76 | 25.2 | 25.19333 | 25.19667 | 94.72693 | 145 |  | 35 |  | TG 5 phase I | I | 2004-03-10 | 2004-03-11 | PRSTT20 | 0.1 | 26.45 |  |  | 26.45 |  | 0.721436 |  | 0.721436 |  |  |  | 279.1867 |  | 279.1867 |  |  |  | #VALUE! |  |  | 149721 | 3 | 3 |  | t | [7 empty] | 6.19 |  | 40.39767 | 42.40101 | [6 empty] | 100 kN MTS, VUB | l | h | n |  |  | d, RT | OB_TG5_R007 | [13 empty] | Front: Extensometer: Instron, 12.5 mm gauge length, 2.5 mm range, Middle, Center | F: EXT, M, C | 40 | 6.718767
1535 | GEV206_R0300_0495 | 69 | 50.64886 | VUB | UD2 | 0 | LM | R0300 | GE1 | 3.813333 | 25.15 | 25.11667 | 25.13333 | 95.77822 | 145 |  | 35 |  | TG 5 phase I | I | 2004-03-08 | 2004-03-09 | PRSTC50 | 0.1 | 26.38 |  |  | 26.38 |  | 0.708008 |  | 0.708008 |  |  |  | 275.2453 |  | 275.2453 |  |  |  | #VALUE! |  |  | 485038 | 3 | 3 |  | t | [7 empty] | 6.19 |  | 39.38128 | 40.11458 | [6 empty] | 100 kN MTS, VUB | l | h | n |  |  | d, RT | OB_TG5_R007 | [13 empty] | Front: Extensometer: Instron, 12.5 mm gauge length, 2.5 mm range, Middle, Center | F: EXT, M, C | 40 | 21.7662
1536 | GEV206_R0300_0494 | 69 | 50.64886 | VUB | UD2 | 0 | LM | R0300 | GE1 | 3.753333 | 25.18 | 25.14333 | 25.16167 | 94.37131 | 145 |  | 35 |  | TG 5 phase I | I | 2004-03-09 | 2004-03-11 | RSTC50 | 0.1 | -39.8 |  | -39.8 | 26.4 |  | 0.718017 | -0.675904 |  |  |  |  | -421.4311 | -421.4311 | 279.5422 |  |  |  | -5181.656 |  |  | 500000 | 3 | 3 |  | c | [6 empty] | 0.25 | 6.19 |  | 39.70491 | 41.62643 |  |  |  |  | -0.01061408 | -0.01012412 | 100 kN MTS, VUB | l, d, s | h | n |  |  | d, RT | OB_TG5_R007 | maximum force in static test calculated from RST by RN | [12 empty] | Front: Extensometer: Instron, 12.5 mm gauge length, 2.5 mm range, Middle, Center | F: EXT, M, C | 40 | 22.43762
1537 | GEV206_R0300_0491 | 69 | 50.64886 | VUB | UD2 | 0 | LM | R0300 | GE1 | 3.76 | 25.16 | 25.15667 | 25.15833 | 94.58907 | 145 |  | 35 |  | TG 5 phase I | I | 2004-03-09 | 2004-03-09 | RSTC20 | 0.1 | -43.119 |  | -43.119 | 35.98 |  | 0.961914 | -0.871338 |  |  |  |  | -455.8259 | -455.8259 | 380.357 |  |  |  | -5546.319 |  |  | 10000 | 2 | 2 |  | c | [6 empty] | 0.25 | 3.35 |  | 40.36999 | 41.81531 |  |  |  |  | -0.01129121 | -0.01090093 | 100 kN MTS, VUB | l, d, s | h | n |  |  | d, RT | OB_TG5_R007 | maximum force in static test calculated from RST by RN | [12 empty] | Front: Extensometer: Instron, 12.5 mm gauge length, 2.5 mm range, Middle, Center | F: EXT, M, C | 40 | 0.8291874
1538 | GEV206_R0300_0485 | 68 | 49.4487 | VUB | UD2 | 0 | LM | R0300 | GE1 | 3.9 | 25.25 | 25.23667 | 25.24333 | 98.423 | 145 |  | 35 |  | TG 5 phase I | I | 2004-03-09 | 2004-03-09 | RSTT20 | 0.1 | 66.822 |  | 66.822 | 36.09 |  | 1.062744 | 2.231445 |  |  |  |  | 678.7474 | 678.7474 | 366.5857 |  |  |  | 9493.776 |  |  | 10000 | 2 | 2 |  | t | [6 empty] | 0.25 | 3.35 |  | 35.37058 | 36.12335 |  |  |  |  | 0.0191896 | 0.01878971 | 100 kN MTS, VUB | l, d, s | h | n |  |  | d, RT | OB_TG5_R007 | maximum force in static test calculated from RST by RN | [12 empty] | Front: Extensometer: Instron, 12.5 mm gauge length, 2.5 mm range, Middle, Center | F: EXT, M, C | 40 | 0.8291874
1539 | GEV206_R0300_0483 | 68 | 49.4487 | VUB | UD2 | 0 | LM | R0300 | GE1 | 3.763333 | 25.18 | 25.17333 | 25.17667 | 94.73564 | 145 |  | 35 |  | TG 5 phase I | I | 2004-03-08 | 2004-03-08 | PRSTC50 | 0.1 | 26.43 |  |  | 26.43 |  | 0.729615 |  | 0.729615 |  |  |  | 278.9499 |  | 278.9499 |  |  |  | #VALUE! |  |  | 76285 | 3 | 3 |  | t | [7 empty] | 6.19 |  | 37.83869 | 37.90521 | [6 empty] | 100 kN MTS, VUB | l | h | n |  |  | d, RT | OB_TG5_R007 | overloaded in tension (75kN at 11000 cycles, 64,5kN at failure) | [12 empty] | Front: Extensometer: Instron, 12.5 mm gauge length, 2.5 mm range, Middle, Center | F: EXT, M, C | 40 | 3.423308
1540 | GEV206_R0300_0297 | 50 | 53.08813 | VUB | UD2 | 0 | LM | R0300 | GE1 | 3.743333 | 25.42 | 25.4 | 25.41 | 95.08067 | 145 |  | 35 |  | TG 5 phase I | I | 2004-03-07 | 2004-03-08 | RSTT50 | 0.1 | 62.922 |  | 62.922 | 26.67 |  | 0.76123 | 1.904175 |  |  |  |  | 661.5145 | 661.5145 | 280.3883 |  |  |  | 8689.044 |  |  | 500000 | 3 | 3 |  | t | [6 empty] | 0.25 | 6.19 |  | 37.87581 | 38.25622 |  |  |  |  | 0.01746536 | 0.01729169 | 100 kN MTS, VUB | l, d, s | h | n |  |  | d, RT | OB_TG5_R007 | maximum force in static test calculated from RST by RN | [12 empty] | Front: Extensometer: Instron, 12.5 mm gauge length, 2.5 mm range, Middle, Center | F: EXT, M, C | 40 | 22.43762
1541 | GEV206_R0300_0293 | 50 | 53.08813 | VUB | UD2 | 0 | LM | R0300 | GE1 | 3.796667 | 25.36 | 25.35333 | 25.35667 | 96.25816 | 145 |  | 35 |  | TG 5 phase I | I | 2004-03-05 | 2004-03-07 | RSTC80 | 0.1 | -40.344 |  | -40.344 | 26.62 |  | 0.735107 | -1.193603 |  |  |  |  | -419.0678 | -419.0678 | 276.5116 |  |  |  | -5580.892 |  |  | 800000 | 3 | 3 |  | c | [7 empty] | 6.19 |  | 36.97508 | 38.11467 |  |  |  |  | -0.01133379 | -0.01099492 | 100 kN MTS, VUB | l, d, s | h | n |  |  | d, RT | OB_TG5_R007 | [13 empty] | Front: Extensometer: Instron, 12.5 mm gauge length, 2.5 mm range, Middle, Center | F: EXT, M, C | 40 | 35.9002
1542 | GEV206_R0300_0291 | 49 | 53.53913 | VUB | UD2 | 0 | LM | R0300 | GE1 | 3.73 | 25.51 | 25.50333 | 25.50667 | 95.12743 | 145 |  | 35 |  | TG 5 phase I | I | 2004-03-02 | 2004-03-05 | RSTT80 | 0.1 | 47.884 |  | 47.884 | 26.78 |  | 0.72583 | 1.24939 |  |  |  |  | 503.3011 | 503.3011 | 281.4803 |  |  |  | 6427.696 |  |  | 800000 | 3 | 3 |  | t | [7 empty] | 6.19 |  | 39.00245 | 39.2995 |  |  |  |  | 0.01290435 | 0.01280681 | 100 kN MTS, VUB | l, d, s | h | n |  |  | d, RT | OB_TG5_R007 | maximum force in static test calculated from RST by RN | [12 empty] | Front: Extensometer: Instron, 12.5 mm gauge length, 2.5 mm range, Middle, Center | F: EXT, M, C | 40 | 35.9002
1543 | GEV206_R0300_0289 | 49 | 53.53913 | VUB | UD2 | 0 | LM | R0300 | GE1 | 3.756667 | 25.49 | 25.48 | 25.485 | 95.71987 | 145 |  | 35 |  | TG 5 phase I | I | 2004-03-01 | 2004-03-02 | RSTC50 | 0.1 | -40.195 |  | -40.195 | 26.76 |  | 0.73584 | -0.869385 |  |  |  |  | -419.8409 | -419.8409 | 279.5109 |  |  |  | -5369.524 |  |  | 500000 | 3 | 3 |  | c | [7 empty] | 6.19 |  | 38.17829 | 40.0113 |  |  |  |  | -0.01099685 | -0.01049306 | 100 kN MTS, VUB | l, d, s | h | n |  |  | d, RT | OB_TG5_R007 | maximum force in static test calculated from RST by RN | [12 empty] | Front: Extensometer: Instron, 12.5 mm gauge length, 2.5 mm range, Middle, Center | F: EXT, M, C | 40 | 22.43762
1544 | GEV206_R0300_0288 | 49 | 53.53913 | VUB | UD2 | 0 | LM | R0300 | GE1 | 3.746667 | 25.39 | 25.38333 | 25.38667 | 95.10289 | 145 |  | 35 |  | TG 5 phase I | I | 2004-02-29 | 2004-03-01 | RSTT50 | 0.1 | 68.231 |  | 68.231 | 26.65 |  | 0.723266 | 2.30957 |  |  |  |  | 717.3498 | 717.3498 | 280.186 |  |  |  | 8961.805 |  |  | 500000 | 3 | 3 |  | t | [7 empty] | 6.19 |  | 39.59884 | 40.4464 |  |  |  |  | 0.01811543 | 0.01773581 | 100 kN MTS, VUB | l, d, s | h | n |  |  | d, RT | OB_TG5_R007 | maximum force in static test calculated from RST by RN | [12 empty] | Front: Extensometer: Instron, 12.5 mm gauge length, 2.5 mm range, Middle, Center | F: EXT, M, C | 40 | 22.43762
1545 | GEV206_R0300_0286 | 49 | 53.53913 | VUB | UD2 | 0 | LM | R0300 | GE1 | 3.786667 | 25.56 | 25.5 | 25.53 | 96.56 | 145 |  | 35 |  | TG 5 phase I | I | 2004-02-27 | 2004-02-29 | RSTC80 | 0.1 | -41.61 |  | -41.61 | 26.775 |  | 0.738159 | -1.301758 |  |  |  |  | -430.4174 | -430.4174 | 276.9629 |  |  |  | -5609.176 |  |  | 800000 | 3 | 3 |  | c | [7 empty] | 6.19 |  | 38.20898 | 38.52553 |  |  |  |  | -0.01126482 | -0.01117227 | 100 kN MTS, VUB | l, d, s | h | n |  |  | d, RT | OB_TG5_R007 | [13 empty] | Front: Extensometer: Instron, 12.5 mm gauge length, 2.5 mm range, Middle, Center | F: EXT, M, C | 40 | 35.9002
1546 | GEV206_R0300_0285 | 49 | 53.53913 | VUB | UD2 | 0 | LM | R0300 | GE1 | 3.733333 | 25.41 | 25.41 | 25.41 | 94.864 | 145 |  | 35 |  | TG 5 phase I | I | 2004-02-27 | 2004-02-27 | RSTC50 | 0.1 | -41.08 |  | -41.08 | 36.34 |  | 1.004394 | -0.385743 |  |  |  |  | 383.0747 | -433.041 | 383.0747 |  |  |  | -5492.565 |  |  | 25000 | 2 | 2 |  | c | [7 empty] | 3.35 |  | 38.9001 | 39.9412 |  |  |  |  | 0.009847653 | 0.009590968 | 100 kN MTS, VUB | l, d, s | h | n |  |  | d, RT | OB_TG5_R007 | [13 empty] | Front: Extensometer: Instron, 12.5 mm gauge length, 2.5 mm range, Middle, Center | F: EXT, M, C | 40 | 2.072968
1547 | GEV206_R0300_0284 | 49 | 53.53913 | VUB | UD2 | 0 | LM | R0300 | GE1 | 3.85 | 25.37 | 25.34667 | 25.35833 | 97.58467 | 145 |  | 35 |  | TG 5 phase I | I | 2004-02-27 | 2004-02-27 | RSTC20 | 0.1 | -42.064 |  | -42.064 | 54.25 |  | 1.431518 | -0.734619 |  |  |  |  | -430.853 | -430.853 | 555.6717 |  |  |  | -5262.374 |  |  | 200 | 1 | 1 |  | c | [7 empty] | 1.5 |  | 40.47182 | 41.40245 |  |  |  |  | -0.01064575 | -0.01040646 | 100 kN MTS, VUB | l, d, s | h | n |  |  | d, RT | OB_TG5_R007 | maximum force in static test calculated from RST by RN | [12 empty] | Front: Extensometer: Instron, 12.5 mm gauge length, 2.5 mm range, Middle, Center | F: EXT, M, C | 40 | 0.03703704
1548 | GEV206_R0300_0283 | 49 | 53.53913 | VUB | UD2 | 0 | LM | R0300 | GE1 | 3.763333 | 25.57 | 25.51667 | 25.54333 | 96.02772 | 145 |  | 35 |  | TG 5 phase I | I | 2004-02-27 | 2004-02-27 | RSTT20 | 0.1 | 85.58 |  | 85.58 | 54.61 |  | 1.455444 | 2.460083 |  |  |  |  | 890.2706 | 890.2706 | 568.0962 |  |  |  | 10937.27 |  |  | 500 | 1 | 1 |  | t | [7 empty] | 1.5 |  | 40.18184 | 41.21606 |  |  |  |  | 0.02215604 | 0.02160009 | 100 kN MTS, VUB | l, d, s | h | n |  |  | d, RT | OB_TG5_R007 | maximum force in static test calculated from RST by RN | [12 empty] | Front: Extensometer: Instron, 12.5 mm gauge length, 2.5 mm range, Middle, Center | F: EXT, M, C | 40 | 0.09259259
1549 | GEV206_R0300_0275 | 49 | 53.53913 | VUB | UD2 | 0 | LM | R0300 | GE1 | 3.77 | 25.34 | 25.31333 | 25.32667 | 95.43127 | 145 |  | 35 |  | TG 5 phase I | I | 2004-02-27 | 2004-02-27 | RSTC50 | 0.1 | -40.838 |  | -40.838 | 54.16 |  | 1.54895 | -0.976563 | 1.54895 |  |  |  | -427.7057 | -427.7057 | 567.2301 |  |  |  | -5534.855 |  |  | 500 | 1 | 1 |  | c | [7 empty] | 1.5 |  | 38.2384 | 39.03657 |  |  |  |  | -0.01118524 | -0.01095654 | 100 kN MTS, VUB | l, d, s | h | n |  |  | d, RT | OB_TG5_R007 | maximum force in static test calculated from RST by RN | [12 empty] | Front: Extensometer: Instron, 12.5 mm gauge length, 2.5 mm range, Middle, Center | F: EXT, M, C | 40 | 0.09259259
1550 | GEV206_R0300_0221 | 42 | 52.5516 | VUB | UD2 | 0 | LM | R0300 | GE1 | 3.883333 | 24.86 | 24.80667 | 24.83333 | 96.33256 | 145 |  | 35 |  | TG 5 phase I | I | 2004-02-27 | 2004-02-27 | RSTT50 | 0.1 | 75.55 |  | 75.55 | 53.09 |  | 1.444824 | 2.140502 |  |  |  |  | 783.4202 | 783.4202 | 550.5199 |  |  |  | 9549.143 |  |  | 500 | 1 | 1 |  | t | [7 empty] | 1.5 |  | 41.02866 | 41.01223 |  |  |  |  | 0.01909446 | 0.01910211 | 100 kN MTS, VUB | l, d, s | h | n |  |  | d, RT | OB_TG5_R007 | maximum force in static test calculated from RST by RN | [12 empty] | Front: Extensometer: Instron, 12.5 mm gauge length, 2.5 mm range, Middle, Center | F: EXT, M, C | 40 | 0.09259259
1551 | GEV206_R0300_0304 | 50 | 53.08813 | VUB | UD2 | 0 | LM | R0300 | GE1 | 3.706667 | 25.43 | 25.41667 | 25.42333 | 94.21111 | 145 |  | 35 |  | TG 5 phase I | I | 2004-02-22 | 2004-02-22 | RSTT80 | 0.1 | 74.54 |  | 74.54 | 54.4 |  | 1.466675 | 2.613037 |  |  |  |  | 790.9943 | 790.9943 | 577.2752 |  |  |  | 8803.754 |  |  | 800 | 1 | 1 |  | t | [7 empty] | 1.5 |  | 44.14984 | 45.69755 |  |  |  |  | 0.01791613 | 0.01730934 | 100 kN MTS, VUB | l, d, s | h | n |  |  | d, RT | OB_TG5_R007 | [13 empty] | Front: Extensometer: Instron, 12.5 mm gauge length, 2.5 mm range, Middle, Center; Back: Strain gauge: HBM 10/350 LY11, Middle, Center | F: EXT, M, C; B: SG, M, C | 40 | 0.1481481
1552 | GEV206_R0300_0303 | 50 | 53.08813 | VUB | UD2 | 0 | LM | R0300 | GE1 | 3.73 | 25.4 | 25.37667 | 25.38833 | 94.65497 | 145 |  | 35 |  | TG 5 phase I | I | 2004-02-22 | 2004-02-22 | PRSTC80 | 0.1 | 26.65 |  |  | 26.65 |  | 0.727539 |  | 0.727539 |  |  |  | 281.4195 |  | 281.4195 |  |  |  | #VALUE! |  |  | 7249 | 3 | 3 |  | c | [7 empty] | 6.19 |  | 41.6711832 | 44.57373531 | [6 empty] | 100 kN MTS, VUB | l | h | n |  |  | d, RT | OB_TG5_R007 | [13 empty] | Front: Extensometer: Instron, 12.5 mm gauge length, 2.5 mm range, Middle, Center; Back: Strain gauge: HBM 10/350 LY11, Middle, Center | F: EXT, M, C; B: SG, M, C | 40 | 0.3253007
1553 | GEV206_R0300_0302 | 50 | 53.08813 | VUB | UD2 | 0 | LM | R0300 | GE1 | 3.686667 | 25.3 | 25.29333 | 25.29667 | 93.24809 | 145 |  | 35 |  | TG 5 phase I | I | 2004-02-19 | 2004-02-19 | PRSTC80 | 0.1 | 26.55 |  |  | 26.55 |  | 0.627441 |  | 0.627441 |  |  |  | 284.6868 |  | 284.6868 |  |  |  | #VALUE! |  |  | 20872 | 3 | 3 |  | c | [7 empty] | 6.19 |  | 46.04208365 | 47.8318943 | [6 empty] | 100 kN MTS, VUB | l | h | n |  |  | d, RT | OB_TG5_R007 | [13 empty] | Front: Extensometer: Instron, 12.5 mm gauge length, 2.5 mm range, Middle, Center; Back: Strain gauge: HBM 10/350 LY11, Middle, Center | F: EXT, M, C; B: SG, M, C | 40 | 0.9366362
1554 | GEV206_R0300_0301 | 50 | 53.08813 | VUB | UD2 | 0 | LM | R0300 | GE1 | 3.746667 | 25.37 | 25.36 | 25.365 | 95.01547 | 145 |  | 35 |  | TG 5 phase I | I | 2004-02-17 | 2004-02-19 | RSTT80 | 0.1 | 62.769 |  | 62.769 | 26.63 |  | 0.679932 | 2.347534 |  |  |  |  | 660.4885 | 660.4885 | 280.2149 |  |  |  | 7765.578 |  |  | 800000 | 3 | 3 |  | t | [7 empty] | 6.19 |  | 41.71301097 | 43.34035421 |  |  |  |  | 0.01583411 | 0.01523957 | 100 kN MTS, VUB | l, d, s | h | n |  |  | d, RT | OB_TG5_R007 | [13 empty] | Front: Extensometer: Instron, 12.5 mm gauge length, 2.5 mm range, Middle, Center; Back: Strain gauge: HBM 10/350 LY11, Middle, Center | F: EXT, M, C; B: SG, M, C | 40 | 35.9002
1555 | GEV206_R0300_0300 | 50 | 53.08813 | VUB | UD2 | 0 | LM | R0300 | GE1 | 3.716667 | 25.43 | 25.41667 | 25.42333 | 94.46528 | 145 |  | 35 |  | TG 5 phase I | I | 2004-02-25 | 2004-02-27 | PRSTC80 | 0.1 | 26.69 |  |  | 26.69 |  | 0.741578 |  | 0.741578 |  |  |  | 282.4636 |  | 282.4636 |  |  |  | #VALUE! |  |  | 711809 | 3 | 3 |  | c | [7 empty] | 6.19 |  | 38.66485114 | 41.15495179 | [6 empty] | 100 kN MTS, VUB | l | h | n |  |  | d, RT | OB_TG5_R007 | [13 empty] | Front: Extensometer: Instron, 12.5 mm gauge length, 2.5 mm range, Middle, Center; Back: Strain gauge: HBM 10/350 LY11, Middle, Center | F: EXT, M, C; B: SG, M, C | 40 | 31.9426
1556 | GEV206_R0300_0227 | 42 | 52.5516 | VUB | UD2 | 0 | LM | R0300 | GE1 | 3.763333 | 25.08 | 25.04333 | 25.06167 | 94.24641 | 145 |  | 35 |  | TG 5 phase I | I | 2004-02-27 | 2004-02-27 | RSTC80 | 0.1 | -55.881 |  | -55.881 | 53.58 |  | 1.508057 | -0.841187 | 1.508057 |  |  |  | -592.4907 | -592.4907 | 568.0938 |  |  |  | -7425.981 |  |  | 800 | 1 | 1 |  | c | [7 empty] | 1.5 |  | 39.3868 | 40.39939 |  |  |  |  | -0.01504287 | -0.01466583 | 100 kN MTS, VUB | l, d, s | h | n |  |  | d, RT | OB_TG5_R007 | [13 empty] | Front: Extensometer: Instron, 12.5 mm gauge length, 2.5 mm range, Middle, Center; Back: Strain gauge: HBM 10/350 LY11, Middle, Center | F: EXT, M, C; B: SG, M, C | 40 | 0.1481481
1557 | GEV206_R0300_0223 | 42 | 52.5516 | VUB | UD2 | 0 | LM | R0300 | GE1 | 3.76 | 25.12 | 25.11 | 25.115 | 94.4136 | 145 |  | 35 |  | TG 5 phase I | I | 2004-02-17 | 2004-02-17 | RSTT50 | 0.1 | 60.914 |  | 60.914 | 35.91 |  | 1.019165 | 1.79712 |  |  |  |  | 645.054 | 645.054 | 380.272 |  |  |  | 7906.211 |  |  | 25000 | 2 | 2 |  | t | [7 empty] | 3.35 |  | 39.81802 | 41.77024 |  |  |  |  | 0.01620005 | 0.01544291 | 100 kN MTS, VUB | l, d, s | h | n |  |  | d, RT | OB_TG5_R007 | maximum force in static test calculated from RST by RN | [12 empty] | Front: Extensometer: Instron, 12.5 mm gauge length, 2.5 mm range, Middle, Center; Back: Strain gauge: HBM 10/350 LY11, Middle, Center | F: EXT, M, C; B: SG, M, C | 40 | 2.072968
1558 | GEV206_R0300_0222 | 42 | 52.5516 | VUB | UD2 | 0 | LM | R0300 | GE1 | 3.733333 | 24.87 | 24.84667 | 24.85833 | 92.76089 | 145 |  | 35 |  | TG 5 phase I | I | 2004-02-17 | 2004-02-17 | RSTC80 | 0.1 | -54.72 |  | -54.72 | 35.54 |  | 0.986695 | -0.768676 |  |  |  |  | -589.6269 | -589.6269 | 382.9558 |  |  |  | -7115.372 |  |  | 40000 | 2 | 2 |  | c | [7 empty] | 3.35 |  | 40.80963 | 42.05701 |  |  |  |  | -0.01444823 | -0.01401971 | 100 kN MTS, VUB | l, d, s | h | n |  |  | d, RT | OB_TG5_R007 | [13 empty] | Front: Extensometer: Instron, 12.5 mm gauge length, 2.5 mm range, Middle, Center; Back: Strain gauge: HBM 10/350 LY11, Middle, Center | F: EXT, M, C; B: SG, M, C | 40 | 3.31675
1559 | GEV206_R0300_0220 | 42 | 52.5516 | VUB | UD2 | 0 | LM | R0300 | GE1 | 3.82 | 24.94 | 24.89667 | 24.91833 | 95.10527 | 145 |  | 35 |  | TG 5 phase I | I | 2004-02-16 | 2004-02-16 | RSTT80 | 0.1 | 53.936 |  | 53.936 | 35.6 |  | 1.369384 | 1.750854 |  |  |  |  | 566.6258 | 566.6258 | 373.9966 |  |  |  | 6710.875 |  |  | 40000 | 2 | 2 |  | t | [7 empty] | 3.35 |  | 41.66768 | 42.76629 |  |  |  |  | 0.01359869 | 0.01324936 | 100 kN MTS, VUB | l, d, s | h | n |  |  | d, RT | OB_TG5_R007 | [13 empty] | Front: Extensometer: Instron, 12.5 mm gauge length, 2.5 mm range, Middle, Center; Back: Strain gauge: HBM 10/350 LY11, Middle, Center | F: EXT, M, C; B: SG, M, C | 40 | 3.31675
1560 | GEV206_R0300_0215 | 42 | 52.5516 | VUB | UD2 | 0 | LM | R0300 | GE1 | 3.816667 | 24.91 | 24.86667 | 24.88833 | 94.90778 | 145 |  | 35 |  | TG 5 phase I | I | 2004-01-21 | 2004-01-21 | PRSTC80 | 0.1 | 26.11 |  |  | 26.11 |  | 0.7446 |  | 0.7446 |  |  |  | 274.8697 |  | 274.8697 |  |  |  | #VALUE! |  |  | 228100 | 3 | 3 |  | c | [7 empty] | 6.19 |  | 37.73772939 | [7 empty] | 100 kN MTS, VUB | l | h | n |  |  | d, RT | OB_TG5_R007 | used for PID regulations, limits in load tripped frequently | [12 empty] | Front: Extensometer: Instron, 12.5 mm gauge length, 2.5 mm range, Middle, Center; Back: Strain gauge: HBM 10/350 LY11, Middle, Center | F: EXT, M, C; B: SG, M, C | 40 | 10.23604
1569 | GEV207_S0300_0107 | 2001 | #N/A | WMC | MD2 | 0 | Polymarin | S0300 | GE1 | 6.5 |  | 24.9 | 24.9 | 161.85 | 610 |  | 500 |  | TG 4 phase I | I | 2003-04-23 | 2003-04-23 | STT |  | 87.6 |  | 87.6 |  |  | 2.1 | 2.1 |  |  |  |  | 541.2419 | 541.2419 |  |  |  |  | 18023.37 |  |  | 1 |  |  |  | t/d | [6 empty] | 3 |  |  | 30.03 | [5 empty] | 0.01802337 | #DIV/0! | 100 kN Schenck, WMC | d | h |  |  |  | d, RT | [7 empty] | x | [6 empty] | Strain gauge: TML FLA-10-11, Middle, Center, BTB | SG, M, C, BTB | 280 | 0.25
1570 | GEV207_S0300_0106 | 2001 | #N/A | WMC | MD2 | 0 | Polymarin | S0300 | GE1 | 6.3 |  | 25.2 | 25.2 | 158.76 | 610 |  | 500 |  | TG 4 phase I | I | 2003-04-23 | 2003-04-23 | STT |  | 91.26 |  | 91.26 |  |  | 2.17 | 2.17 |  |  |  |  | 574.8299 | 574.8299 |  |  |  |  | 19498.32 |  |  | 1 |  |  |  | t/d | [6 empty] | 3 |  |  | 29.481 | [5 empty] | 0.01949832 | #DIV/0! | 100 kN Schenck, WMC | d | h |  |  |  | d, RT | [7 empty] | x | [6 empty] | Strain gauge: TML FLA-10-11, Middle, Center, BTB | SG, M, C, BTB | 280 | 0.25
1571 | GEV207_S0300_0105 | 2001 | #N/A | WMC | MD2 | 0 | Polymarin | S0300 | GE1 | 6.4 |  | 24.9 | 24.9 | 159.36 | 610 |  | 500 |  | TG 4 phase I | I | 2003-04-23 | 2003-04-23 | STT |  | 86.57 |  | 86.57 |  |  | 2.13 | 2.13 |  |  |  |  | 543.2354 | 543.2354 |  |  |  |  | 18192.14 |  |  | 1 |  |  |  | t/d | [6 empty] | 3 |  |  | 29.861 | [5 empty] | 0.01819214 | #DIV/0! | 100 kN Schenck, WMC | d | h |  |  |  | d, RT | [7 empty] | x | [6 empty] | Strain gauge: TML FLA-10-11, Middle, Top, BTB | SG, M, T, BTB | 280 | 0.25
1572 | GEV207_S0300_0104 | 2001 | #N/A | WMC | MD2 | 0 | Polymarin | S0300 | GE1 | 6.4 |  | 24.9 | 24.9 | 159.36 | 610 |  | 500 |  | TG 4 phase I | I | 2003-04-23 | 2003-04-23 | STT |  | 88.67 |  | 88.67 |  |  | 2.16 | 2.16 |  |  |  |  | 556.4132 | 556.4132 |  |  |  |  | 18703.59 |  |  | 1 |  |  |  | t/d | [6 empty] | 3 |  |  | 29.749 | [5 empty] | 0.01870359 | #DIV/0! | 100 kN Schenck, WMC | d | h |  |  |  | d, RT | [7 empty] | x | [6 empty] | Strain gauge: TML FLA-10-11, Middle, Top, BTB | SG, M, T, BTB | 280 | 0.25
1573 | GEV207_S0300_0103 | 2001 | #N/A | WMC | MD2 | 0 | Polymarin | S0300 | GE1 | 6.5 |  | 24.9 | 24.9 | 161.85 | 610 |  | 500 |  | TG 4 phase I | I | 2003-04-23 | 2003-04-23 | STT |  | 86.08 |  | 86.08 |  |  | 2.08 | 2.08 |  |  |  |  | 531.8505 | 531.8505 |  |  |  |  | 17644.83 |  |  | 1 |  |  |  | t/d | [6 empty] | 3 |  |  | 30.142 | [5 empty] | 0.01764483 | #DIV/0! | 100 kN Schenck, WMC | d | h |  |  |  | d, RT | [7 empty] | x | [6 empty] | Strain gauge: TML FLA-10-11, Middle, Top, BTB | SG, M, T, BTB | 280 | 0.25
1574 | GEV207_S0300_0102 | 2001 | #N/A | WMC | MD2 | 0 | Polymarin | S0300 | GE1 | 6 |  | 24.9 | 24.9 | 149.4 | 610 |  | 500 |  | TG 4 phase I | I | 2003-04-23 | 2003-04-23 | STT |  | 87.99 |  | 87.99 |  |  | 2.18 | 2.18 |  |  |  |  | 588.9558 | 588.9558 |  |  |  |  | 20286.44 |  |  | 1 |  |  |  | t/d | [6 empty] | 3 |  |  | 29.032 | [5 empty] | 0.02028644 | #DIV/0! | 100 kN Schenck, WMC | d | h |  |  |  | d, RT | [7 empty] | x | [6 empty] | Strain gauge: TML FLA-10-11, Middle, Top, BTB | SG, M, T, BTB | 280 | 0.25
1575 | GEV206_I1290_0017 | 5 | 51.44986 | RISØ | UD2 | 90 | LM | I1290 | GE1 | 3.7830 | 10.04 | 10.04 | 10.040 | 37.98132 | 126 |  |  |  | TG 3 phase I | I | 2004-04-27 | 2004-04-27 | STC |  | -5.7375 |  | -5.737458 |  |  | -2.498496 | -2.498496 |  |  |  |  | -151.0611 | -151.06 |  |  |  |  | -11705.63 |  |  | 1 |  |  |  | c | [6 empty] | 0.25 |  |  |  | 12.9049 |  |  |  |  | #DIV/0! | -0.01170572 | 100 kN Instron, RISØ |  | h |  |  |  | d, RT; submersed in salt water for 6 months |  | loading-unloading | [8 empty] | x |  | GEV206-I12-90-17 |  |  |  |  | 0.25
1576 | GEV206_I1290_0013 | 5 | 51.44986 | RISØ | UD2 | 90 | LM | I1290 | GE1 | 3.8670 | 10.068 | 10.068 | 10.068 | 38.932956 | 126 |  |  |  | TG 3 phase I | I | 2004-04-27 | 2004-04-27 | STC |  | -6.3475 |  | -6.34724 |  |  | -2.730018 | -2.730018 |  |  |  |  | -163.0367 | -163.03 |  |  |  |  | -12437.61 |  |  | 1 |  |  |  | c | [6 empty] | 0.25 |  |  |  | 13.10782 |  |  |  |  | #DIV/0! | -0.01243812 | 100 kN Instron, RISØ |  | h |  |  |  | d, RT; submersed in salt water for 6 months |  | loading-unloading | [8 empty] | x |  | GEV206-I12-90-13 |  |  |  |  | 0.25
1577 | GEV206_I1290_0011 | 5 | 51.44986 | RISØ | UD2 | 90 | LM | I1290 | GE1 | 3.8770 | 10.147 | 10.147 | 10.147 | 39.339919 | 126 |  |  |  | TG 3 phase I | I | 2004-04-27 | 2004-04-27 | STC |  | -6.225 |  | -6.102408 |  |  | -2.919973 | -2.919973 |  |  |  |  | -158.2362 | -155.12 |  |  |  |  | -11962.49 |  |  | 1 |  |  |  | c | [6 empty] | 0.25 |  |  |  | 12.9672 |  |  |  |  | #DIV/0! | -0.0122028 | 100 kN Instron, RISØ |  | h |  |  |  | d, RT; submersed in salt water for 6 months |  | loading-unloading | [8 empty] | x |  | GEV206-I12-90-11 |  |  |  |  | 0.25
1578 | GEV206_I1290_0010 | 5 | 51.44986 | RISØ | UD2 | 90 | LM | I1290 | GE1 | 3.7580 | 10.108 | 10.108 | 10.108 | 37.985864 | 126 |  |  |  | TG 3 phase I | I | 2004-04-27 | 2004-04-27 | STC |  | -5.86 |  | -5.859699 |  |  | -2.234107 | -2.234107 |  |  |  |  | -154.2679 | -154.26 |  |  |  |  | -11826.97 |  |  | 1 |  |  |  | c | [6 empty] | 0.25 |  |  |  | 13.04307 |  |  |  |  | #DIV/0! | -0.01182758 | 100 kN Instron, RISØ |  | h |  |  |  | d, RT; submersed in salt water for 6 months |  | loading-unloading | [8 empty] | x |  | GEV206-I12-90-10 |  |  |  |  | 0.25
1579 | GEV206_I1290_0003 | 5 | 51.44986 | RISØ | UD2 | 90 | LM | I1290 | GE1 | 3.7450 | 10.051 | 10.051 | 10.051 | 37.640995 | 126 |  |  |  | TG 3 phase I | I | 2004-04-06 | 2004-04-06 | STC |  | -5.9825 |  | -5.981154 |  |  | -2.247181 | -2.247181 |  |  |  |  | -158.9358 | -158.9 |  |  |  |  | -10973.04 |  |  | 1 |  |  |  | c | [6 empty] | 0.25 |  |  |  | 14.48094 |  |  |  |  | #DIV/0! | -0.01097551 | 100 kN Instron, RISØ |  | h |  |  |  | d, RT; submersed in salt water for 6 months |  | loading-unloading | [8 empty] | x |  | GEV206-I12-90-03 |  |  |  |  | 0.25
1580 | GEV206_I1290_0016 | 5 | 51.44986 | RISØ | UD2 | 90 | LM | I1290 | GE1 | 3.7050 | 10.073 | 10.073 | 10.073 | 37.320465 | 126 |  |  |  | TG 3 phase I | I | 2004-03-31 | 2004-03-31 | STC |  | -5.615 |  | -5.614864 |  |  | -3.006413 | -3.006413 |  |  |  |  | -150.4536 | -150.45 |  |  |  |  | -11267.39 |  |  | 1 |  |  |  | c | [6 empty] | 0.25 |  |  |  | 13.3527 |  |  |  |  | #DIV/0! | -0.01126766 | 100 kN Instron, RISØ |  | h |  |  |  | d, RT; submersed in salt water for 6 months |  | loading | [10 empty] | GEV206-I12-90-16 |  |  |  |  | 0.25
1581 | GEV206_I1290_0012 | 5 | 51.44986 | RISØ | UD2 | 90 | LM | I1290 | GE1 | 3.7150 | 10.096 | 10.096 | 10.096 | 37.50664 | 126 |  |  |  | TG 3 phase I | I | 2004-03-31 | 2004-03-31 | STC |  | -5.37 |  | -5.399831 |  |  | -3.272111 | -3.272111 |  |  |  |  | -143.1746 | -143.97 |  |  |  |  | -12925.44 |  |  | 1 |  |  |  | c | [6 empty] | 0.25 |  |  |  | 11.1385 |  |  |  |  | #DIV/0! | -0.01285403 | 100 kN Instron, RISØ |  | h |  |  |  | d, RT; submersed in salt water for 6 months |  | loading | [10 empty] | GEV206-I12-90-12 |  |  |  |  | 0.25
1583 | GEV207_I1190_0011 | 13 | 51.58678 | RISØ | MD2 | 90 | LM | I1190 | GE1 | 6.920 | 25.14 | 25.14 | 25.14 | 173.9688 | 300 |  | 150 |  | TG 3 phase I | I | 2004-03-05 | 2004-03-05 | STT |  | 21.35 |  | 23.58495 |  |  | 1.764262 | 1.764262 |  |  |  |  | 122.7232 | 135.57 |  |  |  |  | 8591.394 |  |  | 1 | [10 empty] | 0.25 |  |  | 15.77974 | [5 empty] | 0.007777259 | #DIV/0! | 100 kN Instron, RISØ | d | h |  |  |  | d, RT; submersed in salt water for 6 months |  | loading-unloading | [8 empty] | x |  | GEV207-I11-90-11 |  | Extensometer: Video (RISOE) | EXTV |  | 0.25
1584 | GEV207_I1190_0009 | 13 | 51.58678 | RISØ | MD2 | 90 | LM | I1190 | GE1 | 6.880 | 25.17 | 25.17 | 25.17 | 173.1696 | 300 |  | 150 |  | TG 3 phase I | I | 2004-03-05 | 2004-03-05 | STT |  | 24.27 |  | 24.243744 |  |  | 2.904243 | 2.904243 |  |  |  |  | 140.1516 | 140 |  |  |  |  | 9740.498 |  |  | 1 | [10 empty] | 0.25 |  |  | 14.37298 | [5 empty] | 0.009751047 | #DIV/0! | 100 kN Instron, RISØ | d | h |  |  |  | d, RT; submersed in salt water for 6 months |  | loading-unloading | [8 empty] | x |  | GEV207-I11-90-09 |  | Extensometer: Video (RISOE) | EXTV |  | 0.25
1585 | GEV207_I1190_0008 | 13 | 51.58678 | RISØ | MD2 | 90 | LM | I1190 | GE1 | 6.930 | 25.05 | 25.05 | 25.05 | 173.5965 | 300 |  | 150 |  | TG 3 phase I | I | 2004-03-05 | 2004-03-05 | STT |  | 23.61 |  | 23.50843803 |  |  | 2.428771 | 2.428771 |  |  |  |  | 136.005 | 135.42 |  |  |  |  | 10866.59 |  |  | 1 | [10 empty] | 0.25 |  |  | 12.46205 | [5 empty] | 0.01091354 | #DIV/0! | 100 kN Instron, RISØ | d | h |  |  |  | d, RT; submersed in salt water for 6 months |  | loading-unloading | [8 empty] | x |  | GEV207-I11-90-08 |  | Extensometer: Video (RISOE) | EXTV |  | 0.25
1586 | GEV207_I1190_0006 | 13 | 51.58678 | RISØ | MD2 | 90 | LM | I1190 | GE1 | 6.900 | 24.82 | 24.82 | 24.82 | 171.258 | 300 |  | 150 |  | TG 3 phase I | I | 2004-03-05 | 2004-03-05 | STT |  | 23.145 |  | 22.9999494 |  |  | 2.420343 | 2.420343 |  |  |  |  | 135.147 | 134.3 |  |  |  |  | 9988.932 |  |  | 1 | [10 empty] | 0.25 |  |  | 13.44488 | [5 empty] | 0.01005193 | #DIV/0! | 100 kN Instron, RISØ | d | h |  |  |  | d, RT; submersed in salt water for 6 months |  | loading-unloading | [8 empty] | x |  | GEV207-I11-90-06 |  | Extensometer: Video (RISOE) | EXTV |  | 0.25
1587 | GEV207_I1190_0004 | 13 | 51.58678 | RISØ | MD2 | 90 | LM | I1190 | GE1 | 6.900 | 25.19 | 25.19 | 25.19 | 173.811 | 300 |  | 150 |  | TG 3 phase I | I | 2004-03-05 | 2004-03-05 | STT |  | 23.975 |  | 23.92334604 |  |  | 2.287693 | 2.287693 |  |  |  |  | 137.9372 | 137.64 |  |  |  |  | 11350.24 |  |  | 1 | [10 empty] | 0.25 |  |  | 12.12661 | [5 empty] | 0.01137475 | #DIV/0! | 100 kN Instron, RISØ | d | h |  |  |  | d, RT; submersed in salt water for 6 months |  | loading-unloading | [8 empty] | x |  | GEV207-I11-90-04 |  | Extensometer: Video (RISOE) | EXTV |  | 0.25
1588 | GEV207_I1190_0015 | 13 | 51.58678 | RISØ | MD2 | 90 | LM | I1190 | GE1 | 6.920 | 25.14 | 25.14 | 25.14 | 173.9688 | 300 |  | 150 |  | TG 3 phase I | I | 2004-03-04 | 2004-03-04 | STT |  | 23.635 |  | 23.63366148 |  |  | 2.72862 | 2.72862 |  |  |  |  | 135.8577 | 135.85 |  |  |  |  | 9333.239 |  |  | 1 | [10 empty] | 0.25 |  |  | 14.5555 | [5 empty] | 0.009333767 | #DIV/0! | 100 kN Instron, RISØ | d | h |  |  |  | d, RT; submersed in salt water for 6 months |  | loading | [10 empty] | GEV207-I11-90-15 |  | Extensometer: Video (RISOE) | EXTV |  | 0.25
1589 | GEV207_I1190_0012 | 13 | 51.58678 | RISØ | MD2 | 90 | LM | I1190 | GE1 | 6.92 | 25.05 | 25.05 | 25.05 | 173.346 | 300 |  | 150 |  | TG 3 phase I | I | 2004-03-04 | 2004-03-04 | STT |  | 23.655 |  | 23.50918452 |  |  | 3.033012 | 3.033012 |  |  |  |  | 136.4612 | 135.62 |  |  |  |  | 10054.14 |  |  | 1 | [10 empty] | 0.25 |  |  | 13.48897 | [5 empty] | 0.0101165 | #DIV/0! | 100 kN Instron, RISØ | d | h |  |  |  | d, RT; submersed in salt water for 6 months |  | loading | [10 empty] | GEV207-I11-90-12 |  | Extensometer: Video (RISOE) | EXTV |  | 0.25
1590 | GEV207_I1190_0002 | 13 | 51.58678 | RISØ | MD2 | 90 | LM | I1190 | GE1 | 6.920 | 25.14 | 25.14 | 25.14 | 173.9688 | 300 |  | 150 |  | TG 3 phase I | I | 2004-03-04 | 2004-03-04 | STT |  | 23.655 |  | 23.63366148 |  |  | 3.013707 | 3.013707 |  |  |  |  | 135.9727 | 135.85 |  |  |  |  | 9995.749 |  |  | 1 | [10 empty] | 0.25 |  |  | 13.59078 | [5 empty] | 0.01000477 | #DIV/0! | 100 kN Instron, RISØ | d | h |  |  |  | d, RT; submersed in salt water for 6 months |  | loading | [10 empty] | GEV207-I11-90-02 |  | Extensometer: Video (RISOE) | EXTV |  | 0.25
1591 | GEV206_I1200_0013 | 4 | 54.14974 | RISØ | UD2 | 0 | LM | I1200 | GE1 | 3.7400 | 10.108 | 10.108 | 10.108 | 37.80392 | 126 |  |  |  | TG 3 phase I | I | 2004-03-26 | 2004-03-26 | STC |  | -24.17 |  | -24.15670488 |  |  | -1.827308 | -1.827308 |  |  |  |  | -639.3517 | -639 |  |  |  |  | -18050.91 |  |  | 1 | [10 empty] | 0.25 |  |  |  | 35.39987 |  |  |  |  | #DIV/0! | -0.01806085 | 250 kN Instron, RISØ | d | h |  |  |  | d, RT; submersed in salt water for 6 months |  | loading-unloading | [8 empty] | x | [6 empty] | 0.25
1592 | GEV206_I1200_0009 | 4 | 54.14974 | RISØ | UD2 | 0 | LM | I1200 | GE1 | 3.7770 | 10.179 | 10.179 | 10.179 | 38.446083 | 126 |  |  |  | TG 3 phase I | I | 2004-04-06 | 2004-04-06 | STC |  | -23.4375 |  | -23.41366 |  |  | -1.588596 | -1.588596 |  |  |  |  | -609.62 | -609 |  |  |  |  | -16978.86 |  |  | 1 | [10 empty] | 0.25 |  |  |  | 35.86814 |  |  |  |  | #DIV/0! | -0.01699614 | 250 kN Instron, RISØ | d | h |  |  |  | d, RT; submersed in salt water for 6 months |  | loading-unloading | [8 empty] | x | [6 empty] | 0.25
1593 | GEV206_I1200_0008 | 4 | 54.14974 | RISØ | UD2 | 0 | LM | I1200 | GE1 | 3.7510 | 10.157 | 10.157 | 10.157 | 38.098907 | 126 |  |  |  | TG 3 phase I | I | 2004-03-26 | 2004-03-26 | STC |  | -22.95 |  | -22.93554 |  |  | -1.546042 | -1.546042 |  |  |  |  | -602.3795 | -602 |  |  |  |  | -16279.53 |  |  | 1 | [10 empty] | 0.25 |  |  |  | 36.97896 |  |  |  |  | #DIV/0! | -0.01628979 | 250 kN Instron, RISØ | d | h |  |  |  | d, RT; submersed in salt water for 6 months |  | loading-unloading | [8 empty] | x | [6 empty] | 0.25
1594 | GEV206_I1200_0007 | 4 | 54.14974 | RISØ | UD2 | 0 | LM | I1200 | GE1 | 3.8090 | 10.114 | 10.114 | 10.114 | 38.524226 | 126 |  |  |  | TG 3 phase I | I | 2004-03-26 | 2004-03-26 | STC |  | -20.5075 |  | -20.49489 |  |  | -1.392457 | -1.392457 |  |  |  |  | -532.3274 | -532 |  |  |  |  | -13895.86 |  |  | 1 | [10 empty] | 0.25 |  |  |  | 38.28479 |  |  |  |  | #DIV/0! | -0.01390441 | 250 kN Instron, RISØ | d | h |  |  |  | d, RT; submersed in salt water for 6 months |  | loading-unloading | [8 empty] | x | [6 empty] | 0.25
1595 | GEV206_I1200_0006 | 4 | 54.14974 | RISØ | UD2 | 0 | LM | I1200 | GE1 | 3.7820 | 10.195 | 10.195 | 10.195 | 38.55749 | 126 |  |  |  | TG 3 phase I | I | 2004-03-06 | 2004-03-06 | STC |  | -22.2175 |  | -22.20911424 |  |  | -1.64818 | -1.64818 |  |  |  |  | -576.2175 | -576 |  |  |  |  | -16641.74 |  |  | 1 | [10 empty] | 0.25 |  |  |  | 34.61176 |  |  |  |  | #DIV/0! | -0.01664803 | 250 kN Instron, RISØ | d | h |  |  |  | d, RT; submersed in salt water for 6 months |  | loading-unloading | [8 empty] | x | [6 empty] | 0.25
1596 | GEV206_I1200_0012 | 4 | 54.14974 | RISØ | UD2 | 0 | LM | I1200 | GE1 | 3.7430 | 10.161 | 10.161 | 10.161 | 38.032623 | 126 |  |  |  | TG 3 phase I | I | 2004-03-19 | 2004-03-19 | STC |  | -17.5775 |  | -17.57107 |  |  | -1.292632 | -1.292632 |  |  |  |  | -462.169 | -462 |  |  |  |  | -12760.7 |  |  | 1 | [10 empty] | 0.25 |  |  |  | 36.2049 |  |  |  |  | #DIV/0! | -0.01276537 | 250 kN Instron, RISØ | d | h |  |  |  | d, RT; submersed in salt water for 6 months |  | loading | [15 empty] | 0.25
1597 | GEV206_I1200_0011 | 4 | 54.14974 | RISØ | UD2 | 0 | LM | I1200 | GE1 | 3.7120 | 10.161 | 10.161 | 10.161 | 37.717632 | 126 |  |  |  | TG 3 phase I | I | 2004-03-19 | 2004-03-19 | STC |  | -16.845 |  | -16.59575808 |  |  | -1.043673 | -1.043673 |  |  |  |  | -446.6081 | -440 |  |  |  |  | -12168.15 |  |  | 1 | [10 empty] | 0.25 |  |  |  | 36.15996 |  |  |  |  | #DIV/0! | -0.0123509 | 250 kN Instron, RISØ | d | h |  |  |  | d, RT; submersed in salt water for 6 months |  | loading | [15 empty] | 0.25
1598 | GEV206_I1200_0002 | 4 | 54.14974 | RISØ | UD2 | 0 | LM | I1200 | GE1 | 3.7670 | 10.159 | 10.159 | 10.159 | 38.268953 | 126 |  |  |  | TG 3 phase I | I | 2004-03-24 | 2004-03-24 | STC |  | -17.09 |  | -24.98963 |  |  | -1.224071 | -1.224071 |  |  |  |  | -446.5761 | -653 |  |  |  |  | -17365.15 |  |  | 1 | [10 empty] | 0.25 |  |  |  | 37.60405 |  |  |  |  | #DIV/0! | -0.01187574 | 250 kN Instron, RISØ | d | h |  |  |  | d, RT; submersed in salt water for 6 months |  | loading | [15 empty] | 0.25
1599 | GEV206_I0400_0042 | 105-106 | #N/A | RISØ | UD2 | 0 | LM | I0400 | GE1 | 3.72 | 12.2 | 12.2 | 12.20 | 45.384 | 76 |  |  |  | TG 3 phase I | I | 2004-03-12 | 2004-03-12 | Shear |  | 3.215678 |  | 3.215678 | [11 empty] | 7.406843 | 70.85488 | 4.969167 | #VALUE! |  |  | 1 | [21 empty] | 5 kN Instron, RISØ | d | h |  |  |  | d, RT; submersed in salt water for 6 months
1600 | GEV206_I0400_0041 | 105-106 | #N/A | RISØ | UD2 | 0 | LM | I0400 | GE1 | 3.70 | 12.2 | 12.2 | 12.20 | 45.14 | 76 |  |  |  | TG 3 phase I | I | 2004-03-16 | 2004-03-16 | Shear |  | 3.271195 |  | 3.271195 | [11 empty] | 6.91005 | 72.46777 | 4.428333 | #VALUE! |  |  | 1 | [21 empty] | 5 kN Instron, RISØ | d | h |  |  |  | d, RT; submersed in salt water for 6 months
1601 | GEV206_I0400_0035 | 105-106 | #N/A | RISØ | UD2 | 0 | LM | I0400 | GE1 | 3.72 | 12.2 | 12.2 | 12.20 | 45.384 | 76 |  |  |  | TG 3 phase I | I | 2004-03-12 | 2004-03-12 | Shear |  | 3.429469 |  | 3.429469 | [11 empty] | 4.259931 | 75.56559 | 4.611827 | #VALUE! |  |  | 1 | [21 empty] | 5 kN Instron, RISØ | d | h |  |  |  | d, RT; submersed in salt water for 6 months
1602 | GEV206_I0400_0025 | 105-106 | #N/A | RISØ | UD2 | 0 | LM | I0400 | GE1 | 3.75 | 12.2 | 12.2 | 12.20 | 45.75 | 76 |  |  |  | TG 3 phase I | I | 2004-03-12 | 2004-03-12 | Shear |  | 3.336492 |  | 3.336492 | [11 empty] | 6.907956 | 72.9288 | 4.678185 | #VALUE! |  |  | 1 | [21 empty] | 5 kN Instron, RISØ | d | h |  |  |  | d, RT; submersed in salt water for 6 months
1603 | GEV206_I0400_0040 | 105-106 | #N/A | RISØ | UD2 | 0 | LM | I0400 | GE1 | 3.71 | 12.2 | 12.2 | 12.20 | 45.262 | 76 |  |  |  | TG 3 phase I | I | 2004-03-10 | 2004-03-10 | Shear |  | 3.382177 |  | 3.382177 | [11 empty] | 7.417138 | 74.72442 | 4.186623 | #VALUE! |  |  | 1 | [21 empty] | 5 kN Instron, RISØ | d | h |  |  |  | d, RT; submersed in salt water for 6 months
1604 | GEV206_I0400_0038 | 105-106 | #N/A | RISØ | UD2 | 0 | LM | I0400 | GE1 | 3.77 | 12.2 | 12.2 | 12.20 | 45.994 | 76 |  |  |  | TG 3 phase I | I | 2004-03-10 | 2004-03-10 | Shear |  | 3.485302 |  | 3.485302 | [11 empty] | 7.133198 | 75.77732 | 4.799334 | #VALUE! |  |  | 1 | [21 empty] | 5 kN Instron, RISØ | d | h |  |  |  | d, RT; submersed in salt water for 6 months
1605 | GEV206_I0400_0026 | 105-106 | #N/A | RISØ | UD2 | 0 | LM | I0400 | GE1 | 3.72 | 12.25 | 12.25 | 12.20 | 45.384 | 76 |  |  |  | TG 3 phase I | I | 2004-03-10 | 2004-03-10 | Shear |  | 3.457365 |  | 3.457365 | [11 empty] | 7.425207 | 76.18026 | 4.919567 | #VALUE! |  |  | 1 | [21 empty] | 5 kN Instron, RISØ | d | h |  |  |  | d, RT; submersed in salt water for 6 months
1606 | GEV208_I1000_0046 | 154 | 52.78 | UP | MD3 | 0 | LM | I1000 | GE1 | 3.77 | 25.28 | 25.25 | 25.26 | 95.2302 | 250 |  |  |  | TG 2 phase I | I | 2004-04-30 | 2004-04-30 | CA | 0.1 | 8.547 |  |  | 8.547 |  | 0.8994943333 |  | 0.8994943333 |  |  |  | 89.75094 |  | 89.75094 |  |  |  | #VALUE! |  |  | 942 | 1 | 1 |  | t | [7 empty] | 1 |  | 14.51 | [7 empty] | 250 kN MTS, UP | l | h | n |  | fan | d, RT | OB_TG2_R020 | [13 empty] | Strain gauge: HBM 6/350 LY11, Middle, Center, BTB | SG, M, C, BTB | 50 | 0.2616667
1607 | GEV208_I1000_0045 | 154 | 52.78 | UP | MD3 | 0 | LM | I1000 | GE1 | 3.746667 | 25.4 | 25.23 | 25.29 | 94.7532 | 250 |  |  |  | TG 2 phase I | I | 2004-06-05 | 2004-06-09 | CA | 0.1 | 4.585 |  |  | 4.585 |  | 0.312209 |  | 0.312209 |  |  |  | 48.38887 |  | 48.38887 |  |  |  | #VALUE! |  |  | 1055861 | 3 | 3 |  | t | [7 empty] | 3.439 |  | 15.59 | [7 empty] | 250 kN MTS, UP | l | h | n |  | fan | d, RT | OB_TG2_R020 | [13 empty] | Strain gauge: HBM 6/350 LY11, Middle, Center, BTB | SG, M, C, BTB | 50 | 85.28489
1608 | GEV208_I1000_0044 | 154 | 52.78 | UP | MD3 | 0 | LM | I1000 | GE1 | 3.763333 | 25.26 | 25.24 | 25.25 | 95.02417 | 250 |  |  |  | TG 2 phase I | I | 2004-05-01 | 2004-05-01 | CA | 0.1 | 6.396 |  |  | 6.396 |  | 0.5177975 |  | 0.5177975 |  |  |  | 67.30919 |  | 67.30919 |  |  |  | #VALUE! |  |  | 28048 | 2 | 2 |  | t | [7 empty] | 1.778 |  | 14.92 | [7 empty] | 250 kN MTS, UP | l | h | n | 23.53 | fan | d, RT | OB_TG2_R020 | [13 empty] | Strain gauge: HBM 6/350 LY11, Middle, Center, BTB | SG, M, C, BTB | 50 | 4.381952
1609 | GEV208_I1000_0043 | 154 | 52.78 | UP | MD3 | 0 | LM | I1000 | GE1 | 3.77 | 25.22 | 25.2 | 25.21 | 95.0417 | 250 |  |  |  | TG 2 phase I | I | 2004-04-30 | 2004-04-30 | CA | 0.1 | 8.53 |  |  | 8.53 |  | 0.869983 |  | 0.869983 |  |  |  | 89.75008 |  | 89.75008 |  |  |  | #VALUE! |  |  | 847 | 1 | 1 |  | t | [7 empty] | 1 |  | 14.76 | [7 empty] | 250 kN MTS, UP | l | h | n | 25.14 | fan | d, RT | OB_TG2_R020 | [13 empty] | Strain gauge: HBM 6/350 LY11, Middle, Center, BTB | SG, M, C, BTB | 50 | 0.2352778
1610 | GEV208_I1000_0042 | 154 | 52.78 | UP | MD3 | 0 | LM | I1000 | GE1 | 3.77 | 25.24 | 25.15 | 25.2 | 95.004 | 250 |  |  |  | TG 2 phase I | I | 2004-06-01 | 2004-06-05 | CA | 0.1 | 4.598 |  |  | 4.598 |  | 0.344116 |  | 0.344116 |  |  |  | 48.39796 |  | 48.39796 |  |  |  | #VALUE! |  |  | 1151684 | 3 | 3 |  | t | [7 empty] | 3.439 |  | 14.16 | [7 empty] | 250 kN MTS, UP | l | h | n |  | fan | d, RT | OB_TG2_R020 | [13 empty] | Strain gauge: HBM 6/350 LY11, Middle, Center, BTB | SG, M, C, BTB | 50 | 93.02478
1611 | GEV208_I1000_0041 | 154 | 52.78 | UP | MD3 | 0 | LM | I1000 | GE1 | 3.806667 | 25.32 | 25.2 | 25.25 | 96.11833 | 250 |  |  |  | TG 2 phase I | I | 2004-05-02 | 2004-05-02 | CA | 0.1 | 6.47 |  |  | 6.47 |  | 0.531316 |  | 0.531316 |  |  |  | 67.31286 |  | 67.31286 |  |  |  | #VALUE! |  |  | 37031 | 2 | 2 |  | t | [7 empty] | 1.778 |  | 14.71 | [7 empty] | 250 kN MTS, UP | l | h | n |  | fan | d, RT | OB_TG2_R020 | [13 empty] | Strain gauge: HBM 6/350 LY11, Middle, Center, BTB | SG, M, C, BTB | 50 | 5.785371
1612 | GEV208_I1000_0040 | 154 | 52.78 | UP | MD3 | 0 | LM | I1000 | GE1 | 3.79 | 25.25 | 25.2 | 25.22333 | 95.59643 | 250 |  |  |  | TG 2 phase I | I | 2004-05-03 | 2004-05-04 | CA | 0.1 | 6.435 |  |  | 6.435 |  | 0.5339516667 |  | 0.5339516667 |  |  |  | 67.31423 |  | 67.31423 |  |  |  | #VALUE! |  |  | 25897 | 2 | 2 |  | t | [7 empty] | 1.778 |  | 14.7 | [7 empty] | 250 kN MTS, UP | l | h | n |  | fan | d, RT | OB_TG2_R020 | [13 empty] | Strain gauge: HBM 6/350 LY11, Middle, Center, BTB | SG, M, C, BTB | 50 | 4.045901
1613 | GEV208_I1000_0038 | 154 | 52.78 | UP | MD3 | 0 | LM | I1000 | GE1 | 3.8 | 25.24 | 25.21 | 25.22667 | 95.86133 | 250 |  |  |  | TG 2 phase I | I | 2004-04-30 | 2004-04-30 | CA | 0.1 | 8.604 |  |  | 8.604 |  | 0.83520025 |  | 0.83520025 |  |  |  | 89.75465 |  | 89.75465 |  |  |  | #VALUE! |  |  | 1013 | 1 | 1 |  | t | [7 empty] | 1 |  | 15.31 | [7 empty] | 250 kN MTS, UP | l | h | n |  | fan | d, RT | OB_TG2_R020 | [13 empty] | Strain gauge: HBM 6/350 LY11, Middle, Center, BTB | SG, M, C, BTB | 50 | 0.2813889
1614 | GEV208_I1000_0037 | 154 | 52.78 | UP | MD3 | 0 | LM | I1000 | GE1 | 3.806667 | 25.24 | 25.22 | 25.23 | 96.0422 | 250 |  |  |  | TG 2 phase I | I | 2004-05-04 | 2004-05-06 | CA | 0.1 | 4.898 |  |  | 4.898 |  | 0.3494113333 |  | 0.3494113333 |  |  |  | 50.99842 |  | 50.99842 |  |  |  | #VALUE! |  |  | 409880 | 3 | 3 |  | t | [7 empty] | 3.097 |  | 14.93 | [7 empty] | 250 kN MTS, UP | l | h | n | 24.77 | fan | d, RT | OB_TG2_R020 | Test interrupted once due to an electical shutdown | [12 empty] | Strain gauge: HBM 6/350 LY11, Middle, Center, BTB | SG, M, C, BTB | 50 | 36.76318
1615 | GEV208_I1000_0034 | 153 | 52.53 | UP | MD3 | 0 | LM | I1000 | GE1 | 3.753333 | 25.32 | 25.22 | 25.27 | 94.84673 | 250 |  |  |  | TG 2 phase I | I | 2004-05-24 | 2004-05-26 | CA | 0.1 | 4.591 |  |  | 4.591 |  | 0.3584 |  | 0.3584 |  |  |  | 48.40441 |  | 48.40441 |  |  |  | #VALUE! |  |  | 681733 | 3 | 3 |  | t | [7 empty] | 3.439 |  | 14.06 | [7 empty] | 250 kN MTS, UP | l | h | n | 28.02 | fan | d, RT | OB_TG2_R020 | Test interrupted once and restarted | [12 empty] | Strain gauge: HBM 6/350 LY11, Middle, Center, BTB | SG, M, C, BTB | 50 | 55.06551
1616 | GEV208_I1000_0033 | 153 | 52.53 | UP | MD3 | 0 | LM | I1000 | GE1 | 3.74 | 25.36 | 25.26 | 25.31333 | 94.67187 | 250 |  |  |  | TG 2 phase I | I | 2004-05-03 | 2004-05-03 | CA | 0.1 | 6.373 |  |  | 6.373 |  | 0.5379086667 |  | 0.5379086667 |  |  |  | 67.31672 |  | 67.31672 |  |  |  | #VALUE! |  |  | 33338 | 2 | 2 |  | t | [7 empty] | 1.778 |  | 14.61 | [7 empty] | 250 kN MTS, UP | l | h | n |  | fan | d, RT | OB_TG2_R020 | [13 empty] | Strain gauge: HBM 6/350 LY11, Middle, Center, BTB | SG, M, C, BTB | 50 | 5.208411
1617 | GEV208_I1000_0032 | 153 | 52.53 | UP | MD3 | 0 | LM | I1000 | GE1 | 3.786667 | 25.38 | 25.25 | 25.33 | 95.91627 | 250 |  |  |  | TG 2 phase I | I | 2004-05-27 | 2004-05-31 | CA | 0.1 | 4.642 |  |  | 4.642 |  | 0.323339 |  | 0.323339 |  |  |  | 48.39638 |  | 48.39638 |  |  |  | #VALUE! |  |  | 1163293 | 3 | 3 |  | t | [7 empty] | 3.439 |  | 15.17 | [7 empty] | 250 kN MTS, UP | l | h | n |  | fan | d, RT | OB_TG2_R020 | [13 empty] | Strain gauge: HBM 6/350 LY11, Middle, Center, BTB | SG, M, C, BTB | 50 | 93.96247
1618 | GEV208_I1000_0031 | 153 | 52.53 | UP | MD3 | 0 | LM | I1000 | GE1 | 3.766667 | 25.46 | 25.26 | 25.33667 | 95.43478 | 250 |  |  |  | TG 2 phase I | I | 2004-05-07 | 2004-05-09 | CA | 0.1 | 4.918 |  |  | 4.918 |  | 0.386714 |  | 0.386714 |  |  |  | 51.53258 |  | 51.53258 |  |  |  | #VALUE! |  |  | 449282 | 3 | 3 |  | t | [7 empty] | 3.097 |  | 14.2 | [7 empty] | 250 kN MTS, UP | l | h | n | 25.09 | fan | d, RT | OB_TG2_R020 | [13 empty] | Strain gauge: HBM 6/350 LY11, Middle, Center, BTB | SG, M, C, BTB | 50 | 40.29724
1619 | GEV208_I1000_0030 | 153 | 52.53 | UP | MD3 | 0 | LM | I1000 | GE1 | 3.783333 | 25.32 | 25.31 | 25.31667 | 95.78139 | 250 |  |  |  | TG 2 phase I | I | 2004-04-30 | 2004-04-30 | CA | 0.1 | 6.447 |  |  | 6.447 |  | 0.5475253333 |  | 0.5475253333 |  |  |  | 67.30953 |  | 67.30953 |  |  |  | #VALUE! |  |  | 32140 | 2 | 2 |  | t | [7 empty] | 1.778 |  | 14.32 | [7 empty] | 250 kN MTS, UP | l | h | n | 25.51 | fan | d, RT | OB_TG2_R020 | [13 empty] | Strain gauge: HBM 6/350 LY11, Middle, Center, BTB | SG, M, C, BTB | 50 | 5.021247
1620 | GEV208_I1000_0029 | 153 | 52.53 | UP | MD3 | 0 | LM | I1000 | GE1 | 3.773333 | 25.33 | 25.29 | 25.31 | 95.50307 | 250 |  |  |  | TG 2 phase I | I | 2004-04-30 | 2004-04-30 | CA | 0.1 | 8.572 |  |  | 8.572 |  | 0.778597 |  | 0.778597 |  |  |  | 89.75628 |  | 89.75628 |  |  |  | #VALUE! |  |  | 1815 | 1 | 1 |  | t | [7 empty] | 1 |  | 15.69 | [7 empty] | 250 kN MTS, UP | l | h | n | 25.47 | fan | d, RT | OB_TG2_R020 | [13 empty] | Strain gauge: HBM 6/350 LY11, Middle, Center, BTB | SG, M, C, BTB | 50 | 0.5041667
1621 | GEV208_I1000_0028 | 153 | 52.53 | UP | MD3 | 0 | LM | I1000 | GE1 | 3.743333 | 25.37 | 25.3 | 25.33333 | 94.83111 | 250 |  |  |  | TG 2 phase I | I | 2004-04-30 | 2004-04-30 | CA | 0.1 | 8.511 |  |  | 8.511 |  | 0.903266 |  | 0.903266 |  |  | 0.4979 | 89.74903 |  | 89.74903 |  |  | 4.537 | #VALUE! |  |  | 693 | 1 | 1 |  | t | [7 empty] | 1 |  | 14.92 | [7 empty] | 250 kN MTS, UP | l | h | n |  | fan | d, RT | OB_TG2_R020 | [13 empty] | Front: Strain gauge: HBM 6/350 XY11, Middle, Center; Back: Strain gauge: HBM 6/350 LY11, Middle, Center | SG, M, C, BTB | 50 | 0.1925
1622 | GEV208_I1000_0026 | 153 | 52.53 | UP | MD3 | 0 | LM | I1000 | GE1 | 3.75 | 25.23 | 24.87 | 25.03 | 93.8625 | 250 |  |  |  | TG 2 phase I | I | 2004-05-10 | 2004-05-14 | CA | 0.1 | 4.543 |  |  | 4.543 |  | 0.3257045 |  | 0.3257045 |  |  |  | 48.40059 |  | 48.40059 |  |  |  | #VALUE! |  |  | 1102177 | 3 | 3 |  | t | [7 empty] | 3.439 |  | 15.46 | [7 empty] | 250 kN MTS, UP | l | h | n |  | fan | d, RT | OB_TG2_R020 | [13 empty] | Strain gauge: HBM 6/350 LY11, Middle, Center, BTB | SG, M, C, BTB | 50 | 89.02596
1623 | GEV213_R0390_0043 | 104 | 53.73 | UP | UD3 | 90 | LM | R0390 | GE1 | 6.293333 | 25.51 | 25.5 | 25.50333 | 160.501 | 145 |  |  |  | TG 2 phase I | I | 2004-06-08 | 2005-06-15 | CA | 10 | -5.055 |  | 9.58 | -5.055 |  | -0.216856 |  | -0.216856 |  |  |  | -31.49514 | 59.68811 | -31.49514 |  |  |  | 4110.751 |  |  | 538325 | 3 | 3 |  | t | Y | [6 empty] | 3.1 |  |  | 14.52 | 14.29 |  |  |  | #DIV/0! | -0.002169086 | 250 kN MTS, UP | l | h | n |  | fan with cooling | d, RT | OB_TG2_R021 | Strain was below 2500 με. Ef measured using 2 HBM clip gauges in tandem | x |  |  |  | x | [7 empty] | Strain gauge: HBM 6/350 LY11, Middle, Center, BTB | SG, M, C, BTB | 50 | 48.23701
1624 | GEV213_R0390_0039 | 104 | 53.73 | UP | UD3 | 90 | LM | R0390 | GE1 | 6.226667 | 25.54 | 25.48 | 25.52 | 158.9045 | 145 |  |  |  | TG 2 phase I | I | 2004-05-14 | 2005-06-15 | CA | -1 | 2.811 |  | 8.42 | 2.811 |  | 0.1185049 |  | 0.1185049 |  |  |  | 17.68987 | 52.98779 | 17.68987 |  |  |  | 1780.504 |  |  | 2505205 | 3 | 3 |  | t | Y | [6 empty] | 5.89 |  | 14.74 | 15.02 | 14.66 |  |  |  | 0.001200127 | 0.001177754 | 250 kN MTS, UP | l | h | n | 27.57 | fan with cooling | d, RT | OB_TG2_R021 | Strain was below 2500 με. Ef measured using 2 HBM clip gauges in tandem | [12 empty] | Strain gauge: HBM 6/350 LY11, Middle, Center, BTB | SG, M, C, BTB | 50 | 118.1478
1625 | GEV213_R0390_0037 | 104 | 53.73 | UP | UD3 | 90 | LM | R0390 | GE1 | 6.213333 | 25.53 | 25.49 | 25.50667 | 158.4814 | 145 |  |  |  | TG 2 phase I | I | 2004-05-03 | 2004-05-03 | CA | 10 | -18.045 |  |  | -18.045 |  | -0.891022 |  | -0.891022 |  |  |  | -113.8619 |  | -113.8619 |  |  |  | #VALUE! |  |  | 107930 | 3 | 3 |  | c | [7 empty] | 4.96 |  |  | 14.63 | [6 empty] | 250 kN MTS, UP | l | h | n |  | fan with cooling | d, RT | OB_TG2_R021 | [13 empty] | Strain gauge: HBM 6/350 LY11, Middle, Center, BTB | SG, M, C, BTB | 50 | 6.044467
1626 | GEV213_R0390_0047 | 104 | 53.73 | UP | UD3 | 90 | LM | R0390 | GE1 | 6.273333 | 25.58 | 25.54 | 25.56333 | 160.3673 | 145 |  |  |  | TG 2 phase I | I | 2004-04-20 | 2004-04-21 | CA | 10 | -18.259 |  |  | -18.259 |  | -0.8899 |  | -0.8899 |  |  |  | -113.8574 |  | -113.8574 |  |  |  | #VALUE! |  |  | 150538 | 3 | 3 |  | c | [7 empty] | 4.96 |  |  | 14.93 | [6 empty] | 250 kN MTS, UP | l | h | n | 25.01 | fan with cooling | d, RT | OB_TG2_R021 | [13 empty] | Strain gauge: HBM 6/350 LY11, Middle, Center, BTB | SG, M, C, BTB | 50 | 8.430668
1627 | GEV213_R0390_0041 | 104 | 53.73 | UP | UD3 | 90 | LM | R0390 | GE1 | 6.353333 | 25.51 | 25.42 | 25.46333 | 161.777 | 145 |  |  |  | TG 2 phase I | I | 2004-04-06 | 2004-04-07 | CA | 0.1 | 4.973 |  |  | 4.973 |  | 0.2087487 |  | 0.2087487 |  |  |  | 30.73984 |  | 30.73984 |  |  |  | #VALUE! |  |  | 145420 | 2 | 2 |  | t | [7 empty] | 3.25 |  | 14.5 | [7 empty] | 250 kN MTS, UP | l | h | n | 21.8 | fan with cooling | d, RT | OB_TG2_R021 | Strain was below 2500 με |  |  |  |  | x | [7 empty] | Strain gauge: HBM 6/350 LY11, Middle, Center, BTB | SG, M, C, BTB | 50 | 12.42906
1628 | GEV207_R0400_0392 | 77 | 52.95711 | RAL | MD2 | 0 | LM | R0400 | GE1 | 6.6 | 25.23 | 25.23 | 25.23 | 166.518 | 150 |  | 40 |  | TG 5 phase I | I | 2004-06-15 | 2004-06-15 | PRST | -1 | 30.52 |  |  | 30.52 | [7 empty] | 183.2835 |  | 183.2835 |  |  |  | #VALUE! |  |  | 3600 | 2 | 2 | [9 empty] | 1.44 | [9 empty] | 100 kN EHS, RAL | l | m |  | 55 |  | d, RT | OB_TG5_R007 | Specimen T reached 73.6 deg C during failure; RT=25.4 |  |  |  | x | [8 empty] | Extensometer (RAL), Middle, BTB | EXT, M, C, BTB |  | 0.6944444
1629 | GEV207_R0400_0172 | 35 | 53.1489 | RAL | MD2 | 0 | LM | R0400 | GE1 | 6.62 | 25.25 | 25.25 | 25.25 | 167.155 | 150 |  | 40 |  | TG 5 phase I | I | 2004-05-14 | 2004-05-17 | PRST | 0.1 | 33.08 |  |  | 33.08 | [7 empty] | 197.9002 |  | 197.9002 |  |  |  | #VALUE! |  |  | 310009 | 3 | 3 |  | t | [7 empty] | 4.8 | [9 empty] | 100 kN EHS, RAL | l | m |  | 45.9 |  | d, RT | OB_TG5_R007 | Frequency reduced to avoid excessive heating; RT=23.6 | [12 empty] | Extensometer (RAL), Middle, BTB | EXT, M, C, BTB |  | 17.94034
1630 | GEV207_R0400_0171 | 35 | 53.1489 | RAL | MD2 | 0 | LM | R0400 | GE1 | 6.72 | 25.37 | 25.37 | 25.37 | 170.4864 | 150 |  | 40 |  | TG 5 phase I | I | 2004-05-18 | 2004-05-20 | PRST | 0.1 | 33.23 |  |  | 33.23 | [7 empty] | 194.9129 |  | 194.9129 |  |  |  | #VALUE! |  |  | 475007 | 3 | 3 |  | t | [7 empty] | 4.8 | [9 empty] | 100 kN EHS, RAL | l | m |  | 50 |  | d, RT | OB_TG5_R007 | Frequency reduced to avoid excessive heating; Specimen T reached 61.2 deg C during failure; RT=24.4 |  |  |  | x | [8 empty] | Extensometer (RAL), Middle, BTB | EXT, M, C, BTB |  | 27.48883
1631 | GEV207_R0400_0170 | 35 | 53.1489 | RAL | MD2 | 0 | LM | R0400 | GE1 | 6.54 | 25.23 | 25.23 | 25.23 | 165.0042 | 150 |  | 40 |  | TG 5 phase I | I | 2004-05-24 | 2004-05-26 | PRST | 0.1 | 33.05 |  |  | 33.05 | [7 empty] | 200.2979 |  | 200.2979 |  |  |  | #VALUE! |  |  | 394632 | 3 | 3 |  | t | [7 empty] | 2.4 | [9 empty] | 100 kN EHS, RAL | l | m |  | 30 |  | d, RT | OB_TG5_R007 | NB Very low frequency; Specimen T reached 39.4 deg C during failure; RT=23.4 |  |  |  | x | [8 empty] | Extensometer (RAL), Middle, BTB | EXT, M, C, BTB |  | 45.675
1632 | GEV207_R0400_0163 | 34 | 52.30683 | RAL | MD2 | 0 | LM | R0400 | GE1 | 6.72 | 25.25 | 25.25 | 25.25 | 169.68 | 150 |  | 40 |  | TG 5 phase I | I | 2004-03-24 | 2004-03-24 | PRST80 | 0.1 | 33.08 |  |  | 33.08 | [7 empty] | 194.9552 |  | 194.9552 |  |  |  | #VALUE! |  |  | 797164 | 3 | 3 |  | t | [7 empty] | 2.4 | [9 empty] | 100 kN EHS, RAL | l | m |  | 35 |  | d, RT | OB_TG5_R007 | NB Very low frequency; Specimen T reached 39.8 deg C during failure; RT=23.7 |  |  |  | x | [8 empty] | Extensometer (RAL), Middle, BTB | EXT, M, C, BTB |  | 92.26435
1633 | GEV207_R0400_0160 | 34 | 52.30683 | RAL | MD2 | 0 | LM | R0400 | GE1 | 6.76 | 25.35 | 25.35 | 25.35 | 171.366 | 150 |  | 40 |  | TG 5 phase I | I | 2004-03-19 | 2004-03-19 | PRST80 | 0.1 | 66.4 |  |  | 66.4 | [7 empty] | 387.4748 |  | 387.4748 |  |  |  | #VALUE! |  |  | 649 | 1 | 1 |  | t | [7 empty] | 1.5 | [9 empty] | 100 kN EHS, RAL | l | m |  | 45 |  | d, RT | OB_TG5_R007 | RT=22.3 | [12 empty] | Extensometer (RAL), Middle, BTB | EXT, M, C, BTB |  | 0.1201852
1634 | GEV207_R0400_0158 | 34 | 52.30683 | RAL | MD2 | 0 | LM | R0400 | GE1 | 6.72 | 25.35 | 25.35 | 25.35 | 170.352 | 150 |  | 40 |  | TG 5 phase I | I | 2004-04-02 | 2004-04-02 | PRST80 | 0.1 | 44.9 |  |  | 44.9 | [7 empty] | 263.5719 |  | 263.5719 |  |  |  | #VALUE! |  |  | 38040 | 2 | 2 |  | t | [7 empty] | 3.3 | [9 empty] | 100 kN EHS, RAL | l | m |  | 44.5 |  | d, RT | OB_TG5_R007 | RT=24 | [12 empty] | Extensometer (RAL), Middle, BTB | EXT, M, C, BTB |  | 3.20202
1635 | GEV207_R0400_0157 | 34 | 52.30683 | RAL | MD2 | 0 | LM | R0400 | GE1 | 6.82 | 25.26 | 25.26 | 25.26 | 172.2732 | 150 |  | 40 |  | TG 5 phase I | I | 2004-03-09 | 2004-03-09 | PRST80 | 0.1 | 44.7 |  |  | 44.7 | [7 empty] | 259.4716 |  | 259.4716 |  |  |  | #VALUE! |  |  | 39861 | 2 | 2 |  | t | [7 empty] | 3.3 | [9 empty] | 100 kN EHS, RAL | l | m |  | 41.2 |  | d, RT | OB_TG5_R007 | RT=21.5 | [12 empty] | Extensometer (RAL), Middle, BTB | EXT, M, C, BTB |  | 3.355303
1636 | GEV207_R0400_0155 | 34 | 52.30683 | RAL | MD2 | 0 | LM | R0400 | GE1 | 6.65 | 25.17 | 25.17 | 25.17 | 167.3805 | 150 |  | 40 |  | TG 5 phase I | I | 2004-02-04 | 2004-02-04 | PRST80 | 0.1 | 44 |  |  | 44 | [7 empty] | 262.8741 |  | 262.8741 |  |  |  | #VALUE! |  |  | 34770 | 2 | 2 |  | t | [7 empty] | 3 | [9 empty] | 100 kN EHS, RAL | l | m |  | 41.5 |  | d, RT | OB_TG5_R007 | Frequency reduced to avoid excessive heating; RT=23.5 | [12 empty] | Extensometer (RAL), Middle, BTB | EXT, M, C, BTB |  | 3.219444
1637 | GEV207_R0400_0174 | 35 | 53.1489 | RAL | MD2 | 0 | LM | R0400 | GE1 | 6.61 | 25.28 | 25.28 | 25.28 | 167.1008 | 150 |  | 40 |  | TG 5 phase I | I | 2004-06-09 | 2004-06-10 | RSTC20 | 0.1 | -76.47702 |  | -76.47702 | 33.12 | [7 empty] | -457.67 | -457.67 | 198.2037 |  |  |  | -7822.082 |  |  | 200000 | 3 | 3 |  | c | [6 empty] | 0.25 | 2.4 |  | 29.84 | 28.67 |  |  |  |  | -0.01533747 | -0.01596338 | 100 kN EHS, RAL | l, d | m |  | 30.8 |  | d, RT | OB_TG5_R007 | NB Lower frequency than recommended to avoid excessive heating; RT=25.7 | [12 empty] | Extensometer (RAL), Middle, BTB | EXT, M, C, BTB |  | 23.14815
1638 | GEV207_R0400_0173 | 35 | 53.1489 | RAL | MD2 | 0 | LM | R0400 | GE1 | 6.64 | 25.33 | 25.33 | 25.33 | 168.1912 | 150 |  | 40 |  | TG 5 phase I | I | 2004-06-02 | 2004-06-03 | RSTT20 | 0.1 | 69.59247 |  | 69.59247 | 33.18 | [7 empty] | 413.77 | 413.77 | 197.2755 |  |  |  | 7287.249 |  |  | 200000 | 3 | 3 |  | t | [6 empty] | 0.25 | 2.4 |  | 28.71 | 28.07 |  |  |  |  | 0.01441205 | 0.01474065 | 100 kN EHS, RAL | l, d | m |  | 28.4 |  | d, RT | OB_TG5_R007 | NB Lower frequency than recommended to avoid excessive heating;RT=23.3 | [12 empty] | Extensometer (RAL), Middle, BTB | EXT, M, C, BTB |  | 23.14815
1639 | GEV207_R0400_0169 | 34 | 52.30683 | RAL | MD2 | 0 | LM | R0400 | GE1 | 6.8 | 24.95 | 24.95 | 24.95 | 169.66 | 150 |  | 40 |  | TG 5 phase I | I | 2004-05-21 | 2004-05-24 | RSTT50 | 0.1 | 72.1428252 |  | 72.1428252 | 32.68 | [7 empty] | 425.22 | 425.22 | 192.6205 |  |  |  | 7672.681 |  |  | 500000 | 3 | 3 |  | t | [6 empty] | 0.25 | 2.4 |  | 28.1 | 27.32 |  |  |  |  | 0.01513238 | 0.01556442 | 100 kN EHS, RAL | l, d | m |  | 26.1 |  | d, RT | OB_TG5_R007 | NB Lower frequency than recommended to avoid excessive heating; RT=22.2 | [12 empty] | Extensometer (RAL), Middle, BTB | EXT, M, C, BTB |  | 57.87037
1640 | GEV207_R0400_0168 | 34 | 52.30683 | RAL | MD2 | 0 | LM | R0400 | GE1 | 6.68 | 25.42 | 25.42 | 25.42 | 169.8056 | 150 |  | 40 |  | TG 5 phase I | I | 2004-06-04 | 2004-06-04 | RSTC20 | 0.1 | -77.78285 |  | -77.78285 | 45 | [7 empty] | -458.07 | -458.07 | 265.0089 |  |  |  | -7765.214 |  |  | 10000 | 2 | 2 |  | t | [6 empty] | 0.25 | 3.34 |  | 30.74 | 28.25 |  |  |  |  | -0.01490143 | -0.01621487 | 100 kN EHS, RAL | l, d | m |  | 47.9 |  | d, RT | OB_TG5_R007 | RT=22.0 | [12 empty] | Extensometer (RAL), Middle, BTB | EXT, M, C, BTB |  | 0.83167
1641 | GEV207_R0400_0167 | 34 | 52.30683 | RAL | MD2 | 0 | LM | R0400 | GE1 | 6.69 | 25.32 | 25.32 | 25.32 | 169.3908 | 150 |  | 40 |  | TG 5 phase I | I | 2004-05-10 | 2004-05-10 | RSTT20 | 0.1 | 79.8576 |  | 79.8576 | 44.8 | [7 empty] | 471.44 | 471.44 | 264.4772 |  |  |  | 8624.954 |  |  | 10000 | 2 | 2 |  | t | [6 empty] | 0.25 | 3.34 |  | 27.7 | 26.96 |  |  |  |  | 0.01701949 | 0.01748665 | 100 kN EHS, RAL | l, d | m |  | 42.2 |  | d, RT | OB_TG5_R007 | RT=18.9 | [12 empty] | Extensometer (RAL), Middle, BTB | EXT, M, C, BTB |  | 0.83167
1642 | GEV207_R0400_0166 | 34 | 52.30683 | RAL | MD2 | 0 | LM | R0400 | GE1 | 6.72 | 25.14 | 25.14 | 25.14 | 168.9408 | 150 |  | 40 |  | TG 5 phase I | I | 2004-05-07 | 2004-05-07 | RSTT50 | 0.1 | 77.5641 |  | 77.5641 | 44.5 | [7 empty] | 459.12 | 459.12 | 263.4059 |  |  |  | 8222.063 |  |  | 25000 | 2 | 2 |  | t | [6 empty] | 0.25 | 3.34 |  | 28.15 | 27.69 |  |  |  |  | 0.01630977 | 0.01658072 | 100 kN EHS, RAL | l, d | m |  | 42.3 |  | d, RT | OB_TG5_R007 | TE monitoring; RT=17.2 | [12 empty] | Extensometer (RAL), Middle, BTB | EXT, M, C, BTB |  | 2.079175
1643 | GEV207_R0400_0165 | 34 | 52.30683 | RAL | MD2 | 0 | LM | R0400 | GE1 | 6.73 | 25.18 | 25.18 | 25.18 | 169.4614 | 150 |  | 40 |  | TG 5 phase I | I | 2004-05-06 | 2004-05-06 | RSTC50 | 0.1 | -41.98067 |  | -41.98067 | 44.6 | [7 empty] | -247.73 | -247.73 | 263.1868 |  |  |  | -4500.091 |  |  | 25000 | 2 | 2 |  | c | [6 empty] | 0.25 | 3.34 |  | 27.81 | 27.24 |  |  |  |  | -0.008907947 | -0.009094347 | 100 kN EHS, RAL | l, d | m |  | 28.1 |  | d, RT | OB_TG5_R007 | TE monitoring; RT=16.6; maximum force in static test calculated form RST by RN | [12 empty] | Extensometer (RAL), Middle, BTB | EXT, M, C, BTB |  | 2.079175
1644 | GEV207_R0400_0164 | 34 | 52.30683 | RAL | MD2 | 0 | LM | R0400 | GE1 | 6.63 | 25.25 | 25.25 | 25.25 | 167.4075 | 150 |  | 40 |  | TG 5 phase I | I | 2004-05-05 | 2004-05-05 | RSTC80 | 0.1 | -83.77239 |  | -83.77239 | 44.69 | [7 empty] | -500.41 | -500.41 | 266.9534 |  |  |  | -8845.073 |  |  | 40000 | 2 | 2 |  | c | [6 empty] | 0.25 | 3.34 |  | 29.14 | 27.435 |  |  |  |  | -0.01717261 | -0.01823984 | 100 kN EHS, RAL | l, d | m |  | 29.7 |  | d, RT | OB_TG5_R007 | Only one valid ext reading for Young's modulus calc.; TE monitoring; RT=15.3 | [12 empty] | Extensometer (RAL), Middle, BTB | EXT, M, C, BTB |  | 3.32668
1645 | GEV207_R0400_0162 | 34 | 52.30683 | RAL | MD2 | 0 | LM | R0400 | GE1 | 6.7 | 25.22 | 25.22 | 25.22 | 168.974 | 150 |  | 40 |  | TG 5 phase I | I | 2004-03-24 | 2004-03-29 |  | 0.1 | 90.11214446 |  | 90.11214446 | 26.2 | [7 empty] | 533.29 | 533.29 | 155.0534 |  |  |  | 9795.022 |  |  |  | 2 | 2 |  | t | [6 empty] | 0.25 | 3.7 |  | 27.485 | 26.96 |  |  |  |  | 0.01940295 | 0.01978079 | 100 kN EHS, RAL | l, d | m |  | 27.6 |  | d, RT |  | Wrong (too low) fatigue load (should have been 33.04 kN); RT=23.5; originally listed as 'RSTT' (test type deleted since no life fraction was given) | x | [11 empty] | Extensometer (RAL), Middle, BTB | EXT, M, C, BTB
1646 | GEV207_R0400_0161 | 34 | 52.30683 | RAL | MD2 | 0 | LM | R0400 | GE1 | 6.72 | 25.29 | 25.29 | 25.29 | 169.9488 | 150 |  | 40 |  | TG 5 phase I | I | 2004-04-01 | 2004-04-01 | RSTC80 | 0.1 | -83.43466 |  | -83.43466 | 66.2 | [7 empty] | -490.94 | -490.94 | 389.5291 |  |  |  | -9462.992 |  |  | 800 | 1 | 1 |  | c | [6 empty] | 0.25 | 1.5 |  | 26.03 | 25.85 |  |  |  |  | -0.01886055 | -0.01899188 | 100 kN EHS, RAL | l, d | m |  | 43.6 |  | d, RT | OB_TG5_R007 | RT=23.9 | [12 empty] | Extensometer (RAL), Middle, BTB | EXT, M, C, BTB |  | 0.1481481
1647 | GEV207_R0400_0156 | 34 | 52.30683 | RAL | MD2 | 0 | LM | R0400 | GE1 | 6.73 | 25.13 | 25.13 | 25.13 | 169.1249 | 150 |  | 40 |  | TG 5 phase I | I | 2004-02-11 | 2004-02-11 | RSTT20 | 0.1 | 89.08654 |  | 89.08654 | 65.76 | [7 empty] | 526.75 | 526.75 | 388.8251 |  |  |  | 10056.32 |  |  | 200 | 1 | 1 |  | t | [6 empty] | 0.25 | 1.5 |  | 26.35 | 26.03 |  |  |  |  | 0.01999051 | 0.02023627 | 100 kN EHS, RAL | l, d | m |  |  |  | d, RT | OB_TG5_R007 | AE monitored static tests | [12 empty] | Extensometer (RAL), Middle, BTB | EXT, M, C, BTB |  | 0.03703704
1648 | GEV207_R0400_0154 | 34 | 52.30683 | RAL | MD2 | 0 | LM | R0400 | GE1 | 6.67 | 25.31 | 25.31 | 25.31 | 168.8177 | 150 |  | 40 |  | TG 5 phase I | I | 2003-12-17 | 2003-12-19 | RSTT80 | 0.1 | 64.18448954 |  | 64.18448954 | 44 | [7 empty] | 380.2 | 380.2 | 260.6362 |  |  |  | 7008.295 |  |  | 40000 | 2 | 2 |  | t | [6 empty] | 0.25 | 3.4 |  | 27.32 | 26.93 |  |  |  |  | 0.01391654 | 0.01411808 | 100 kN EHS, RAL | l, d | m |  | 36.5 |  | d, RT | OB_TG5_R007 | AE monitored static tests; RT=22.4 | [12 empty] | Extensometer (RAL), Middle, BTB | EXT, M, C, BTB |  | 3.267974
1649 | GEV206_R0300_0242 | 43 | 50.8675 | CRES | UD2 | 0 | LM | R0300 | GE1 | 3.608 | 24.86 | 24.83 | 24.845 | 89.58664 | 145 |  | 35 |  | TG 1 phase I | I | 2004-07-13 | 2004-07-14 | CA | 0.1 | 26.08 |  |  | 26.08 |  | 0.7293 |  | 0.7293 |  |  |  | 290.9391 |  | 290.9391 |  |  |  | #VALUE! |  |  | 526177 |  | 3 |  | t | [7 empty] | 6.19 |  | 40.25 | [7 empty] | 250 kN MTS, CRES | l | h | n | 38 |  | d, RT | OB_TG1_R011 | PT stopped recording after 1900 cycles |  |  |  |  | x | [7 empty] | Strain gauge: HBM 6/350 LY41, Middle, Center, BTB | SG, M, C, BTB | 120 | 23.61232
1650 | GEV206_R0300_0263 | 44 | 50.81756 | CRES | UD2 | 0 | LM | R0300 | GE1 | 3.666 | 24.8 | 24.74 | 24.77 | 90.69684 | 145 |  | 35 |  | TG 1 phase I | I | 2004-07-13 | 2004-07-13 | CA | 0.1 | 35.41 |  |  | 35.41 |  | 0.9921 |  | 0.9921 |  |  |  | 389.9487 |  | 389.9487 |  |  |  | #VALUE! |  |  | 18764 |  | 2 |  | t | [7 empty] | 3.35 |  | 39.886 | [7 empty] | 250 kN MTS, CRES | l | h | n | 51 |  | d, RT | OB_TG1_R011 | PT stopped reading at about 10000 cycles |  | x |  | x | x | [7 empty] | Strain gauge: HBM 6/350 LY41, Middle, Center, BTB | SG, M, C, BTB | 120 | 1.555887
1651 | GEV206_R0300_0249 | 43 | 50.8675 | CRES | UD2 | 0 | LM | R0300 | GE1 | 3.58 | 24.86 | 24.8 | 24.83 | 88.784 | 145 |  | 35 |  | TG 1 phase I | I | 2004-07-08 | 2004-07-09 | CA | 0.1 | 26.06 |  |  | 26.06 |  | 0.7218 |  | 0.7218 |  |  |  | 293.1667 |  | 293.1667 |  |  |  | #VALUE! |  |  | 533113 |  | 3 |  | t | [7 empty] | 6.19 |  | 40.855 | [7 empty] | 250 kN MTS, CRES | l | h | n |  |  | d, RT | OB_TG1_R011 | [5 empty] | x | [7 empty] | Strain gauge: HBM 6/350 LY41, Middle, Center, BTB | SG, M, C, BTB | 120 | 23.92358
1652 | GEV206_R0300_0241 | 43 | 50.8675 | CRES | UD2 | 0 | LM | R0300 | GE1 | 3.628 | 24.87 | 24.84 | 24.855 | 90.11952 | 145 |  | 35 |  | TG 1 phase I | I | 2004-07-08 | 2004-07-08 | CA | 0.1 | 35.55 |  |  | 35.55 |  | 0.9984 |  | 0.9984 |  |  |  | 394.2381 |  | 394.2381 |  |  |  | #VALUE! |  |  | 22067 |  | 2 |  | t | [7 empty] | 3.35 |  | 39.822 | [7 empty] | 250 kN MTS, CRES | l | h | n |  |  | d, RT | OB_TG1_R011 |  |  | x |  |  | x | [7 empty] | Strain gauge: HBM 6/350 LY41, Middle, Center, BTB | SG, M, C, BTB | 120 | 1.829768
1653 | GEV206_R0300_0248 | 43 | 50.8675 | CRES | UD2 | 0 | LM | R0300 | GE1 | 3.596 | 24.97 | 24.89 | 24.93 | 89.50444 | 145 |  | 35 |  | TG 1 phase I | I | 2004-07-07 | 2004-07-08 | CA | 0.1 | 26.17 |  |  | 26.17 |  | 0.7403 |  | 0.7403 |  |  |  | 291.9186 |  | 291.9186 |  |  |  | #VALUE! |  |  | 255280 |  | 3 |  | t | [7 empty] | 6.19 |  | 39.746 | [7 empty] | 250 kN MTS, CRES | l | h | n |  |  | d, RT | OB_TG1_R011 | [5 empty] | x | [7 empty] | Strain gauge: HBM 6/350 LY41, Middle, Center, BTB | SG, M, C, BTB | 120 | 11.45575
1654 | GEV206_R0300_0264 | 44 | 50.81756 | CRES | UD2 | 0 | LM | R0300 | GE1 | 3.576 | 24.76 | 24.72 | 24.74 | 88.39872 | 145 |  | 35 |  | TG 1 phase I | I | 2004-07-07 | 2004-07-07 | CA | 0.1 | 35.38 |  |  | 35.38 |  | 1.477 |  | 1.477 |  |  |  | 399.9085 |  | 399.9085 |  |  |  | #VALUE! |  |  | 28601 |  | 2 |  | t | [7 empty] | 3.35 |  | 39.134 | [7 empty] | 250 kN MTS, CRES | l | h | n |  |  | d, RT | OB_TG1_R011 | [5 empty] | x | [7 empty] | Strain gauge: HBM 6/350 LY41, Middle, Center, BTB | SG, M, C, BTB | 120 | 2.371559
1655 | GEV206_R0300_0260 | 44 | 50.81756 | CRES | UD2 | 0 | LM | R0300 | GE1 | 3.644 | 24.88 | 24.82 | 24.85 | 90.44408 | 145 |  | 35 |  | TG 1 phase I | I | 2004-07-06 | 2004-07-06 | CA | 0.1 | 44.96 |  |  | 44.96 |  | 1.2823 |  | 1.2823 |  |  |  | 496.5026 |  | 496.5026 |  |  |  | #VALUE! |  |  | 3722 |  | 1b |  | t | [7 empty] | 2.09 |  | 39.444 | [7 empty] | 250 kN MTS, CRES | l | h | n | 49 |  | d, RT | OB_TG1_R011 |  |  |  |  | x | x | [7 empty] | Strain gauge: HBM 6/350 LY41, Middle, Center, BTB | SG, M, C, BTB | 120 | 0.4946837
1656 | GEV206_R0300_0262 | 44 | 50.81756 | CRES | UD2 | 0 | LM | R0300 | GE1 | 3.676 | 24.79 | 24.71 | 24.75 | 90.83396 | 145 |  | 35 |  | TG 1 phase I | I | 2004-07-06 | 2004-07-06 | CA | 0.1 | 44.8 |  |  | 44.8 |  | 1.2394 |  | 1.2394 |  |  |  | 492.4105 |  | 492.4105 |  |  |  | #VALUE! |  |  | 2522 |  | 1b |  | t | [7 empty] | 2.09 |  | 40.53 | [7 empty] | 250 kN MTS, CRES | l | h | n |  |  | d, RT | OB_TG1_R011 |  |  | x |  |  | x | [7 empty] | Strain gauge: HBM 6/350 LY41, Middle, Center, BTB | SG, M, C, BTB | 120 | 0.335194
1657 | GEV206_R0300_0261 | 44 | 50.81756 | CRES | UD2 | 0 | LM | R0300 | GE1 | 3.616 | 24.8 | 24.79 | 24.795 | 89.64064 | 145 |  | 35 |  | TG 1 phase I | I | 2004-07-06 | 2004-07-06 | CA | 0.1 | 44.89 |  |  | 44.89 |  | 1.2679 |  | 1.2679 |  |  |  | 500.6763 |  | 500.6763 |  |  |  | #VALUE! |  |  | 2965 |  | 1b |  | t | [7 empty] | 2.09 |  | 40.022 | [7 empty] | 250 kN MTS, CRES | l | h | n |  |  | d, RT | OB_TG1_R011 |  |  | x |  |  | x | [7 empty] | Strain gauge: HBM 6/350 LY41, Middle, Center, BTB | SG, M, C, BTB | 120 | 0.3940723
1658 | GEV206_R0300_0258 | 44 | 50.81756 | CRES | UD2 | 0 | LM | R0300 | GE1 | 3.684 | 24.69 | 24.62 | 24.655 | 90.70008 | 145 |  | 35 |  | TG 1 phase I | I | 2004-07-01 | 2004-07-06 | CA | -1 | 16.52 |  |  | 16.52 |  | 0.4615 |  | 0.4615 |  |  |  | 181.8802 |  | 181.8802 |  |  |  | #VALUE! |  |  | 1795752 |  | 3 |  | c | [7 empty] | 4.56 |  | 39.658 | 39.708 | [6 empty] | 250 kN MTS, CRES | l | h | n |  |  | d, RT | OB_TG1_R011 | [5 empty] | x | [7 empty] | Strain gauge: HBM 6/350 LY41, Middle, Center, BTB | SG, M, C, BTB | 120 | 109.3904
1659 | GEV206_R0300_0257 | 44 | 50.81756 | CRES | UD2 | 0 | LM | R0300 | GE1 | 3.756 | 24.84 | 24.82 | 24.83 | 93.22392 | 145 |  | 35 |  | TG 1 phase I | I | 2004-06-14 | 2004-06-30 | CA | -1 | 16.64 |  |  | 16.64 |  | 0.4508 |  | 0.4508 |  |  |  | 178.4231 |  | 178.4231 |  |  |  | #VALUE! |  |  | 1829136 |  | 3 |  | c | [7 empty] | 4.56 |  | 39.798 | 39.926 | [6 empty] | 250 kN MTS, CRES | l | h | n |  |  | d, RT | OB_TG1_R011 | Test interupted due to electricity failure several times |  |  |  |  | x | [7 empty] | Strain gauge: HBM 6/350 LY41, Middle, Center, BTB | SG, M, C, BTB | 120 | 111.424
1660 | GEV206_R0300_0256 | 43 | 50.8675 | CRES | UD2 | 0 | LM | R0300 | GE1 | 3.708 | 24.82 | 24.78 | 24.8 | 91.88424 | 145 |  | 35 |  | TG 1 phase I | I | 2004-06-10 | 2004-06-14 | CA | -1 | 16.62 |  |  | 16.62 |  | 0.4592 |  | 0.4592 |  |  |  | 180.7339 |  | 180.7339 |  |  |  | #VALUE! |  |  | 1488745 |  | 3 |  | c | [7 empty] | 4.56 |  | 39.72 | 39.59 | [6 empty] | 250 kN MTS, CRES | l | h | n | 49 |  | d, RT | OB_TG1_R011 | [5 empty] | x | [7 empty] | Strain gauge: HBM 6/350 LY41, Middle, Center, BTB | SG, M, C, BTB | 120 | 90.68866
1661 | GEV206_R0300_0255 | 43 | 50.8675 | CRES | UD2 | 0 | LM | R0300 | GE1 | 3.696 | 24.74 | 24.71 | 24.725 | 91.32816 | 145 |  | 35 |  | TG 1 phase I | I | 2004-06-10 | 2004-06-10 | CA | -1 | 23.99 |  |  | 23.99 |  | 0.6729 |  | 0.6729 |  |  |  | 262.5198 |  | 262.5198 |  |  |  | #VALUE! |  | 3.56265 | 3653 |  | 2 |  | c | [7 empty] | 2.17 |  | 39.926 | 39.532 | [6 empty] | 250 kN MTS, CRES | l | h | n |  |  | d, RT | OB_TG1_R011 | [5 empty] | x | [7 empty] | Strain gauge: HBM 6/350 LY41, Middle, Center, BTB | SG, M, C, BTB | 120 | 0.4676139
1662 | GEV206_R0300_0254 | 43 | 50.8675 | CRES | UD2 | 0 | LM | R0300 | GE1 | 3.622 | 24.88 | 24.84 | 24.86 | 89.97048 | 145 |  | 35 |  | TG 1 phase I | I | 2004-06-09 | 2004-06-10 | CA | -1 | 24.12 |  |  | 24.12 |  | 0.6747 |  | 0.6747 |  |  |  | 267.8723 |  | 267.8723 |  |  |  | #VALUE! |  | 4.824223 | 66715 |  | 2 |  | c | [7 empty] | 2.17 |  | 40.476 | 40.276 | [6 empty] | 250 kN MTS, CRES | l | h | n |  |  | d, RT | OB_TG1_R011 | [5 empty] | x | [7 empty] | Strain gauge: HBM 6/350 LY41, Middle, Center, BTB | SG, M, C, BTB | 120 | 8.540067
1663 | GEV206_R0300_0253 | 43 | 50.8675 | CRES | UD2 | 0 | LM | R0300 | GE1 | 3.64 | 24.88 | 24.82 | 24.85 | 90.3448 | 145 |  | 35 |  | TG 1 phase I | I | 2004-06-04 | 2004-06-04 | CA | -1 | 24.1 |  |  | 24.1 |  | 0.679 |  | 0.679 |  |  |  | 266.4338 |  | 266.4338 |  |  |  | #VALUE! |  | 4.784453 | 60877 |  | 2 |  | t | [7 empty] | 2.17 |  | 40.007 | 40.205 | [6 empty] | 250 kN MTS, CRES | l | h | n | 44 |  | d, RT | OB_TG1_R011 |  |  |  |  | x | x | [7 empty] | Strain gauge: HBM 6/350 LY41, Middle, Center, BTB | SG, M, C, BTB | 120 | 7.792755
1664 | GEV206_R0300_0252 | 43 | 50.8675 | CRES | UD2 | 0 | LM | R0300 | GE1 | 3.596 | 24.87 | 24.84 | 24.855 | 89.32464 | 145 |  | 35 |  | TG 1 phase I | I | 2004-06-03 | 2004-06-03 | CA | -1 | 39.26 |  |  | 39.26 |  | 1.126 |  | 1.126 |  |  |  | 439.2551 |  | 439.2551 |  |  |  | #VALUE! |  |  | 428 |  | 1 |  | t | [7 empty] | 0.82 |  | 40.072 | 40.024 | [6 empty] | 250 kN MTS, CRES | l | h | n |  |  | d, RT | OB_TG1_R011 | [5 empty] | x | [7 empty] | Strain gauge: HBM 6/350 LY41, Middle, Center, BTB | SG, M, C, BTB | 120 | 0.1449864
1665 | GEV206_R0300_0251 | 43 | 50.8675 | CRES | UD2 | 0 | LM | R0300 | GE1 | 3.67 | 24.88 | 24.79 | 24.835 | 90.9793 | 145 |  | 35 |  | TG 1 phase I | I | 2004-06-03 | 2004-06-03 | CA | -1 | 39.22 |  |  | 39.22 |  | 1.1005 |  | 1.1005 |  |  |  | 430.306 |  | 430.306 |  |  |  | #VALUE! |  |  | 352 |  | 1 |  | c | [7 empty] | 0.82 |  | 40.114 | 40.159 | [6 empty] | 250 kN MTS, CRES | l | h | n |  |  | d, RT | OB_TG1_R011 | [5 empty] | x | [7 empty] | Strain gauge: HBM 6/350 LY41, Middle, Center, BTB | SG, M, C, BTB | 120 | 0.1192412
1666 | GEV206_R0300_0250 | 43 | 50.8675 | CRES | UD2 | 0 | LM | R0300 | GE1 | 3.802 | 24.85 | 24.81 | 24.83 | 94.32762 | 145 |  | 35 |  | TG 1 phase I | I | 2004-06-02 | 2004-06-02 | CA | -1 | 39.23 |  |  | 39.23 |  | 1.1052 |  | 1.1052 |  |  |  | 415.5559 |  | 415.5559 |  |  |  | #VALUE! |  |  | 252 |  | 1 |  | c | [7 empty] | 0.82 |  | 39.8 | 39.56 | [6 empty] | 250 kN MTS, CRES | l | h | n | 45 |  | d, RT | OB_TG1_R011 |  |  |  |  | x | x | [7 empty] | Strain gauge: HBM 6/350 LY41, Middle, Center, BTB | SG, M, C, BTB | 120 | 0.08536585
1667 | GEV207_R0400_0316 | 58 | 52.54114 | DLR | MD2 | 0 | LM | R0400 | GE1 | 6.6 |  | 25.23 | 25.23 | 166.518 | 150 |  | 40 |  | TG 1 phase I | I | 2004-05-14 | 2004-05-14 | CA | -1 | 39.029 |  |  | 39.029 | [7 empty] | 234.3831 |  | 234.3831 |  |  |  | #VALUE! |  |  | 4265 |  | 1b |  | t | [7 empty] | 0.84 | [9 empty] | 200 kN HUN, DLR | l | m | n |  | fan | d, RT | OB_TG1_R022 | tested as possible proof during discussion of shifting load level 1 to 5000 cycles; RH=50% |  |  |  |  | x |  | x | [7 empty] | n/a | 1.410384
1668 | GEV207_R0400_0299 | 57 | 52.98475 | DLR | MD2 | 0 | LM | R0400 | GE1 | 6.54 |  | 25.31 | 25.31 | 165.5274 | 150 |  | 40 |  | TG 1 phase I | I | 2004-03-15 | 2004-03-15 | CA | 10 | -56.44 |  |  | -56.44 | [7 empty] | -340.9707 |  | -340.9707 |  |  |  | #VALUE! |  |  |  |  | 1 |  | c | [17 empty] | 200 kN HUN, DLR | l | m | n |  | fan | d, RT | OB_TG1_R022 | failure during first lc due to slipping in the grips and sudden loading at the lower end; RH=50% | x | [5 empty] | x | [5 empty] | Strain gauge: TML FLA-6-11-1L, Middle, Center, BTB | SG, M, C, BTB | n/a
1669 | GEV207_R0400_0131 | 32 | 49.6935 | DLR | MD2 | 0 | LM | R0400 | GE1 | 6.61 |  | 25.22 | 25.22 | 166.7042 | 150 |  | 40 |  | TG 1 phase I | I | 2003-09-26 | 2003-09-26 | CA | -1 | 46.08 |  |  | 46.08 | [7 empty] | 276.4178 |  | 276.4178 |  |  |  | #VALUE! |  |  | 727 |  | 1 |  | t | [7 empty] | 0.62 | [9 empty] | 200 kN HUN, DLR | l | m | n |  | fan | d, RT | OB_TG1_R022 | not used for S-N curve; RH=50% |  |  |  |  | x |  | x | [7 empty] | n/a | 0.3257168
1670 | GEV207_R0400_0107 | 31 | 50.83955 | DLR | MD2 | 0 | LM | R0400 | GE1 | 6.57 |  | 25.29 | 25.29 | 166.1553 | 150 |  | 40 |  | TG 1 phase I | I | 2004-08-04 | 2004-08-04 | CA | -1 | 41.51 |  |  | 41.51 |  | 0.9945783 |  | 0.9945783 |  |  |  | 249.8265 |  | 249.8265 |  |  |  | #VALUE! |  |  | 959 |  | 1b |  | t | [7 empty] | 0.75 |  | 26.262 | 25.36 | [6 empty] | 200 kN HUN, DLR | l | m | n | >50 | fan | d, RT | OB_TG1_R022 | not used for S-N curve, no cooling; RH=50% |  |  |  | x | x | [7 empty] | Strain gauge: TML FLA-6-11-1L, Middle, Center, BTB | SG, M, C, BTB | n/a | 0.3551852
1671 | GEV207_R0400_0106 | 31 | 50.83955 | DLR | MD2 | 0 | LM | R0400 | GE1 | 6.65 |  | 25.27 | 25.27 | 168.0455 | 150 |  | 40 |  | TG 1 phase I | I | 2003-06-16 | 2003-06-22 | CA | -1 | 21 |  |  | 21 |  | 0.4684934 |  | 0.4684934 |  |  |  | 124.9662 |  | 124.9662 |  |  |  | #VALUE! |  |  | 1100000 |  | 3 |  | t | y | [6 empty] | 2.31 |  | 27.399 | 27.059 | [6 empty] | 200 kN HUN, DLR | l | m | n | 43 | fan | d, RT | OB_TG1_R022 | not used for S-N curve; RH=50% |  | x |  | x | x | [7 empty] | Strain gauge: TML FLA-6-11-1L, Middle, Center, BTB | SG, M, C, BTB | n/a | 132.2751
1672 | GEV207_R0400_0105 | 31 | 50.83955 | DLR | MD2 | 0 | LM | R0400 | GE1 | 6.59 |  | 25.19 | 25.19 | 166.0021 | 150 |  | 40 |  | TG 1 phase I | I | 2003-06-10 | 2003-06-16 | CA | -1 | 18 |  |  | 18 |  | 0.4012384 |  | 0.4012384 |  |  |  | 108.4324 |  | 108.4324 |  |  |  | #VALUE! |  |  | 1590000 |  | 4 |  | t | y | [6 empty] | 3.17 |  | 27.816 | 27.581 | [6 empty] | 200 kN HUN, DLR | l | m | n | 42 | fan | d, RT | OB_TG1_R022 | not used for S-N curve; RH=50% |  | x |  | x | x | [7 empty] | Strain gauge: TML FLA-6-11-1L, Middle, Center, BTB | SG, M, C, BTB | n/a | 139.327
1673 | GEV207_R0400_0104 | 31 | 50.83955 | DLR | MD2 | 0 | LM | R0400 | GE1 | 6.65 |  | 25.04 | 25.04 | 166.516 | 150 |  | 40 |  | TG 1 phase I | I | 2003-06-10 | 2003-06-10 | CA | -1 | 25 |  |  | 25 |  | 0.5859236 |  | 0.5859236 |  |  |  | 150.1357 |  | 150.1357 |  |  |  | #VALUE! |  |  | 4595 |  | 0 |  | t | [7 empty] | 2.18 |  | 26.635 | 26.144 | [6 empty] | 200 kN HUN, DLR | l | m | n | >60 | fan | d, RT | OB_TG1_R022 | not used for S-N curve; RH=50% |  | x |  | x | x | [7 empty] | Strain gauge: TML FLA-6-11-1L, Middle, Center, BTB | SG, M, C, BTB | n/a | 0.5854995
1674 | GEV207_R0400_0103 | 31 | 50.83955 | DLR | MD2 | 0 | LM | R0400 | GE1 | 6.6 |  | 25.26 | 25.26 | 166.716 | 150 |  | 40 |  | TG 1 phase I | I | 2003-06-10 | 2003-06-10 | CA | -1 | 25 |  |  | 25 |  | 0.5757626 |  | 0.5757626 |  |  |  | 149.9556 |  | 149.9556 |  |  |  | #VALUE! |  |  | 1822 |  | 0 |  | t | [7 empty] | 4.48 |  | 27.15 | 26.605 | [6 empty] | 200 kN HUN, DLR | l | m | n | >60 | fan | d, RT | OB_TG1_R022 | not used for S-N curve; RH=50% |  |  |  | x | x | [7 empty] | Strain gauge: TML FLA-6-11-1L, Middle, Center, BTB | SG, M, C, BTB | n/a | 0.1129712
1675 | GEV207_R0400_0298 | 57 | 52.98475 | DLR | MD2 | 0 | LM | R0400 | GE1 | 6.52 |  | 25.35 | 25.35 | 165.282 | 150 |  | 40 |  | TG 1 phase I | I | 2004-03-16 | 2004-03-17 | CA | 10 | -44.87 |  |  | -44.87 |  | -0.9933975 |  | -0.9933975 |  |  |  | -271.4754 |  | -271.4754 |  |  |  | #VALUE! |  |  | 74741 |  | 3 |  | c | [7 empty] | 3.04 |  |  | 28.68808 | [6 empty] | 200 kN HUN, DLR | l | m | n | 33-38 | fan with cooling | d, RT | OB_TG1_R022 | not used in s-n // specimen slipped, failure due to rapidly increased load | [7 empty] | x |  |  |  |  | Strain gauge: TML FLA-6-11-1L, Middle, Center, BTB | SG, M, C, BTB | n/a | 6.829404
1676 | GEV207_R0400_0309 | 57 | 52.98475 | DLR | MD2 | 0 | LM | R0400 | GE1 | 6.63 |  | 25.38 | 25.38 | 168.2694 | 150 |  | 40 |  | TG 1 phase I | I | 2004-03-08 | 2004-03-08 | CA | 10 | -49.49 |  |  | -49.49 |  | -1.103572 |  | -1.103572 |  |  |  | -294.1117 |  | -294.1117 |  |  |  | #VALUE! |  |  | 5538 |  | 2 |  | c | [7 empty] | 2.67 |  |  | 28.65432 | [6 empty] | 200 kN HUN, DLR | l | m | n | 33-38 | fan with cooling | d, RT | OB_TG1_R022 | not used in s-n // operating failure |  | x | [5 empty] | x |  |  |  |  | Strain gauge: TML FLA-6-11-1L, Middle, Center, BTB | SG, M, C, BTB | n/a | 0.5761548
1677 | GEV207_R0400_0565 | 88 | 54.10508 | DLR | MD2 | 0 | LM | R0400 | GE1 | 6.37 |  | 25.04 | 25.04 | 159.5048 | 150 |  | 40 |  | TG 1 phase I | I | 2004-03-19 | 2004-03-22 | CA | 10 | -44.32 |  |  | -44.32 |  | -0.94577 |  | -0.94577 |  |  |  | -277.86 |  | -277.86 |  |  |  | #VALUE! |  |  | 876261 |  | 3 |  | c | [7 empty] | 3.04 |  |  | 31.13 | [6 empty] | 200 kN HUN, DLR | l | m | n | 33-38 | fan with cooling | d, RT | OB_TG1_R022 | unexpected high value of Eic. Lower Thickness. |  | x | [5 empty] | x |  |  |  |  | Strain gauge: TML FLA-6-11-1L, Middle, Center, BTB | SG, M, C, BTB | n/a | 80.06771
1678 | GEV207_R0400_0300 | 57 | 52.98475 | DLR | MD2 | 0 | LM | R0400 | GE1 | 6.55 |  | 25.07 | 25.07 | 164.2085 | 150 |  | 40 |  | TG 1 phase I | I | 2004-03-16 | 2004-03-16 | CA | 10 | -48.89 |  |  | -48.89 |  | -1.146797 |  | -1.146797 |  |  |  | -297.7312 |  | -297.7312 |  |  |  | #VALUE! |  |  | 27302 |  | 2 |  | c | [7 empty] | 2.54 |  |  | 27.65109 | [6 empty] | 200 kN HUN, DLR | l | m | n | 33-38 | fan with cooling | d, RT | OB_TG1_R022 | failure of 1 strain gauge | [6 empty] | x | x |  |  |  |  | Strain gauge: TML FLA-6-11-1L, Middle, Center, BTB | SG, M, C, BTB | n/a | 2.985783
1679 | GEV207_R0400_0303 | 57 | 52.98475 | DLR | MD2 | 0 | LM | R0400 | GE1 | 6.64 |  | 25.3 | 25.3 | 167.992 | 150 |  | 40 |  | TG 1 phase I | I | 2004-03-15 | 2004-03-16 | CA | 10 | -49.33 |  |  | -49.33 |  | -1.086205 |  | -1.086205 |  |  |  | -293.6449 |  | -293.6449 |  |  |  | #VALUE! |  |  | 53888 |  | 2 |  | c | [7 empty] | 2.54 |  |  | 28.71271 | [6 empty] | 200 kN HUN, DLR | l | m | n | 33-38 | fan with cooling | d, RT | OB_TG1_R022 |  |  | x | [5 empty] | x |  |  |  |  | Strain gauge: TML FLA-6-11-1L, Middle, Center, BTB | SG, M, C, BTB | n/a | 5.893263
1680 | GEV207_R0400_0304 | 57 | 52.98475 | DLR | MD2 | 0 | LM | R0400 | GE1 | 6.57 |  | 25.15 | 25.15 | 165.2355 | 150 |  | 40 |  | TG 1 phase I | I | 2004-03-15 | 2004-03-15 | CA | 10 | -56.09 |  |  | -56.09 |  | -1.270702 |  | -1.270702 |  |  |  | -339.4549 |  | -339.4549 |  |  |  | #VALUE! |  |  | 1986 |  | 1 |  | c | [7 empty] | 1.95 |  |  | 28.75496 | [6 empty] | 200 kN HUN, DLR | l | m | n | 33-38 | fan with cooling | d, RT | OB_TG1_R022 | [8 empty] | x |  |  |  |  | Strain gauge: TML FLA-6-11-1L, Middle, Center, BTB | SG, M, C, BTB | n/a | 0.282906
1681 | GEV207_R0400_0302 | 57 | 52.98475 | DLR | MD2 | 0 | LM | R0400 | GE1 | 6.58 |  | 25.23 | 25.23 | 166.0134 | 150 |  | 40 |  | TG 1 phase I | I | 2004-03-09 | 2004-03-12 | CA | 10 | -44.66 |  |  | -44.66 |  | -1.006222 |  | -1.006222 |  |  |  | -269.0144 |  | -269.0144 |  |  |  | #VALUE! |  |  | 735964 |  | 3 |  | c | [7 empty] | 3.04 |  |  | 28.42247 | [6 empty] | 200 kN HUN, DLR | l | m | n | 33-38 | fan with cooling | d, RT | OB_TG1_R022 | [8 empty] | x |  |  |  |  | Strain gauge: TML FLA-6-11-1L, Middle, Center, BTB | SG, M, C, BTB | n/a | 67.24817
1682 | GEV207_R0400_0301 | 57 | 52.98475 | DLR | MD2 | 0 | LM | R0400 | GE1 | 6.63 |  | 25.32 | 25.32 | 167.8716 | 150 |  | 40 |  | TG 1 phase I | I | 2004-03-09 | 2004-03-09 | CA | 10 | -49.37 |  |  | -49.37 |  | -1.112474 |  | -1.112474 |  |  |  | -294.0938 |  | -294.0938 |  |  |  | #VALUE! |  |  | 20876 |  | 2 |  | c | [7 empty] | 2.4 |  |  | 28.16353 | [6 empty] | 200 kN HUN, DLR | l | m | n | 33-38 | fan with cooling | d, RT | OB_TG1_R022 | [8 empty] | x |  |  |  |  | Strain gauge: TML FLA-6-11-1L, Middle, Center, BTB | SG, M, C, BTB | n/a | 2.416204
1683 | GEV207_R0400_0312 | 57 | 52.98475 | DLR | MD2 | 0 | LM | R0400 | GE1 | 6.6 |  | 25.32 | 25.32 | 167.112 | 150 |  | 40 |  | TG 1 phase I | I | 2004-03-08 | 2004-03-08 | CA | 10 | -56.34 |  |  | -56.34 |  | -1.299468 |  | -1.299468 |  |  |  | -337.1392 |  | -337.1392 |  |  |  | #VALUE! |  |  | 1540 |  | 1 |  | c | [7 empty] | 2.08 |  |  | 27.98514 | [6 empty] | 200 kN HUN, DLR | l | m | n | 33-38 | fan with cooling | d, RT | OB_TG1_R022 | [8 empty] | x |  |  |  |  | Strain gauge: TML FLA-6-11-1L, Middle, Center, BTB | SG, M, C, BTB | n/a | 0.2056624
1684 | GEV207_R0400_0311 | 57 | 52.98475 | DLR | MD2 | 0 | LM | R0400 | GE1 | 6.64 |  | 25.28 | 25.28 | 167.8592 | 150 |  | 40 |  | TG 1 phase I | I | 2004-02-18 | 2004-03-08 | CA | 10 | -44.48 |  |  | -44.48 |  | -0.9892751 |  | -0.9892751 |  |  |  | -264.984 |  | -264.984 |  |  |  | #VALUE! |  |  | 4744812 |  | 3 |  | c | [7 empty] | 3.2 |  |  | 28.54154 | [6 empty] | 200 kN HUN, DLR | l | m | n | 33-38 | fan with cooling | d, RT | OB_TG1_R022 | [8 empty] | x |  |  |  |  | Strain gauge: TML FLA-6-11-1L, Middle, Center, BTB | SG, M, C, BTB | n/a | 411.876
1685 | GEV207_R0400_0308 | 57 | 52.98475 | DLR | MD2 | 0 | LM | R0400 | GE1 | 6.59 |  | 25.19 | 25.19 | 166.0021 | 150 |  | 40 |  | TG 1 phase I | I | 2004-02-18 | 2004-02-18 | CA | 10 | -53.95 |  |  | -53.95 |  | -1.212314 |  | -1.212314 |  |  |  | -324.9959 |  | -324.9959 |  |  |  | #VALUE! |  |  | 2303 |  | 1b |  | c | [7 empty] | 2.19 |  |  | 28.31615 | [6 empty] | 200 kN HUN, DLR | l | m | n | 33-38 | fan with cooling | d, RT | OB_TG1_R022 | [8 empty] | x |  |  |  |  | Strain gauge: TML FLA-6-11-1L, Middle, Center, BTB | SG, M, C, BTB | n/a | 0.2921106
1686 | GEV207_R0400_0310 | 57 | 52.98475 | DLR | MD2 | 0 | LM | R0400 | GE1 | 6.66 |  | 25.33 | 25.33 | 168.6978 | 150 |  | 40 |  | TG 1 phase I | I | 2004-02-17 | 2004-02-18 | CA | 10 | -46.39 |  |  | -46.39 |  | -1.028989 |  | -1.028989 |  |  |  | -274.9888 |  | -274.9888 |  |  |  | #VALUE! |  |  | 231071 |  | 3 |  | c | [7 empty] | 3.06 |  |  | 28.5759 | [6 empty] | 200 kN HUN, DLR | l | m | n | 33-38 | fan with cooling | d, RT | OB_TG1_R022 | [8 empty] | x |  |  |  |  | Strain gauge: TML FLA-6-11-1L, Middle, Center, BTB | SG, M, C, BTB | n/a | 20.97594
1687 | GEV207_R0400_0307 | 57 | 52.98475 | DLR | MD2 | 0 | LM | R0400 | GE1 | 6.58 |  | 25.3 | 25.3 | 166.474 | 150 |  | 40 |  | TG 1 phase I | I | 2004-02-16 | 2004-02-17 | CA | 10 | -49.94 |  |  | -49.94 |  | -1.122869 |  | -1.122869 |  |  |  | -299.9868 |  | -299.9868 |  |  |  | #VALUE! |  |  | 16743 |  | 2 |  | c | [7 empty] | 2.57 |  |  | 28.2234 | [6 empty] | 200 kN HUN, DLR | l | m | n | 33-38 | fan with cooling | d, RT | OB_TG1_R022 | [8 empty] | x |  |  |  |  | Strain gauge: TML FLA-6-11-1L, Middle, Center, BTB | SG, M, C, BTB | n/a | 1.809663
1688 | GEV207_R0400_0306 | 57 | 52.98475 | DLR | MD2 | 0 | LM | R0400 | GE1 | 6.65 |  | 25.15 | 25.15 | 167.2475 | 150 |  | 40 |  | TG 1 phase I | I | 2004-02-16 | 2004-02-16 | CA | 10 | -50.17 |  |  | -50.17 |  | -1.116234 |  | -1.116234 |  |  |  | -299.9746 |  | -299.9746 |  |  |  | #VALUE! |  |  | 4206 |  | 2 |  | c | [7 empty] | 2.57 |  |  | 28.849 | [6 empty] | 200 kN HUN, DLR | l | m | n | 33-38 | fan with cooling | d, RT | OB_TG1_R022 |  |  | x | [5 empty] | x |  |  |  |  | Strain gauge: TML FLA-6-11-1L, Middle, Center, BTB | SG, M, C, BTB | n/a | 0.4546044
1689 | GEV207_R0400_0314 | 57 | 52.98475 | DLR | MD2 | 0 | LM | R0400 | GE1 | 6.65 |  | 25.19 | 25.19 | 167.5135 | 150 |  | 40 |  | TG 1 phase I | I | 2004-02-10 | 2004-02-16 | CA | 10 | -58.63 |  |  | -58.63 |  | -1.338316 |  | -1.338316 |  |  |  | -350.0016 |  | -350.0016 |  |  |  | #VALUE! |  |  | 917 |  | 1 |  | c | [7 empty] | 1.89 |  |  | 28.47122 | [6 empty] | 200 kN HUN, DLR | l | m | n | 33-38 | fan with cooling | d, RT | OB_TG1_R022 | [8 empty] | x |  |  |  |  | Strain gauge: TML FLA-6-11-1L, Middle, Center, BTB | SG, M, C, BTB | n/a | 0.1347737
1690 | GEV207_R0400_0313 | 57 | 52.98475 | DLR | MD2 | 0 | LM | R0400 | GE1 | 6.62 |  | 25.21 | 25.21 | 166.8902 | 150 |  | 40 |  | TG 1 phase I | I | 2004-01-13 | 2004-02-10 | CA | 10 | -41.72 |  |  | -41.72 |  | -0.9420127 |  | -0.9420127 |  |  |  | -249.9847 |  | -249.9847 |  |  |  | #VALUE! |  |  | 10173865 |  | 4 |  | c | [7 empty] | 3.7 |  |  | 28.01632 | [6 empty] | 200 kN HUN, DLR | l | m | n | 33-38 | fan with cooling | d, RT | OB_TG1_R022 | [8 empty] | x |  |  |  |  | Strain gauge: TML FLA-6-11-1L, Middle, Center, BTB | SG, M, C, BTB | n/a | 763.8037
1691 | GEV207_I1290_0012 | 11 | 52.51761 | RISØ | MD2 | 90 | LM | I1290 | GE1 | 6.8800 |  | 10.08 | 10.080 | 69.3504 | 126 |  |  |  | TG 3 phase I | I | 2004-05-15 | 2004-05-15 | STC |  | -13.9394304 |  | -13.9394304 |  |  | 2.5254 | 2.5254 | 0 |  |  |  | -201 | -201 |  |  |  |  | -13906.19 |  |  | 1 | [14 empty] | 14.454 |  |  |  |  | #DIV/0! | -0.01390619 | 100 kN Instron, RISØ | d | h |  |  |  | d, RT; submersed in salt water for 6 months |  | loading-unloading | x | [7 empty] | x | [6 empty] | 0.25
1692 | GEV207_I1290_0011 | 11 | 52.51761 | RISØ | MD2 | 90 | LM | I1290 | GE1 | 6.8600 |  | 10.07 | 10.070 | 69.0802 | 126 |  |  |  | TG 3 phase I | I | 2004-05-15 | 2004-05-15 | STC |  | -14.31894 |  | -14.31894 |  |  | 3.3945 | 3.3945 | 0 |  |  |  | -207.28 | -207.28 |  |  |  |  | -11974.58 |  |  | 1 | [14 empty] | 17.31 |  |  |  |  | #DIV/0! | -0.01197458 | 100 kN Instron, RISØ | d | h |  |  |  | d, RT; submersed in salt water for 6 months |  | loading-unloading | x | [7 empty] | x | [6 empty] | 0.25
1693 | GEV207_I1290_0005 | 11 | 52.51761 | RISØ | MD2 | 90 | LM | I1290 | GE1 | 6.80 |  | 10.05 | 10.05 | 68.34 | 126 |  |  |  | TG 3 phase I | I | 2004-05-16 | 2004-05-16 | STC |  | -13.8914718 |  | -13.8914718 |  |  | 3.3633 | 3.3633 | 0 |  |  |  | -203.27 | -203.27 |  |  |  |  | -14571.33 |  |  | 1 | [14 empty] | 13.95 |  |  |  |  | #DIV/0! | -0.01457133 | 100 kN Instron, RISØ | d | h |  |  |  | d, RT; submersed in salt water for 6 months |  | loading-unloading | x | [7 empty] | x | [6 empty] | 0.25
1694 | GEV207_I1290_0006 | 11 | 52.51761 | RISØ | MD2 | 90 | LM | I1290 | GE1 | 6.8300 |  | 10.06 | 10.060 | 68.7098 | 126 |  |  |  | TG 3 phase I | I | 2004-05-15 | 2004-05-15 | STC |  | -13.8945 |  | -13.8945 |  |  | 3.0527 | 3.0527 | 0 |  |  |  | -202.22 | -202.22 |  |  |  |  | -12521.36 |  |  | 1 | [14 empty] | 16.15 |  |  |  |  | #DIV/0! | -0.01252136 | 100 kN Instron, RISØ | d | h |  |  |  | d, RT; submersed in salt water for 6 months |  | loading-unloading | x | [7 empty] | x | [6 empty] | 0.25
1695 | GEV207_I1290_0016 | 11 | 52.51761 | RISØ | MD2 | 90 | LM | I1290 | GE1 | 6.9170 |  | 10.058 | 10.058 | 69.571186 | 126 |  |  |  | TG 3 phase I | I | 2004-05-04 | 2004-05-04 | STC |  | -13.795 |  | -13.79457 |  |  | -3.846154 | -3.846154 | 0 |  |  |  | -198.2861 | -198.28 |  |  |  |  | -13727.99 |  |  | 1 | [14 empty] | 14.44349 |  |  |  |  | #DIV/0! | -0.01372841 | 100 kN Instron, RISØ | d | h |  |  |  | d, RT; submersed in salt water for 6 months |  | loading | [15 empty] | 0.25
1696 | GEV207_I1290_0010 | 11 | 52.51761 | RISØ | MD2 | 90 | LM | I1290 | GE1 | 6.8400 |  | 10.086 | 10.086 | 68.98824 | 126 |  |  |  | TG 3 phase I | I | 2004-05-04 | 2004-05-04 | STC |  | -13.55 |  | -13.54998 |  |  | -3.750348 | -3.750348 | 0 |  |  |  | -196.4103 | -196.41 |  |  |  |  | -13876.3 |  |  | 1 | [14 empty] | 14.15435 |  |  |  |  | #DIV/0! | -0.01387632 | 100 kN Instron, RISØ | d | h |  |  |  | d, RT; submersed in salt water for 6 months |  | loading | [15 empty] | 0.25
1697 | GEV207_I1290_0007 | 11 | 52.51761 | RISØ | MD2 | 90 | LM | I1290 | GE1 | 6.8430 |  | 10.058 | 10.058 | 68.826894 | 126 |  |  |  | TG 3 phase I | I | 2004-05-04 | 2004-05-04 | STC |  | -13.55 |  | -13.54995 |  |  | -3.142221 | -3.142221 | 0 |  |  |  | -196.8707 | -196.87 |  |  |  |  | -15435.53 |  |  | 1 | [14 empty] | 12.75434 |  |  |  |  | #DIV/0! | -0.01543558 | 100 kN Instron, RISØ | d | h |  |  |  | d, RT; submersed in salt water for 6 months |  | loading | [15 empty] | 0.25
1698 | GEV207_I1200_0016 | 10 | 49.59625 | RISØ | MD2 | 0 | LM | I1200 | GE1 | 6.9700 |  | 9.88 | 9.8800 | 68.8636 | 126 |  |  |  | TG 3 phase I | I | 2004-06-18 | 2004-06-18 | STC |  | -30.176 |  | -30.17534 |  |  | -1.887527 | -1.887527 | 0 |  |  |  | -438.1996 | -438.19 |  |  |  |  | -15855.49 |  |  | 1 | [14 empty] | 27.63649 |  |  |  |  | #DIV/0! | -0.01585583 | 100 kN Instron, RISØ | d | h |  |  |  | d, RT; submersed in salt water for 6 months |  | loading-unloading | [8 empty] | x | [6 empty] | 0.25
1699 | GEV207_I1200_0015 | 10 | 49.59625 | RISØ | MD2 | 0 | LM | I1200 | GE1 | 6.8800 |  | 10.01 | 10.010 | 68.8688 | 126 |  |  |  | TG 3 phase I | I | 2004-06-18 | 2004-06-18 | STC |  | -30.469 |  | -30.34635 |  |  | -1.80097 | -1.80097 | 0 |  |  |  | -442.421 | -440.64 |  |  |  |  | -16764.6 |  |  | 1 | [14 empty] | 26.28396 |  |  |  |  | #DIV/0! | -0.01683235 | 100 kN Instron, RISØ | d | h |  |  |  | d, RT; submersed in salt water for 6 months |  | loading-unloading | [8 empty] | x | [6 empty] | 0.25
1700 | GEV207_I1200_0013 | 10 | 49.59625 | RISØ | MD2 | 0 | LM | I1200 | GE1 | 6.9200 |  | 10.08 | 10.080 | 69.7536 | 126 |  |  |  | TG 3 phase I | I | 2004-06-18 | 2004-06-18 | STC |  | -30.005 |  | -30.005 |  |  | -1.63777 | -1.63777 | 0 |  |  |  | -430.157 | -430.157 |  |  |  |  | -16411.01 |  |  | 1 | [14 empty] | 26.21149 |  |  |  |  | #DIV/0! | -0.01641101 | 100 kN Instron, RISØ | d | h |  |  |  | d, RT; submersed in salt water for 6 months |  | loading-unloading | [8 empty] | x | [6 empty] | 0.25
1701 | GEV207_I1200_0012 | 10 | 49.59625 | RISØ | MD2 | 0 | LM | I1200 | GE1 | 6.9500 |  | 10.03 | 10.030 | 69.7085 | 126 |  |  |  | TG 3 phase I | I | 2004-06-18 | 2004-06-18 | STC |  | -33.276 |  | -33.27535 |  |  | -2.005823 | -2.005823 | 0 |  |  |  | -477.3593 | -477.35 |  |  |  |  | -17292.49 |  |  | 1 | [14 empty] | 27.60447 |  |  |  |  | #DIV/0! | -0.01729282 | 100 kN Instron, RISØ | d | h |  |  |  | d, RT; submersed in salt water for 6 months |  | loading-unloading | [8 empty] | x | [6 empty] | 0.25
1702 | GEV207_I1200_0011 | 10 | 49.59625 | RISØ | MD2 | 0 | LM | I1200 | GE1 | 6.8300 |  | 9.99 | 9.9900 | 68.2317 | 126 |  |  |  | TG 3 phase I | I | 2004-06-18 | 2004-06-18 | STC |  | -31.616 |  | -31.61584 |  |  | -1.848006 | -1.848006 | 0 |  |  |  | -463.3623 | -463.36 |  |  |  |  | -17835.99 |  |  | 1 | [14 empty] | 25.97893 |  |  |  |  | #DIV/0! | -0.01783608 | 100 kN Instron, RISØ | d | h |  |  |  | d, RT; submersed in salt water for 6 months |  | loading | [15 empty] | 0.25
1703 | GEV207_I1200_0009 | 10 | 49.59625 | RISØ | MD2 | 0 | LM | I1200 | GE1 | 6.9100 |  | 10.14 | 10.140 | 70.0674 | 126 |  |  |  | TG 3 phase I | I | 2004-06-18 | 2004-06-18 | STC |  | -31.323 |  | -31.32293 |  |  | -1.747248 | -1.747248 | 0 |  |  |  | -447.041 | -447.04 |  |  |  |  | -16497.27 |  |  | 1 | [14 empty] | 27.09781 |  |  |  |  | #DIV/0! | -0.01649731 | 100 kN Instron, RISØ | d | h |  |  |  | d, RT; submersed in salt water for 6 months |  | loading | [15 empty] | 0.25
1704 | GEV207_I1200_0008 | 10 | 49.59625 | RISØ | MD2 | 0 | LM | I1200 | GE1 | 6.7900 |  | 10.02 | 10.020 | 68.0358 | 126 |  |  |  | TG 3 phase I | I | 2004-06-18 | 2004-06-18 | STC |  | -30.371 |  | -29.88268 |  |  | -1.957016 | -1.957016 | 0 |  |  |  | -446.3973 | -439.22 |  |  |  |  | -16582.1 |  |  | 1 | [14 empty] | 26.48759 |  |  |  |  | #DIV/0! | -0.01685307 | 100 kN Instron, RISØ | d | h |  |  |  | d, RT; submersed in salt water for 6 months |  | loading | [15 empty] | 0.25
1705 | GEV207_R0400_0284 | 56 | 52.15681 | DLR | MD2 | 0 | LM | R0400 | GE1 | 6.55 |  | 25.3 | 25.3 | 165.715 | 150 |  | 40 |  | TG 1 phase I | I | 2004-04-29 | 2004-04-29 | PBTC21 | -1 | 30.61 |  |  | 30.61 |  | 0.67 |  | 0.67 |  |  |  | 184.7147 |  | 184.7147 |  |  |  | #VALUE! |  |  | 3241 | 2 | 2 |  | c | [7 empty] | 1.44 |  | 28.048 | 27.771 | [6 empty] | 200 kN HUN, DLR | l | m | n |  |  | d, RT | OB_TG1_R025 | no cooling; RH=50%; f2 filled in by RN |  | x |  | x |  |  |  | x |  |  |  |  | Strain gauge: TML FLA-6-11-1L, Middle, Center, BTB | SG, M, C, BTB |  | 0.6251929
1707 | GEV207_R0400_0292 | 56 | 52.15681 | DLR | MD2 | 0 | LM | R0400 | GE1 | 6.59 |  | 25.29 | 25.29 | 166.6611 | 150 |  | 40 |  | TG 1 phase I | I | 2004-05-18 | 2004-05-20 | BTJ22 | 0.1 | 44.76 |  |  | 44.76 |  | 0.96 |  | 0.96 |  |  |  | 268.569 |  | 268.569 |  |  |  | #VALUE! |  |  | 25000 | 2 | 2 |  | c |  | 10 | 49.32 | 1.05 | 295.9299 | 456019 |  | 3.34 | 2.55 | 28.082 | [7 empty] | 200 kN HUN, DLR | l | m | n |  | fan | d, RT | OB_TG1_R025 | RH=50%; f2 filled in by RN | [7 empty] | x |  |  |  |  | Strain gauge: TML FLA-6-11-1L, Middle, Center, BTB | SG, M, C, BTB |  | 2.079175
1708 | GEV207_R0400_0291 | 56 | 52.15681 | DLR | MD2 | 0 | LM | R0400 | GE1 | 6.57 |  | 25.25 | 25.25 | 165.8925 | 150 |  | 40 |  | TG 1 phase I | I | 2004-05-18 | 2004-05-18 | BTJ22 | 10 | -49.24 |  |  | -49.24 |  | 1.06 |  | 1.06 |  |  |  | -296.8187 |  | -296.8187 |  |  |  | #VALUE! |  |  | 25000 | 2 | 2 |  | t |  | 0.1 | 44.69 | 0.96 | 269.3913 | 26347 |  | 2.55 | 3.34 |  | 28.051 | [6 empty] | 200 kN HUN, DLR | l | m | n |  | fan | d, RT | OB_TG1_R025 | RH=50%; f2 filled in by RN |  |  |  |  | x |  |  | x |  |  |  |  | Strain gauge: TML FLA-6-11-1L, Middle, Center, BTB | SG, M, C, BTB |  | 2.723312
1709 | GEV207_R0400_0290 | 56 | 52.15681 | DLR | MD2 | 0 | LM | R0400 | GE1 | 6.51 |  | 25.23 | 25.23 | 164.2473 | 150 |  | 40 |  | TG 1 phase I | I | 2004-05-17 | 2004-05-18 | BTJ22 | 10 | -49.2 |  |  | -49.2 |  | 1.03 |  | 1.03 |  |  |  | -299.5483 |  | -299.5483 |  |  |  | #VALUE! |  |  | 25000 | 2 | 2 |  | t |  | 0.1 | 44.65 | 0.93 | 271.8462 | 38340 |  | 2.55 | 3.34 |  | 29.112 | [6 empty] | 200 kN HUN, DLR | l | m | n |  | fan | d, RT | OB_TG1_R025 | RH=50%; f2 filled in by RN |  |  |  |  | x |  |  | x |  |  |  |  | Strain gauge: TML FLA-6-11-1L, Middle, Center, BTB | SG, M, C, BTB |  | 2.723312
1710 | GEV207_R0400_0287 | 56 | 52.15681 | DLR | MD2 | 0 | LM | R0400 | GE1 | 6.62 |  | 25.16 | 25.16 | 166.5592 | 150 |  | 40 |  | TG 1 phase I | I | 2004-05-06 | 2004-05-06 | BTC21 | -1 | 46.04 |  |  | 30.44 |  | 0.68 |  | 0.68 |  |  |  | 276.4182 |  | 182.7578 |  |  |  | #VALUE! |  |  | 25000 | 2 | 2 |  | t |  | -1 | 46.04 | 1.01 | 276.4182 | 354 |  | 1.44 | 0.63 | 27.869 | 27.033 | [6 empty] | 200 kN HUN, DLR | l | m | n |  | fan | d, RT | OB_TG1_R025 | RH=50%; f2 filled in by RN |  |  |  |  | x |  |  | x |  |  |  |  | Strain gauge: TML FLA-6-11-1L, Middle, Center, BTB | SG, M, C, BTB |  | 4.822531
1711 | GEV207_R0400_0286 | 56 | 52.15681 | DLR | MD2 | 0 | LM | R0400 | GE1 | 6.58 |  | 25.23 | 25.23 | 166.0134 | 150 |  | 40 |  | TG 1 phase I | I | 2004-05-05 | 2004-05-06 | BTC21 | -1 | 46.17 |  |  | 30.53 |  | 0.71 |  | 0.71 |  |  |  | 278.1101 |  | 183.9008 |  |  |  | #VALUE! |  |  | 25000 | 2 | 2 |  | t |  | -1 | 46.17 | 1.03 | 278.1101 | 217 |  | 1.44 | 0.63 | 27.933 | 25.847 | [6 empty] | 200 kN HUN, DLR | l | m | n |  | fan | d, RT | OB_TG1_R025 | RH=50%; f2 filled in by RN |  | x |  |  | x |  |  | x |  |  |  |  | Strain gauge: TML FLA-6-11-1L, Middle, Center, BTB | SG, M, C, BTB |  | 4.822531
1712 | GEV207_R0400_0285 | 56 | 52.15681 | DLR | MD2 | 0 | LM | R0400 | GE1 | 6.55 |  | 25.31 | 25.31 | 165.7805 | 150 |  | 40 |  | TG 1 phase I | I | 2004-04-29 | 2004-04-30 | BTC21 | -1 | 46.31 |  |  | 30.62 |  | 0.68 |  | 0.68 |  |  |  | 279.3453 |  | 184.7021 |  |  |  | #VALUE! |  |  | 25000 | 2 | 2 |  | t |  | -1 | 46.31 | 1.03 | 279.3453 | 236 |  | 1.44 | 0.63 | 27.613 | 26.878 | [6 empty] | 200 kN HUN, DLR | l | m | n |  | fan | d, RT | OB_TG1_R025 | RH=50%; f2 filled in by RN |  |  |  |  | x |  |  | x |  |  |  |  | Strain gauge: TML FLA-6-11-1L, Middle, Center, BTB | SG, M, C, BTB |  | 4.822531
1713 | GEV207_R0400_0289 | 56 | 52.15681 | DLR | MD2 | 0 | LM | R0400 | GE1 | 6.56 |  | 25.12 | 25.12 | 164.7872 | 150 |  | 40 |  | TG 1 phase I | I | 2004-05-12 | 2004-05-13 | BTC1b2 | -1 | 38.94 |  |  | 38.94 | [7 empty] | 236.3048 |  | 236.3048 |  |  |  | #VALUE! |  |  | 2500 | 1b | 1b |  | t |  | -1 | 30.4 |  | 184.4803 | 54168 |  | 0.84 | 1.44 | [8 empty] | 200 kN HUN, DLR | l | m | n |  | fan | d, RT | OB_TG1_R025 | errors in strain measurement; RH=50%; f2 filled in by RN |  |  |  |  | x |  | x | [5 empty] | Strain gauge: TML FLA-6-11-1L, Middle, Center, BTB | SG, M, C, BTB |  | 0.8267196
1714 | GEV207_R0400_0288 | 56 | 52.15681 | DLR | MD2 | 0 | LM | R0400 | GE1 | 6.62 |  | 25.47 | 25.47 | 168.6114 | 150 |  | 40 |  | TG 1 phase I | I | 2004-05-11 | 2004-05-12 | BTC1b2 | -1 | 39.47 |  |  | 39.47 | [7 empty] | 234.0886 |  | 234.0886 |  |  |  | #VALUE! |  |  | 2500 | 1b | 1b |  | t |  | -1 | 30.52 |  | 181.0079 | 65975 |  | 0.84 | 1.44 | [8 empty] | 200 kN HUN, DLR | l | m | n |  | fan | d, RT | OB_TG1_R025 | errors in strain measurement; RH=50%; f2 filled in by RN |  |  |  |  | x |  | x | [5 empty] | Strain gauge: TML FLA-6-11-1L, Middle, Center, BTB | SG, M, C, BTB |  | 0.8267196
1715 | GEV207_R0400_0283 | 56 | 52.15681 | DLR | MD2 | 0 | LM | R0400 | GE1 | 6.53 |  | 25.34 | 25.34 | 165.4702 | 150 |  | 40 |  | TG 1 phase I | I | 2004-04-21 | 2004-04-21 | PBTC12 | -1 | 46.37 |  |  | 46.37 |  | 1.04 |  | 1.04 |  |  |  | 280.2317 |  | 280.2317 |  |  |  | #VALUE! |  |  | 349 | 1 | 1 |  | c | [7 empty] | 0.63 |  | 27.59 | 26.35 | [6 empty] | 200 kN HUN, DLR | l | m | n |  | fan | d, RT | OB_TG1_R025 | RH=50%; f2 filled in by RN | [7 empty] | x |  |  |  |  | Strain gauge: TML FLA-6-11-1L, Middle, Center, BTB | SG, M, C, BTB |  | 0.1538801
1716 | GEV207_R0400_0282 | 56 | 52.15681 | DLR | MD2 | 0 | LM | R0400 | GE1 | 6.56 |  | 25.29 | 25.29 | 165.9024 | 150 |  | 40 |  | TG 1 phase I | I | 2004-04-21 | 2004-04-21 | PBTC12 | -1 | 46.28 |  |  | 46.28 |  | 1.06 |  | 1.06 |  |  |  | 278.9592 |  | 278.9592 |  |  |  | #VALUE! |  |  | 443 | 1 | 1 |  | c | [7 empty] | 0.63 |  | 26.75 | 25.73 | [6 empty] | 200 kN HUN, DLR | l | m | n |  | fan | d, RT | OB_TG1_R025 | RH=50%; f2 filled in by RN | [7 empty] | x |  |  |  |  | Strain gauge: TML FLA-6-11-1L, Middle, Center, BTB | SG, M, C, BTB |  | 0.1953263
1717 | GEV207_S0107_026 | 144 | 53.07 | VUB | MD2 | 0 | LM | S0107 | GE1 | [5 empty] | 250 |  |  |  | TG 2 phase I | I | 2004-06-16 | 2004-06-16 | MA1, STT |  | 42.50183 |  | 42.50183 |  | 11.08551 |  |  |  | -0.5251613 | 0.360471 | [7 empty] | #VALUE! |  |  | 1 | [7 empty] | 1.833317 | [13 empty] | 100 kN Biaxial set-up, VUB | l | m | n |  |  | d, RT | OB_TG2_R025 | Faxial/F90: 3,85/1 | [10 empty] | GEV207_S0100_026, geometry 7 |  | Strain gauge: TML FRA-6, Middle | SG, M
1718 | GEV207_S0107_028 | 144 | 53.07 | VUB | MD2 | 0 | LM | S0107 | GE1 | [5 empty] | 250 |  |  |  | TG 2 phase I | I | 2004-06-16 | 2004-06-16 | MA1, STT |  | 13.61694 |  |  |  | 13.61694 |  |  |  | 1.534332 | 0.4350131773 | [7 empty] | #VALUE! |  |  | 1 | [6 empty] | 13.61694 | -0.6193561842 | [13 empty] | 100 kN Biaxial set-up, VUB | l | m | n |  |  | d, RT | OB_TG2_R025 | Faxial/F90: 0/1 | [10 empty] | GEV207_S0100_028, geometry 7 |  | Strain gauge: TML FRA-6, Middle | SG, M
1719 | GEV207_S0107_019 | 144 | 53.07 | VUB | MD2 | 0 | LM | S0107 | GE1 | [5 empty] | 250 |  |  |  | TG 2 phase I | I | 2004-05-05 | 2004-05-05 | MA1, STT |  | 14.76685 |  |  |  | 14.76685 |  |  |  | 1.865661 | 0.5962978174 | [7 empty] | #VALUE! |  |  | 1 | [6 empty] | 14.76685 | -0.6797168 | [13 empty] | 100 kN Biaxial set-up, VUB | l | m | n |  |  | d, RT | OB_TG2_R025 | Faxial/F90: 0/1 | [10 empty] | GEV207_S0100_019, geometry 7 |  | Strain gauge: TML FRA-6, Middle | SG, M
1720 | GEV207_S0107_018 | 147 | 0 | VUB | MD2 | 0 | LM | S0107 | GE1 | [5 empty] | 250 |  |  |  | TG 2 phase I | I | 2004-05-05 | 2004-05-05 | MA1, STT |  | 14.43848 |  |  |  | 14.43848 |  |  |  | 1.745104 | 0.5553959 | [7 empty] | #VALUE! |  |  | 1 | [6 empty] | 14.43848 | -0.6653947 | [13 empty] | 100 kN Biaxial set-up, VUB | l | m | n |  |  | d, RT | OB_TG2_R025 | Faxial/F90: 0/1 | [10 empty] | GEV207_S0100_018, geometry 7 |  | Strain gauge: TML FRA-6, Middle | SG, M
1721 | GEV207_S0107_011 | 142 | 52.34 | VUB | MD2 | 0 | LM | S0107 | GE1 | [5 empty] | 250 |  |  |  | TG 2 phase I | I | 2004-05-03 | 2004-05-03 | MA1, STT |  | 13.99902 |  |  |  | 13.99902 |  |  |  | 1.597934 | 0.4757022 | [7 empty] | #VALUE! |  |  | 1 | [6 empty] | 13.99902 | -0.6466471 | [13 empty] | 100 kN Biaxial set-up, VUB | l | m | n |  |  | d, RT | OB_TG2_R025 | Faxial/F90: 0/1 | [10 empty] | GEV207_S0100_011, geometry 7 |  | Strain gauge: TML FRA-6, Middle | SG, M
1722 | GEV207_S0107_027 | 144 | 53.07 | VUB | MD2 | 0 | LM | S0107 | GE1 | [5 empty] | 250 |  |  |  | TG 2 phase I | I | 2004-06-16 | 2004-06-16 | MA1, STT |  | 44.07043457 |  | 44.07043457 |  | 0 |  |  |  | -1.635638 | 0.4414647 | [7 empty] | #VALUE! |  |  | 1 | [6 empty] | 0 | 2.367497 | [13 empty] | 100 kN Biaxial set-up, VUB | l | m | n |  |  | d, RT | OB_TG2_R025 | Faxial/F90: 1/0 | [10 empty] | GEV207_S0100_027, geometry 7 |  | Strain gauge: TML FRA-6, Middle | SG, M
1723 | GEV207_S0107_017 | 147 | 0 | VUB | MD2 | 0 | LM | S0107 | GE1 | [5 empty] | 250 |  |  |  | TG 2 phase I | I | 2004-05-05 | 2004-05-05 | MA1, STT |  | 45.49561 |  | 45.49561 |  | 0 |  |  |  | -1.856209 | 0.3174984 | [7 empty] | #VALUE! |  |  | 1 | [6 empty] | 0 | 2.226928 | [13 empty] | 100 kN Biaxial set-up, VUB | l | m | n |  |  | d, RT | OB_TG2_R025 | Faxial/F90: 1/0 | [10 empty] | GEV207_S0100_017, geometry 7 |  | Strain gauge: TML FRA-6, Middle | SG, M
1724 | GEV207_S0107_016 | 143 | 51.99 | VUB | MD2 | 0 | LM | S0107 | GE1 | [5 empty] | 250 |  |  |  | TG 2 phase I | I | 2004-05-05 | 2004-05-05 | MA1, STT |  | 39.35242 |  | 39.35242 |  | 0 |  |  |  | -1.870007 | 0.1792969556 | [7 empty] | #VALUE! |  |  | 1 | [6 empty] | 0 | 2.361671 | [13 empty] | 100 kN Biaxial set-up, VUB | l | m | n |  |  | d, RT | OB_TG2_R025 | Faxial/F90: 1/0 | [10 empty] | GEV207_S0100_016, geometry 7 |  | Strain gauge: TML FRA-6, Middle | SG, M
1725 | GEV207_S0107_010 | 142 | 52.34 | VUB | MD2 | 0 | LM | S0107 | GE1 | [5 empty] | 250 |  |  |  | TG 2 phase I | I | 2004-05-03 | 2004-05-03 | MA1, STT |  | 39.2334 |  | 39.2334 |  | 0 |  |  |  | -1.766202 | 0.1680792 | [7 empty] | #VALUE! |  |  | 1 | [6 empty] | 0 | 2.111744 | [13 empty] | 100 kN Biaxial set-up, VUB | l | m | n |  |  | d, RT | OB_TG2_R025 | Faxial/F90: 1/0 | [10 empty] | GEV207_S0100_010, geometry 7 |  | Strain gauge: TML FRA-6, Middle | SG, M
1726 | GEV207_S0107_025 | 144 | 53.07 | VUB | MD2 | 0 | LM | S0107 | GE1 | [5 empty] | 250 |  |  |  | TG 2 phase I | I | 2004-05-17 | 2004-05-17 | MA1, STT |  | 29.53949 |  | 29.53949 |  | 15.36072 |  |  |  | 0.5271111 | 0.5324704 | [7 empty] | #VALUE! |  |  | 1 | [6 empty] | 15.36072 | 0.7877345 | [13 empty] | 100 kN Biaxial set-up, VUB | l | m | n |  |  | d, RT | OB_TG2_R025 | Faxial/F90: 1,925/1 | [10 empty] | GEV207_S0100_025, geometry 7 |  | Strain gauge: TML FRA-6, Middle | SG, M
1727 | GEV207_S0107_024 | 144 | 53.07 | VUB | MD2 | 0 | LM | S0107 | GE1 | [5 empty] | 250 |  |  |  | TG 2 phase I | I | 2004-05-17 | 2004-05-17 | MA1, STT |  | 27.21405 |  | 27.21405 |  | 14.15955 |  |  |  | 0.4485982 | 0.5371092 | [7 empty] | #VALUE! |  |  | 1 | [6 empty] | 14.15955 | 0.7652311 | [13 empty] | 100 kN Biaxial set-up, VUB | l | m | n |  |  | d, RT | OB_TG2_R025 | Faxial/F90: 1,925/1 | [10 empty] | GEV207_S0100_024, geometry 7 |  | Strain gauge: TML FRA-6, Middle | SG, M
1728 | GEV207_S0107_009 | 147 | 0 | VUB | MD2 | 0 | LM | S0107 | GE1 | [5 empty] | 250 |  |  |  | TG 2 phase I | I | 2004-05-14 | 2004-05-14 | [19 empty] | #VALUE! |  |  | 1 | [21 empty] | 100 kN Biaxial set-up, VUB | l | m | n |  |  | d, RT |  | nok | x | [9 empty] | GEV207_S0100_009, geometry 7 |  | Strain gauge: TML FRA-6, Middle | SG, M
1729 | GEV207_S0107_023 | 144 | 53.07 | VUB | MD2 | 0 | LM | S0107 | GE1 | [5 empty] | 250 |  |  |  | TG 2 phase I | I | 2004-05-14 | 2004-05-14 | MA1, STT |  | 41.69769 |  | 41.69769 |  | 5.450439453 |  |  |  | -1.223781 | 0.478570643 | [7 empty] | #VALUE! |  |  | 1 | [6 empty] | 5.450439453 | 2.05968 | [13 empty] | 100 kN Biaxial set-up, VUB | l | m | n |  |  | d, RT | OB_TG2_R025 | Faxial/F90: 7,7/1 | [10 empty] | GEV207_S0100_023, geometry 7 |  | Strain gauge: TML FRA-6, Middle | SG, M
1730 | GEV207_S0107_022 | 144 | 53.07 | VUB | MD2 | 0 | LM | S0107 | GE1 | [5 empty] | 250 |  |  |  | TG 2 phase I | I | 2004-05-13 | 2004-05-13 | MA1, STT |  | 43.2251 |  | 43.2251 |  | 5.631714 |  |  |  | -1.081108 | 0.4182589 | [7 empty] | #VALUE! |  |  | 1 | [6 empty] | 5.631714 | 1.897223 | [13 empty] | 100 kN Biaxial set-up, VUB | l | m | n |  |  | d, RT | OB_TG2_R025 | Faxial/F90: 7,7/1 | [10 empty] | GEV207_S0100_022, geometry 7 |  | Strain gauge: TML FRA-6, Middle | SG, M
1731 | GEV207_S0107_008 | 147 | 0 | VUB | MD2 | 0 | LM | S0107 | GE1 | [5 empty] | 250 |  |  |  | TG 2 phase I | I | 2004-05-13 | 2004-05-13 | MA1, STT |  | 43.09692 |  | 43.09692 |  | 5.612793 |  |  |  | -1.121141 | 0.5254313 | [7 empty] | #VALUE! |  |  | 1 | [6 empty] | 5.612793 | 2.097925 | [13 empty] | 100 kN Biaxial set-up, VUB | l | m | n |  |  | d, RT | OB_TG2_R025 | Faxial/F90: 7,7/1 | [10 empty] | GEV207_S0100_008, geometry 7 |  | Strain gauge: TML FRA-6, Middle | SG, M
1732 | GEV207_S0107_021 | 144 | 53.07 | VUB | MD2 | 0 | LM | S0107 | GE1 | [5 empty] | 250 |  |  |  | TG 2 phase I | I | 2004-05-20 | 2004-05-20 | MA1, STT |  | 36.1328125 |  | 36.1328125 |  | 14.03198 |  |  |  | 0.07525242 | 0.609952 | [7 empty] | #VALUE! |  |  | 1 | [6 empty] | 14.03198 | 1.33232 | [13 empty] | 100 kN Biaxial set-up, VUB | l | m | n |  |  | d, RT | OB_TG2_R025 | Faxial/F90: 2,567/1 | [10 empty] | GEV207_S0100_021, geometry 7 |  | Strain gauge: TML FRA-6, Middle | SG, M
1733 | GEV207_S0107_020 | 144 | 53.07 | VUB | MD2 | 0 | LM | S0107 | GE1 | [5 empty] | 250 |  |  |  | TG 2 phase I | I | 2004-05-20 | 2004-05-20 | MA1, STT |  | 37.16278 |  | 37.16278 |  | 14.4397 |  |  |  | -0.2608797 | 0.6549968 | [7 empty] | #VALUE! |  |  | 1 | [6 empty] | 14.4397 | 1.337077 | [13 empty] | 100 kN Biaxial set-up, VUB | l | m | n |  |  | d, RT | OB_TG2_R025 | Faxial/F90: 2,567/1 | [10 empty] | GEV207_S0100_020, geometry 7 |  | Strain gauge: TML FRA-6, Middle | SG, M
1734 | GEV207_S0107_007 | 147 | 0 | VUB | MD2 | 0 | LM | S0107 | GE1 | [5 empty] | 250 |  |  |  | TG 2 phase I | I | 2004-05-20 | 2004-05-20 | MA1, STT |  | 35.44464 |  | 35.44464 |  | 13.77197 |  |  |  | 0.05514872 | 0.5764475 | [7 empty] | #VALUE! |  |  | 1 | [6 empty] | 13.77197 | 1.251552 | [13 empty] | 100 kN Biaxial set-up, VUB | l | m | n |  |  | d, RT | OB_TG2_R025 | Faxial/F90: 2.567/1 | [10 empty] | GEV207_S0100_007, geometry 7 |  | Strain gauge: TML FRA-6, Middle | SG, M
1735 | GEV207_S0107_013 | 142 | 52.34 | VUB | MD2 | 0 | LM | S0107 | GE1 | [5 empty] | 250 |  |  |  | TG 2 phase I | I | 2004-05-26 | 2004-05-26 | MA1, STT |  | 42.68494 |  | 42.68494 |  | 7.431030274 |  |  |  | -1.069569 | 0.479819 | [7 empty] | #VALUE! |  |  | 1 | [6 empty] | 7.431030274 | 2.188948 | [13 empty] | 100 kN Biaxial set-up, VUB | l | m | n |  |  | d, RT | OB_TG2_R025 | Faxial/F90: 5,775/1 | [10 empty] | GEV207_S0100_013, geometry 7 |  | Strain gauge: TML FRA-6, Middle | SG, M
1736 | GEV207_S0107_012 | 142 | 52.34 | VUB | MD2 | 0 | LM | S0107 | GE1 | [5 empty] | 250 |  |  |  | TG 2 phase I | I | 2004-05-26 | 2004-05-26 | MA1, STT |  | 39.73846 |  | 39.73846 |  | 6.924438478 |  |  |  | -0.8580604 | 0.5520622 | [7 empty] | #VALUE! |  |  | 1 | [6 empty] | 6.924438478 | 1.69616 | [13 empty] | 100 kN Biaxial set-up, VUB | l | m | n |  |  | d, RT | OB_TG2_R025 | Faxial/F90: 5,775/1 | [10 empty] | GEV207_S0100_012, geometry 7 |  | Strain gauge: TML FRA-6, Middle | SG, M
1737 | GEV207_S0107_006 | 147 | 0 | VUB | MD2 | 0 | LM | S0107 | GE1 | [5 empty] | 250 |  |  |  | TG 2 phase I | I | 2004-05-27 | 2004-05-27 | MA1, STT |  | 39.59351 |  | 39.59351 |  | 6.876831 |  |  |  | -0.8445209 | 0.466163 | [7 empty] | #VALUE! |  |  | 1 | [6 empty] | 6.876831 | 1.742134 | [13 empty] | 100 kN Biaxial set-up, VUB | l | m | n |  |  | d, RT | OB_TG2_R025 | Faxial/F90: 5,775/1 | [10 empty] | GEV207_S0100_006, geometry 7 |  | Strain gauge: TML FRA-6, Middle | SG, M
1738 | GEV207_S0105_026 | 148 | 0 | VUB | MD2 | 0 | LM | S0105 | GE1 | [5 empty] | 250 |  |  |  | TG 2 phase I | I | 2004-06-15 | 2004-06-15 | MA1, STT |  | 49.03412 |  | 49.03412 |  | 12.78992 |  |  |  | -0.6504527 | 0.5986108 | [7 empty] | #VALUE! |  |  | 1 | [6 empty] | 12.78992 | 1.757555 | [13 empty] | 100 kN Biaxial set-up, VUB | l | m | n |  |  | d, RT | OB_TG2_R025/OB_TG2_R036 | Faxial/F90: 3,85/1 | [10 empty] | GEV207_S0100_026, geometry 5 |  | Strain gauge: TML FRA-6, Middle | SG, M
1739 | GEV207_S0105_028 | 148 | 0 | VUB | MD2 | 0 | LM | S0105 | GE1 | [5 empty] | 250 |  |  |  | TG 2 phase I | I | 2004-06-15 | 2004-06-15 | MA1, STT |  | 19.59229 |  | 0 |  | 19.59229 |  |  |  | 2.188739 | 0.6266463139 | [7 empty] | #VALUE! |  |  | 1 | [6 empty] | 19.59229 | -0.8843253199 | [13 empty] | 100 kN Biaxial set-up, VUB | l | m | n |  |  | d, RT | OB_TG2_R025/OB_TG2_R036 | Faxial/F90: 0/1 | [10 empty] | GEV207_S0100_028, geometry 5 |  | Strain gauge: TML FRA-6, Middle | SG, M
1740 | GEV207_S0105_019 | 145 | 0 | VUB | MD2 | 0 | LM | S0105 | GE1 | [5 empty] | 250 |  |  |  | TG 2 phase I | I | 2004-05-04 | 2004-05-04 | MA1, STT |  | 19.44702 |  | 0 |  | 19.44702 |  |  |  | 2.237852405 | 0.5710188838 | [7 empty] | #VALUE! |  |  | 1 | [6 empty] | 19.44702 | -0.8471875 | [13 empty] | 100 kN Biaxial set-up, VUB | l | m | n |  |  | d, RT | OB_TG2_R025/OB_TG2_R036 | Faxial/F90: 0/1 | [10 empty] | GEV207_S0100_019, geometry 5 |  | Strain gauge: TML FRA-6, Middle | SG, M
1741 | GEV207_S0105_018 | 149 | 0 | VUB | MD2 | 0 | LM | S0105 | GE1 | [5 empty] | 250 |  |  |  | TG 2 phase I | I | 2004-05-04 | 2004-05-04 | MA1, STT |  | 20.11475 |  | 0 |  | 20.11475 |  |  |  | 2.037037 | 0.6855021669 | [7 empty] | #VALUE! |  |  | 1 | [6 empty] | 20.11475 | -0.7636908 | [13 empty] | 100 kN Biaxial set-up, VUB | l | m | n |  |  | d, RT | OB_TG2_R025/OB_TG2_R036 | Faxial/F90: 0/1 | [10 empty] | GEV207_S0100_018, geometry 5 |  | Strain gauge: TML FRA-6, Middle | SG, M
1742 | GEV207_S0105_011 | 146 | 0 | VUB | MD2 | 0 | LM | S0105 | GE1 | [5 empty] | 250 |  |  |  | TG 2 phase I | I | 2004-05-03 | 2004-05-03 | MA1, STT |  | 18.82202 |  | 0 |  | 18.82202 |  |  |  | 2.168075 | 0.7384761 | [7 empty] | #VALUE! |  |  | 1 | [6 empty] | 18.82202 | -0.8108982 | [13 empty] | 100 kN Biaxial set-up, VUB | l | m | n |  |  | d, RT | OB_TG2_R025/OB_TG2_R036 | Faxial/F90: 0/1 | [10 empty] | GEV207_S0100_011, geometry 5 |  | Strain gauge: TML FRA-6, Middle | SG, M
1743 | GEV207_S0105_027 | 148 | 0 | VUB | MD2 | 0 | LM | S0105 | GE1 | [5 empty] | 250 |  |  |  | TG 2 phase I | I | 2004-06-15 | 2004-06-15 | MA1, STT |  | 48.39478 |  | 48.39478 |  | 0 |  |  |  | -1.643764 | 0.304892 | [7 empty] | #VALUE! |  |  | 1 | [7 empty] | 2.005835 | [13 empty] | 100 kN Biaxial set-up, VUB | l | m | n |  |  | d, RT | OB_TG2_R025/OB_TG2_R036 | Faxial/F90: 1/0 | [10 empty] | GEV207_S0100_027, geometry 5 |  | Strain gauge: TML FRA-6, Middle | SG, M
1744 | GEV207_S0105_017 | 149 | 0 | VUB | MD2 | 0 | LM | S0105 | GE1 | [5 empty] | 250 |  |  |  | TG 2 phase I | I | 2004-05-04 | 2004-05-04 | MA1, STT |  | 54.47083 |  | 54.47083 |  | 0 |  |  |  | -1.716115697 | 0.3890858973 | [7 empty] | #VALUE! |  |  | 1 | [7 empty] | 2.163711 | [13 empty] | 100 kN Biaxial set-up, VUB | l | m | n |  |  | d, RT | OB_TG2_R025/OB_TG2_R036 | Faxial/F90: 1/0 | [10 empty] | GEV207_S0100_017, geometry 5 |  | Strain gauge: TML FRA-6, Middle | SG, M
1745 | GEV207_S0105_016 | 149 | 0 | VUB | MD2 | 0 | LM | S0105 | GE1 | [5 empty] | 250 |  |  |  | TG 2 phase I | I | 2004-05-04 | 2004-05-04 | MA1, STT |  | 54.28772 |  | 54.28772 |  | 0 |  |  |  | -1.983913 | 0.2010228597 | [7 empty] | #VALUE! |  |  | 1 | [7 empty] | 2.213769 | [13 empty] | 100 kN Biaxial set-up, VUB | l | m | n |  |  | d, RT | OB_TG2_R025/OB_TG2_R036 | Faxial/F90: 1/0 | [10 empty] | GEV207_S0100_016, geometry 5 |  | Strain gauge: TML FRA-6, Middle | SG, M
1746 | GEV207_S0105_010 | 146 | 0 | VUB | MD2 | 0 | LM | S0105 | GE1 | [5 empty] | 250 |  |  |  | TG 2 phase I | I | 2004-05-03 | 2004-05-03 | MA1, STT |  | 46.77124 |  | 46.77124 |  | 0 |  |  |  | -1.759155 | 0.2304332 | [7 empty] | #VALUE! |  |  | 1 | [7 empty] | 2.224796 | [13 empty] | 100 kN Biaxial set-up, VUB | l | m | n |  |  | d, RT | OB_TG2_R025/OB_TG2_R036 | Faxial/F90: 1/0 | [10 empty] | GEV207_S0100_010, geometry 5 |  | Strain gauge: TML FRA-6, Middle | SG, M
1747 | GEV207_S0105_025 | 145 | 0 | VUB | MD2 | 0 | LM | S0105 | GE1 | [5 empty] | 250 |  |  |  | TG 2 phase I | I | 2004-05-12 | 2004-05-12 | MA1, STT |  | 38.63678 |  | 38.63678 |  | 20.1001 |  |  |  | 0.6611083 | 0.8840674 | [7 empty] | #VALUE! |  |  | 1 | [6 empty] | 20.1001 | 0.9474166 | [13 empty] | 100 kN Biaxial set-up, VUB | l | m | n |  |  | d, RT | OB_TG2_R025/OB_TG2_R036 | Faxial/F90: 1,925/1 | [10 empty] | GEV207_S0100_025, geometry 5 |  | Strain gauge: TML FRA-6, Middle | SG, M
1748 | GEV207_S0105_024 | 145 | 0 | VUB | MD2 | 0 | LM | S0105 | GE1 | [5 empty] | 250 |  |  |  | TG 2 phase I | I | 2004-05-12 | 2004-05-12 | MA1, STT |  | 39.19678 |  | 39.19678 |  | 20.1123 |  |  |  | 0.5427947 | 0.8407966 | [7 empty] | #VALUE! |  |  | 1 | [6 empty] | 20.1123 | 1.060495 | [13 empty] | 100 kN Biaxial set-up, VUB | l | m | n |  |  | d, RT | OB_TG2_R025/OB_TG2_R036 | Faxial/F90: 1,925/1 | [10 empty] | GEV207_S0100_024, geometry 5 |  | Strain gauge: TML FRA-6, Middle | SG, M
1749 | GEV207_S0105_009 | 146 | 0 | VUB | MD2 | 0 | LM | S0105 | GE1 | [5 empty] | 250 |  |  |  | TG 2 phase I | I | 2004-05-11 | 2004-05-11 | MA1, STT |  | 40.29083 |  | 40.29083 |  | 20.96069 |  |  |  | 0.6692104 | 0.9591384 | [7 empty] | #VALUE! |  |  | 1 | [6 empty] | 20.96069 | 1.145617 | [13 empty] | 100 kN Biaxial set-up, VUB | l | m | n |  |  | d, RT | OB_TG2_R025/OB_TG2_R036 | Faxial/F90: 1,925/1 | [10 empty] | GEV207_S0100_009, geometry 5 |  | Strain gauge: TML FRA-6, Middle | SG, M
1750 | GEV207_S0105_023 | 145 | 0 | VUB | MD2 | 0 | LM | S0105 | GE1 | [5 empty] | 250 |  |  |  | TG 2 phase I | I | 2004-05-11 | 2004-05-11 | MA1, STT |  | 50.53101 |  | 50.53101 |  | 6.573486328 |  |  |  | -1.241178 | 0.7072453648 | [7 empty] | #VALUE! |  |  | 1 | [6 empty] | 6.573486328 | 2.290285 | [13 empty] | 100 kN Biaxial set-up, VUB | l | m | n |  |  | d, RT | OB_TG2_R025/OB_TG2_R036 | Faxial/F90: 7,7/1 | [10 empty] | GEV207_S0100_023, geometry 5 |  | Strain gauge: TML FRA-6, Middle | SG, M
1751 | GEV207_S0105_022 | 145 | 0 | VUB | MD2 | 0 | LM | S0105 | GE1 | [5 empty] | 250 |  |  |  | TG 2 phase I | I | 2004-05-10 | 2004-05-10 | MA1, STT |  | 50.37994 |  | 50.37994 |  | 6.556396 |  |  |  | -0.9932271 | 0.5885255 | [7 empty] | #VALUE! |  |  | 1 | [6 empty] | 6.556396 | 2.056448 | [13 empty] | 100 kN Biaxial set-up, VUB | l | m | n |  |  | d, RT | OB_TG2_R025/OB_TG2_R036 | Faxial/F90: 7,7/1 | [10 empty] | GEV207_S0100_022, geometry 5 |  | Strain gauge: TML FRA-6, Middle | SG, M
1752 | GEV207_S0105_008 | 146 | 0 | VUB | MD2 | 0 | LM | S0105 | GE1 | [5 empty] | 250 |  |  |  | TG 2 phase I | I | 2004-05-10 | 2004-05-10 | MA1, STT |  | 48.12164 |  | 48.12164 |  | 6.270142 |  |  |  | -1.196924 | 0.3994959 | [7 empty] | #VALUE! |  |  | 1 | [6 empty] | 6.270142 | 2.007294 | [13 empty] | 100 kN Biaxial set-up, VUB | l | m | n |  |  | d, RT | OB_TG2_R025/OB_TG2_R036 | Faxial/F90: 7,7/1 | [10 empty] | GEV207_S0100_008, geometry 5 |  | Strain gauge: TML FRA-6, Middle | SG, M
1753 | GEV207_S0105_021 | 145 | 0 | VUB | MD2 | 0 | LM | S0105 | GE1 | [5 empty] | 250 |  |  |  | TG 2 phase I | I | 2005-05-28 | 2005-05-28 | MA1, STT |  | 43.12134 |  | 43.12134 |  | 16.796875 |  |  |  | -0.01804728 | 0.8695787 | [7 empty] | #VALUE! |  |  | 1 | [6 empty] | 16.796875 | 1.437669 | [13 empty] | 100 kN Biaxial set-up, VUB | l | m | n |  |  | d, RT | OB_TG2_R025/OB_TG2_R036 | Faxial/F90: 2,567/1 | [10 empty] | GEV207_S0100_021, geometry 5 |  | Strain gauge: TML FRA-6, Middle | SG, M
1754 | GEV207_S0105_020 | 145 | 0 | VUB | MD2 | 0 | LM | S0105 | GE1 | [5 empty] | 250 |  |  |  | TG 2 phase I | I | 2004-05-28 | 2004-05-28 | MA1, STT |  | 47.89276123 |  | 47.89276123 |  | 18.57727 |  |  |  | 0.09797137 | 0.7813161 | [7 empty] | #VALUE! |  |  | 1 | [6 empty] | 18.57727 | 1.433608 | [13 empty] | 100 kN Biaxial set-up, VUB | l | m | n |  |  | d, RT | OB_TG2_R025/OB_TG2_R036 | Faxial/F90: 2,567/1 | [10 empty] | GEV207_S0100_020, geometry 5 |  | Strain gauge: TML FRA-6, Middle | SG, M
1755 | GEV207_S0105_007 | 146 | 0 | VUB | MD2 | 0 | LM | S0105 | GE1 | [5 empty] | 250 |  |  |  | TG 2 phase I | I | 2004-05-28 | 2004-05-28 | MA1, STT |  | 46.39435 |  | 46.39435 |  | 17.9657 |  |  |  | -0.0006474803 | 0.7987583 | [7 empty] | #VALUE! |  |  | 1 | [6 empty] | 17.9657 | 1.454886 | [13 empty] | 100 kN Biaxial set-up, VUB | l | m | n |  |  | d, RT | OB_TG2_R025/OB_TG2_R036 | Faxial/F90: 2.567/1 | [10 empty] | GEV207_S0100_007, geometry 5 |  | Strain gauge: TML FRA-6, Middle | SG, M
1756 | GEV207_S0105_015 | 143 | 51.99 | VUB | MD2 | 0 | LM | S0105 | GE1 | [5 empty] | 250 |  |  |  | TG 2 phase I | I | 2004-05-27 | 2004-05-27 | MA1, STT |  | 50.28229 |  | 50.28229 |  | 8.756103516 |  |  |  | -0.7937296 | 0.78769 | [7 empty] | #VALUE! |  |  | 1 | [6 empty] | 8.756103516 | 2.118134 | [13 empty] | 100 kN Biaxial set-up, VUB | l | m | n |  |  | d, RT | OB_TG2_R025/OB_TG2_R036 | Faxial/F90: 5,775/1 | [10 empty] | GEV207_S0100_015, geometry 5 |  | Strain gauge: TML FRA-6, Middle | SG, M
1757 | GEV207_S0105_014 | 143 | 51.99 | VUB | MD2 | 0 | LM | S0105 | GE1 | [5 empty] | 250 |  |  |  | TG 2 phase I | I | 2004-05-27 | 2004-05-27 | MA1, STT |  | 44.45037842 |  | 44.45037842 |  | 7.73468 |  |  |  | -0.9375729 | 0.4721885 | [7 empty] | #VALUE! |  |  | 1 | [6 empty] | 7.73468 | 1.794556 | [13 empty] | 100 kN Biaxial set-up, VUB | l | m | n |  |  | d, RT | OB_TG2_R025/OB_TG2_R036 | Faxial/F90: 5,775/1 | [10 empty] | GEV207_S0100_014, geometry 5 |  | Strain gauge: TML FRA-6, Middle | SG, M
1758 | GEV207_S0105_006 | 146 | 0 | VUB | MD2 | 0 | LM | S0105 | GE1 | [5 empty] | 250 |  |  |  | TG 2 phase I | I | 2004-05-27 | 2004-05-27 | MA1, STT |  | 48.75183 |  | 48.75183 |  | 8.458862 |  |  |  | -1.030848 | 0.3932588 | [7 empty] | #VALUE! |  |  | 1 | [6 empty] | 8.458862 | 1.945279 | [13 empty] | 100 kN Biaxial set-up, VUB | l | m | n |  |  | d, RT | OB_TG2_R025/OB_TG2_R036 | Faxial/F90: 5,775/1 | [10 empty] | GEV207_S0100_006, geometry 5 |  | Strain gauge: TML FRA-6, Middle | SG, M
1759 | GEV213_R0390_0284 | 112 | 55.05 | UP | UD3 | 90 | LM | R0390 | GE1 | 6.053333 | 25.09 | 25.08 | 25.08667 | 151.858 | 145 |  |  |  | TG 2 phase I | I | 2004-04-05 | 2004-04-05 | STT |  | 8.25 |  | 8.25 | [8 empty] | 54.32708 | 54.32708 |  |  |  |  | 3683.192 |  |  | 1 |  |  |  | t | [6 empty] | 0.25 |  |  | 14.75 | [5 empty] | 0.003683192 | #DIV/0! | 250 kN MTS, UP | d | h | n |  | n | d, RT |  | The 2 strain gauge measurements were in bad agreement | [12 empty] | Strain gauge: HBM 6/350 LY11, Middle, Center, BTB | SG, M, C, BTB | 50 | 0.25
1760 | GEV213_R0390_0283 | 112 | 55.05 | UP | UD3 | 90 | LM | R0390 | GE1 | 6.016667 | 25.22 | 25.18 | 25.19667 | 151.5999 | 145 |  |  |  | TG 2 phase I | I | 2004-04-05 | 2004-04-05 | STT |  | 8.81 |  | 8.81 | [8 empty] | 58.11348 | 58.11348 |  |  |  |  | 3803.238 |  |  | 1 |  |  |  | t | [6 empty] | 0.25 |  |  | 15.28 | [5 empty] | 0.003803238 | #DIV/0! | 250 kN MTS, UP | d | h | n |  | n | d, RT |  | The 2 strain gauge measurements were in bad agreement | [12 empty] | Strain gauge: HBM 6/350 LY11, Middle, Center, BTB | SG, M, C, BTB | 50 | 0.25
1761 | GEV213_R0390_0275 | 112 | 55.05 | UP | UD3 | 90 | LM | R0390 | GE1 | 6.166667 | 25.1 | 25.09 | 25.09667 | 154.7628 | 145 |  |  |  | TG 2 phase I | I | 2004-03-15 | 2004-03-15 | STT |  | 7.88 |  | 7.88 | [8 empty] | 50.91664 | 50.91664 |  |  |  |  | 3663.067 |  |  | 1 |  |  |  | t | [6 empty] | 0.25 |  |  | 13.9 | [5 empty] | 0.003663067 | #DIV/0! | 100 kN Mayes DH 100S, UP | d | h | n |  | n | d, RT |  | The 2 strain gauge measurements were in bad agreement | [12 empty] | Strain gauge: HBM 6/350 LY11, Middle, Center, BTB | SG, M, C, BTB | 50 | 0.25
1762 | GEV213_R0390_0273 | 112 | 55.05 | UP | UD3 | 90 | LM | R0390 | GE1 | 6.136667 | 25.11 | 25.1 | 25.10333 | 154.0508 | 145 |  |  |  | TG 2 phase I | I | 2004-03-15 | 2004-03-15 | STT |  | 8.215 |  | 8.215 | [8 empty] | 53.32657 | 53.32657 |  |  |  |  | 3747.475 |  |  | 1 |  |  |  | t | [6 empty] | 0.25 |  |  | 14.23 | [5 empty] | 0.003747475 | #DIV/0! | 100 kN Mayes DH 100S, UP | d | h | n |  | n | d, RT |  | The 2 strain gauge measurements were in bad agreement | [12 empty] | Strain gauge: HBM 6/350 LY11, Middle, Center, BTB | SG, M, C, BTB | 50 | 0.25
1763 | GEV213_R0390_0272 | 112 | 55.05 | UP | UD3 | 90 | LM | R0390 | GE1 | 6.053333 | 25.24 | 25.2 | 25.22 | 152.6651 | 145 |  |  |  | TG 2 phase I | I | 2004-03-15 | 2004-03-15 | STT |  | 8.105 |  | 8.105 | [8 empty] | 53.09008 | 53.09008 |  |  |  |  | 3863.907 |  |  | 1 |  |  |  | t | [6 empty] | 0.25 |  |  | 13.74 | [5 empty] | 0.003863907 | #DIV/0! | 100 kN Mayes DH 100S, UP | d | h | n |  | n | d, RT |  | The 2 strain gauge measurements were in bad agreement | [12 empty] | Strain gauge: HBM 6/350 LY11, Middle, Center, BTB | SG, M, C, BTB | 50 | 0.25
1764 | GEV213_R0300_0006 | 159 | 0 | UP | UD3 | 0 | LM | R0300 | GE1 | 6.34 | 25.36 | 25.32 | 25.34 | 160.6556 | 145 |  |  |  | TG 1 phase I | I | 2004-07-27 | 2004-07-27 | STC |  | -87.57 |  | -87.57 |  |  | -1.365 | -1.365 |  |  |  |  | -545.079 | -545.079 |  |  |  |  | -13156.63 |  |  | 1 |  |  |  | c | [6 empty] | 1 |  |  |  | 41.43 |  |  |  |  | #DIV/0! | -0.01315663 | 250 kN MTS, UP | d | h | n |  | n | d, RT | OB_TG1_R015 | [13 empty] | Strain gauge: HBM 6/350 LY11, Middle, Center, BTB | SG, M, C, BTB | 140 | 0.25
1765 | GEV213_R0300_0004 | 159 | 0 | UP | UD3 | 0 | LM | R0300 | GE1 | 6.31 | 25.36 | 25.36 | 25.36 | 160.0216 | 145 |  |  |  | TG 1 phase I | I | 2004-07-27 | 2004-07-27 | STC |  | -98.94 |  | -98.94 |  |  | -1.501 | -1.501 |  |  |  |  | -618.2915 | -618.2915 |  |  |  |  | -14756.36 |  |  | 1 |  |  |  | c | [6 empty] | 1 |  |  |  | 41.9 |  |  |  |  | #DIV/0! | -0.01475636 | 250 kN MTS, UP | d | h | n |  | n | d, RT | OB_TG1_R015 | Coupon started slipping near failure | [12 empty] | Strain gauge: HBM 6/350 LY11, Middle, Center, BTB | SG, M, C, BTB | 140 | 0.25
1766 | GEV213_R0300_0003 | 159 | 0 | UP | UD3 | 0 | LM | R0300 | GE1 | 6.41 | 25.16 | 25.15 | 25.15667 | 161.2542 | 145 |  |  |  | TG 1 phase I | I | 2004-07-13 | 2004-07-13 | STC |  | -97.82 |  | -97.82 |  |  | -1.47 | -1.47 |  |  |  |  | -606.6197 | -606.6197 |  |  |  |  | -14405.6 |  |  | 1 |  |  |  | c | [6 empty] | 1 |  |  |  | 42.11 |  |  |  |  | #DIV/0! | -0.0144056 | 250 kN MTS, UP | d | h | n |  | n | d, RT | OB_TG1_R015 | Coupon started slipping near failure | [12 empty] | Strain gauge: HBM 6/350 LY11, Middle, Center, BTB | SG, M, C, BTB | 140 | 0.25
1767 | GEV213_R0300_0002 | 159 | 0 | UP | UD3 | 0 | LM | R0300 | GE1 | 6.373333 | 25.1 | 25.07 | 25.08333 | 159.8644 | 145 |  |  |  | TG 1 phase I | I | 2004-07-13 | 2004-07-13 | STC |  | -89.15 |  | -89.15 |  |  | -1.3759 | -1.3759 |  |  |  |  | -557.66 | -557.66 |  |  |  |  | -13558.47 |  |  | 1 |  |  |  | c | [6 empty] | 1 |  |  |  | 41.13 |  |  |  |  | #DIV/0! | -0.01355847 | 250 kN MTS, UP | d | h | n |  | n | d, RT | OB_TG1_R015 | [13 empty] | Strain gauge: HBM 6/350 LY11, Middle, Center, BTB | SG, M, C, BTB | 140 | 0.25
1768 | GEV213_R0300_0001 | 159 | 0 | UP | UD3 | 0 | LM | R0300 | GE1 | 6.26 | 25.38 | 25.34 | 25.36 | 158.7536 | 145 |  |  |  | TG 1 phase I | I | 2004-07-13 | 2004-07-13 | STC |  | -88.81 |  | -88.81 |  |  | -1.3083 | -1.3083 |  |  |  |  | -559.4204 | -559.4204 |  |  |  |  | -13287.9 |  |  | 1 |  |  |  | c | [6 empty] | 1 |  |  |  | 42.1 |  |  |  |  | #DIV/0! | -0.0132879 | 250 kN MTS, UP | d | h | n |  | n | d, RT | OB_TG1_R015 | One strain gauge not working at failure | [12 empty] | Strain gauge: HBM 6/350 LY11, Middle, Center, BTB | SG, M, C, BTB | 120 | 0.25
1769 | GEV213_R0360_0014 | 122 | 56.59 | UP | UD3 | 60 | LM | R0360 | GE1 | 6.05 | 25.21 | 25.19 | 25.20333 | 152.4802 | 145 |  |  |  | TG 2 phase I | I | 2004-08-03 | 2004-08-04 | CA | 0.1 | 5.336 |  |  | 5.336 |  | 0.237784 |  | 0.237784 |  |  |  | 34.99472 |  | 34.99472 |  |  |  | #VALUE! |  |  | 229729 | 3 | 2 |  | t | [7 empty] | 4.82 |  | 13.05 | [7 empty] | 250 kN MTS, UP | l | h | n |  | fan with cooling | d, RT | OB_TG2_R030 | Strain was below 2500 με | [12 empty] | Strain gauge: HBM 6/350 LY11, Middle, Center, BTB | SG, M, C, BTB |  | 13.23934
1770 | GEV213_R0300_0011 | 159 | 0 | UP | UD3 | 0 | LM | R0300 | GE1 | 6.396667 | 25.29 | 25.28 | 25.28667 | 161.7504 | 145 |  |  |  | TG 1 phase I | I | 2004-08-04 | 2004-08-06 | CA | 10 | -76.67 |  |  | -76.67 |  | -1.151391 |  | -1.151391 |  |  |  | -474.002 |  | -474.002 |  |  |  | #VALUE! |  |  | 78266 |  | 0 |  | c | [7 empty] | 0.6 |  |  | 41.36 | [6 empty] | 250 kN MTS, UP | l | h | n | 38.77 | fan | d, RT | OB_TG1_R015 | Air-conditioning not operating |  |  |  | x | [8 empty] | Strain gauge: HBM 6/350 LY11, Middle, Center, BTB | SG, M, C, BTB | 140 | 36.23426
1771 | GEV213_R0300_0010 | 159 | 0 | UP | UD3 | 0 | LM | R0300 | GE1 | 6.32 | 25.39 | 25.36 | 25.37333 | 160.3595 | 145 |  |  |  | TG 1 phase I | I | 2004-08-02 | 2004-08-02 | CA | 10 | -76.011 |  |  | -76.011 |  | -1.142213 |  | -1.142213 |  |  |  | -474.0038 |  | -474.0038 |  |  |  | #VALUE! |  |  | 18595 |  | 0 |  | c | [7 empty] | 0.6 |  |  | 41.97 | [6 empty] | 250 kN MTS, UP | l | h | n | 34.39 | fan | d, RT | OB_TG1_R015 | f raised from 0.2 to 0.4 and then to 0.6 Hz during the test. Temperature not recorded near failure | [12 empty] | Strain gauge: HBM 6/350 LY11, Middle, Center, BTB | SG, M, C, BTB | 140 | 8.608796
1772 | GEV213_R0390_0107 | 108 | 56.66 | UP | UD3 | 90 | LM | R0390 | GE1 | 6.27 | 25.22 | 25.21 | 25.21667 | 158.1085 | 145 |  |  |  | TG 2 phase I | I | 2004-07-30 | 2004-07-31 | CA | -1 | 2.797 |  |  | 2.797 |  | 0.107255 |  | 0.107255 |  |  |  | 17.69038 |  | 17.69038 |  |  |  | #VALUE! |  |  | 470047 | 3 | 3 |  | t | [7 empty] | 5.89 |  | 16.06 | 16.22 | [6 empty] | 250 kN MTS, UP | l | h | n |  | fan | d, RT | OB_TG2_R021 | Strain was below 2500 με |  |  |  |  | x | [7 empty] | Strain gauge: HBM 6/350 LY11, Middle, Center, BTB | SG, M, C, BTB | 50 | 22.16785
1773 | GEV213_R0390_0105 | 108 | 56.66 | UP | UD3 | 90 | LM | R0390 | GE1 | 6.276667 | 25.26 | 25.22 | 25.24 | 158.4231 | 145 |  |  |  | TG 2 phase I | I | 2004-07-28 | 2004-07-28 | CA | 0.1 | 7.604 |  |  | 7.604 |  | 0.316636 |  | 0.316636 |  |  |  | 47.99806 |  | 47.99806 |  |  |  | #VALUE! |  |  | 4 | 1 | 1 |  | t | [7 empty] | 0.02 |  | 15.64 | [7 empty] | 250 kN MTS, UP | l | h | n |  | fan | d, RT | OB_TG2_R021 | Failed during the first slow segments |  |  |  |  | x | [7 empty] | Strain gauge: HBM 6/350 LY11, Middle, Center, BTB | SG, M, C, BTB | 50 | 0.05555556
1774 | GEV213_R0390_0104 | 108 | 56.66 | UP | UD3 | 90 | LM | R0390 | GE1 | 6.306667 | 25.23 | 25.21 | 25.22 | 159.0541 | 145 |  |  |  | TG 2 phase I | I | 2004-07-28 | 2004-07-28 | CA | 0.1 | 7.635 |  |  | 7.635 |  | 0.33557875 |  | 0.33557875 |  |  |  | 48.00252 |  | 48.00252 |  |  |  | #VALUE! |  |  | 83 | 1 | 1 |  | t | [7 empty] | 1.335 |  | 14.92 | [7 empty] | 250 kN MTS, UP | l | h | n |  | fan | d, RT | OB_TG2_R021 | [5 empty] | x | [7 empty] | Strain gauge: HBM 6/350 LY11, Middle, Center, BTB | SG, M, C, BTB | 50 | 0.01727008
1775 | GEV213_R0390_0103 | 108 | 56.66 | UP | UD3 | 90 | LM | R0390 | GE1 | 6.32 | 25.26 | 25.22 | 25.23667 | 159.4957 | 145 |  |  |  | TG 2 phase I | I | 2004-07-28 | 2004-07-28 | CA | 0.1 | 7.656 |  |  | 7.656 |  | 0.337143 |  | 0.337143 |  |  |  | 48.00128 |  | 48.00128 |  |  |  | #VALUE! |  |  | 113 | 1 | 1 |  | t | [7 empty] | 1.335 |  | 14.93 | [7 empty] | 250 kN MTS, UP | l | h | n |  | fan | d, RT | OB_TG2_R021 | [5 empty] | x | [7 empty] | Strain gauge: HBM 6/350 LY11, Middle, Center, BTB | SG, M, C, BTB | 50 | 0.02351228
1776 | GEV213_R0390_0102 | 108 | 56.66 | UP | UD3 | 90 | LM | R0390 | GE1 | 6.31 | 25.37 | 25.31 | 25.35 | 159.9585 | 145 |  |  |  | TG 2 phase I | I | 2004-07-28 | 2004-07-28 | CA | 0.1 | 7.678 |  |  | 7.678 |  | 0.32973675 |  | 0.32973675 |  |  |  | 47.99995 |  | 47.99995 |  |  |  | #VALUE! |  |  | 756 | 1 | 1 |  | t | [7 empty] | 1.335 |  | 15.13 | [7 empty] | 250 kN MTS, UP | l | h | n |  | fan | d, RT | OB_TG2_R021 | [5 empty] | x | [7 empty] | Strain gauge: HBM 6/350 LY11, Middle, Center, BTB | SG, M, C, BTB | 50 | 0.1573034
1777 | GEV213_R0390_0101 | 108 | 56.66 | UP | UD3 | 90 | LM | R0390 | GE1 | 6.31 | 25.16 | 25.05 | 25.08667 | 158.2969 | 145 |  |  |  | TG 2 phase I | I | 2004-07-28 | 2004-07-28 | CA | 0.1 | 7.598 |  |  | 7.598 |  | 0.3344885555 |  | 0.3344885555 |  |  |  | 47.99842 |  | 47.99842 |  |  |  | #VALUE! |  |  | 836 | 1 | 1 |  | t | [7 empty] | 1.335 |  | 15.02 | [7 empty] | 250 kN MTS, UP | l | h | n |  | fan | d, RT | OB_TG2_R021 | [5 empty] | x | [7 empty] | Strain gauge: HBM 6/350 LY11, Middle, Center, BTB | SG, M, C, BTB | 50 | 0.1739492
1778 | GEV213_R0300_0007 | 159 | 0 | UP | UD3 | 0 | LM | R0300 | GE1 | 6.353333 | 25.17 | 25.16 | 25.16667 | 159.8922 | 145 |  |  |  | TG 1 phase I | I | 2004-07-27 | 2004-07-27 | CA | 10 | -77.563 |  |  | -77.563 |  | -1.185764 |  | -1.185764 |  |  |  | -485.0955 |  | -485.0955 |  |  |  | #VALUE! |  |  | 80 |  | 0 |  | c | [7 empty] | 0.5 |  |  | 41.43 | [6 empty] | 250 kN MTS, UP | l | h | n |  | fan | d, RT | OB_TG1_R015 |  |  |  |  | x | [8 empty] | Strain gauge: HBM 6/350 LY11, Middle, Center, BTB | SG, M, C, BTB | 140 | 0.04444444
1779 | GEV213_R0300_0005 | 159 | 0 | UP | UD3 | 0 | LM | R0300 | GE1 | 6.253333 | 25.37 | 25.32 | 25.34333 | 158.4803 | 145 |  |  |  | TG 1 phase I | I | 2004-07-27 | 2004-07-27 | CA | 10 | -80 |  |  | -80 |  | -1.244207 |  | -1.244207 |  |  |  | -504.7946 |  | -504.7946 |  |  |  | #VALUE! |  |  | 875 |  | 0 |  | c | [7 empty] | 2 |  |  | 41.02 | [6 empty] | 250 kN MTS, UP | l | h | n |  | fan | d, RT | OB_TG1_R015 | Fan not used for a considerable life fraction |  |  |  | x | [8 empty] | Strain gauge: HBM 6/350 LY11, Middle, Center, BTB | SG, M, C, BTB | 140 | 0.1215278
1780 | GEV213_R0390_0063 | 104 | 53.73 | UP | UD3 | 90 | LM | R0390 | GE1 | 6.52 | 25.04 | 25.03 | 25.03333 | 163.2173 | 145 |  |  |  | TG 2 phase I | I | 2004-07-14 | 2004-07-15 | CA | -1 | 4.291 |  |  | 4.291 | [7 empty] | 26.2901 |  | 26.2901 |  |  |  | #VALUE! |  |  | 47141 | 2 | 2 |  | t | [7 empty] | 2.67 | [9 empty] | 250 kN MTS, UP | l | h | n |  | fan | d, RT | OB_TG2_R021 | Test interrupted once and was restarted |  |  |  |  | x | [9 empty] | 50 | 4.90439
1781 | GEV213_R0390_0042 | 104 | 53.73 | UP | UD3 | 90 | LM | R0390 | GE1 | 6.433333 | 25.58 | 25.56 | 25.56667 | 164.4789 | 145 |  |  |  | TG 2 phase I | I | 2004-07-13 | 2004-07-13 | [19 empty] | #VALUE! | [24 empty] | 250 kN MTS, UP | [5 empty] | d, RT |  | Failed during test machine check | x | [11 empty] | Strain gauge: HBM 6/350 LY11, Middle, Center, BTB | SG, M, C, BTB
1782 | GEV213_R0390_0297 | 112 | 55.05 | UP | UD3 | 90 | LM | R0390 | GE1 | 6.073333 | 24.97 | 24.93 | 24.95667 | 151.5702 | 145 |  |  |  | TG 2 phase I | I | 2004-07-13 | 2004-07-13 | [19 empty] | #VALUE! | [24 empty] | 250 kN MTS, UP | [5 empty] | d, RT |  | Failed during test machine check | x | [11 empty] | Strain gauge: HBM 6/350 LY11, Middle, Center, BTB | SG, M, C, BTB
1783 | GEV207_R0460_0020 | 156 | 51.25 | UP | MD2 | 60 | LM | R0460 | GE1 | 6.513333 | 25.24 | 25.23 | 25.23667 | 164.3748 | 150 |  |  |  | TG 2 phase I | I | 2004-07-08 | 2004-07-08 | CA | -1 | 18.646 |  |  | 18.646 |  | 0.73885225 |  | 0.73885225 |  |  |  | 113.4359 |  | 113.4359 |  |  |  | #VALUE! |  |  | 1616 | 1 | 4 |  | t | [7 empty] | 0.6 |  | 18.55 | 16.27 | [6 empty] | 250 kN MTS, UP | l | h | n |  | fan | d, RT | OB_TG2_R030 | [13 empty] | Strain gauge: HBM 6/350 LY11, Middle, Center, BTB | SG, M, C, BTB | 100 | 0.7481481
1784 | GEV207_R0460_0019 | 156 | 51.25 | UP | MD2 | 60 | LM | R0460 | GE1 | 6.503333 | 25.27 | 25.21 | 25.24333 | 164.1658 | 150 |  |  |  | TG 2 phase I | I | 2004-07-08 | 2004-07-08 | CA | -1 | 18.622 |  |  | 18.622 |  | 0.733542 |  | 0.733542 |  |  |  | 113.4341 |  | 113.4341 |  |  |  | #VALUE! |  |  | 1587 | 1 | 4 |  | t | [7 empty] | 0.6 |  | 18.97 | 16.49 | [6 empty] | 250 kN MTS, UP | l | h | n |  | fan | d, RT | OB_TG2_R030 | [13 empty] | Strain gauge: HBM 6/350 LY11, Middle, Center, BTB | SG, M, C, BTB | 100 | 0.7347222
1785 | GEV207_R0460_0018 | 156 | 51.25 | UP | MD2 | 60 | LM | R0460 | GE1 | 6.546667 | 25.28 | 25.24 | 25.26 | 165.3688 | 150 |  |  |  | TG 2 phase I | I | 2004-07-08 | 2004-07-08 | CA | -1 | 18.758 |  |  | 18.758 |  | 0.7422652 |  | 0.7422652 |  |  |  | 113.4313 |  | 113.4313 |  |  |  | #VALUE! |  |  | 1601 | 1 | 4 |  | t | [7 empty] | 0.6 |  | 18.39 | 16.16 | [6 empty] | 250 kN MTS, UP | l | h | n |  | fan | d, RT | OB_TG2_R030 | [13 empty] | Strain gauge: HBM 6/350 LY11, Middle, Center, BTB | SG, M, C, BTB | 100 | 0.7412037
1786 | GEV207_R0460_0017 | 156 | 51.25 | UP | MD2 | 60 | LM | R0460 | GE1 | 6.413333 | 25.26 | 25.26 | 25.26 | 162.0008 | 150 |  |  |  | TG 2 phase I | I | 2004-07-08 | 2004-07-08 | CA | -1 | 18.376 |  |  | 18.376 |  | 0.7339905 |  | 0.7339905 |  |  |  | 113.4315 |  | 113.4315 |  |  |  | #VALUE! |  |  | 1297 | 1 | 4 |  | t | [7 empty] | 0.6 |  | 19.08 | 16.45 | [6 empty] | 250 kN MTS, UP | l | h | n | 36 | fan | d, RT | OB_TG2_R030 | Test interrupted during slow segments and was restarted |  |  |  | x | [8 empty] | Strain gauge: HBM 6/350 LY11, Middle, Center, BTB | SG, M, C, BTB | 100 | 0.600463
1787 | GEV207_R0460_0016 | 156 | 51.25 | UP | MD2 | 60 | LM | R0460 | GE1 | 6.42 | 25.27 | 25.23 | 25.25333 | 162.1264 | 150 |  |  |  | TG 2 phase I | I | 2004-07-08 | 2004-07-08 | CA | -1 | 15.437 |  |  | 15.437 |  | 0.5735576667 |  | 0.5735576667 |  |  |  | 95.21583 |  | 95.21583 |  |  |  | #VALUE! |  |  | 6177 | 1B | 1B |  | t | [7 empty] | 0.6 |  | 18.8 | 17.29 | [6 empty] | 250 kN MTS, UP | l | h | n | 30.01 | fan | d, RT | OB_TG2_R030 | Test interrupted once and was restarted | [12 empty] | Strain gauge: HBM 6/350 LY11, Middle, Center, BTB | SG, M, C, BTB | 100 | 2.859722
1788 | GEV213_R0390_0361 | 156 | 51.25 | UP | UD3 | 90 | LM | R0390 | GE1 | 6.35 | 25.36 | 25.35 | 25.35667 | 161.0148 | 145 |  |  |  | TG 2 phase I | I | 2004-07-02 | 2004-07-02 | [19 empty] | #VALUE! | [24 empty] | 250 kN MTS, UP | [5 empty] | d, RT |  | Failed due to a mistake in machine handling | x
1789 | GEV213_R0390_0045 | 104 | 53.73 | UP | UD3 | 90 | LM | R0390 | GE1 | 6.303333 | 25.37 | 25.36 | 25.36667 | 159.8946 | 145 |  |  |  | TG 2 phase I | I | 2004-07-07 | 2004-07-07 | CA | 0.1 | 5.036 |  |  | 5.036 |  | 0.209192 |  | 0.209192 |  |  |  | 31.49576 |  | 31.49576 |  |  |  | #VALUE! |  |  | 90546 | 2 | 2 |  | t | [7 empty] | 3.1 |  | 14.43 | [7 empty] | 250 kN MTS, UP | l | h | n |  | fan with cooling | d, RT | OB_TG2_R021 | Strain was below 2500 με |  |  |  |  | x | [7 empty] | Strain gauge: HBM 6/350 LY11, Middle, Center, BTB | SG, M, C, BTB | 50 | 8.113441
1790 | GEV213_R0360_0019 | 122 | 56.59 | UP | UD3 | 60 | LM | R0360 | GE1 | 6.056667 | 25.2 | 25.19 | 25.19333 | 152.5876 | 145 |  |  |  | TG 2 phase I | I | 2004-07-07 | 2004-07-07 | CA | 0.1 | 8.2926 |  |  | 8.2926 |  | 0.415884 |  | 0.415884 |  |  |  | 54.34648 |  | 54.34648 |  |  |  | #VALUE! |  |  | 3964 | 1B | 1 |  | t | [7 empty] | 1.5 |  | 14.62 | [7 empty] | 250 kN MTS, UP | l | h | n | 27.03 | fan | d, RT | OB_TG2_R030 | [13 empty] | Strain gauge: HBM 6/350 LY11, Middle, Center, BTB | SG, M, C, BTB | 50 | 0.7340741
1791 | GEV213_R0360_0018 | 122 | 56.59 | UP | UD3 | 60 | LM | R0360 | GE1 | 6.136667 | 25.21 | 25.21 | 25.21 | 154.7054 | 145 |  |  |  | TG 2 phase I | I | 2004-07-07 | 2004-07-07 | CA | 0.1 | 8.4076 |  |  | 8.4076 |  | 0.43712475 |  | 0.43712475 |  |  |  | 54.34588 |  | 54.34588 |  |  |  | #VALUE! |  |  | 2416 | 1B | 1 |  | t | [7 empty] | 2 |  | 13.93 | [7 empty] | 250 kN MTS, UP | l | h | n | 27.32 | fan | d, RT | OB_TG2_R030 | [13 empty] | Strain gauge: HBM 6/350 LY11, Middle, Center, BTB | SG, M, C, BTB | 50 | 0.3355556
1792 | GEV213_R0360_0017 | 122 | 56.59 | UP | UD3 | 60 | LM | R0360 | GE1 | 6.066667 | 25.2 | 25.19 | 25.19667 | 152.8598 | 145 |  |  |  | TG 2 phase I | I | 2004-07-07 | 2004-07-07 | CA | 0.1 | 8.3074 |  |  | 8.3074 |  | 0.423931 |  | 0.423931 |  |  |  | 54.34654 |  | 54.34654 |  |  |  | #VALUE! |  |  | 3972 | 1B | 1 |  | t | [7 empty] | 2 |  | 14.49 | [7 empty] | 250 kN MTS, UP | l | h | n |  | fan | d, RT | OB_TG2_R030 | [13 empty] | Strain gauge: HBM 6/350 LY11, Middle, Center, BTB | SG, M, C, BTB | 50 | 0.5516667
1793 | GEV213_R0360_0016 | 122 | 56.59 | UP | UD3 | 60 | LM | R0360 | GE1 | 6.053333 | 25.21 | 25.17 | 25.19333 | 152.5036 | 145 |  |  |  | TG 2 phase I | I | 2004-07-06 | 2004-07-06 | CA | 0.1 | 8.288 |  |  | 8.288 |  | 0.456394 |  | 0.456394 |  |  |  | 54.34624 |  | 54.34624 |  |  |  | #VALUE! |  |  | 3709 | 1B | 1 |  | t | [7 empty] | 1 |  | 13.55 | [7 empty] | 250 kN MTS, UP | l | h | n |  | fan | d, RT | OB_TG2_R030 | [13 empty] | Strain gauge: HBM 6/350 LY11, Middle, Center, BTB | SG, M, C, BTB | 50 | 1.030278
1794 | GEV213_R0360_0015 | 122 | 56.59 | UP | UD3 | 60 | LM | R0360 | GE1 | 6.053333 | 25.21 | 25.18 | 25.19333 | 152.5036 | 145 |  |  |  | TG 2 phase I | I | 2004-07-07 | 2004-07-07 | CA | 0.1 | 8.288 |  |  | 8.288 |  | 0.43837725 |  | 0.43837725 |  |  |  | 54.34624 |  | 54.34624 |  |  |  | #VALUE! |  |  | 2358 | 1B | 1 |  | t | [7 empty] | 2 |  | 13.87 | [7 empty] | 250 kN MTS, UP | l | h | n |  | fan | d, RT | OB_TG2_R030 | [13 empty] | Strain gauge: HBM 6/350 LY11, Middle, Center, BTB | SG, M, C, BTB | 50 | 0.3275
1795 | GEV213_R0310_0020 | 122 | 56.59 | UP | UD3 | 10 | LM | R0310 | GE1 | 6.213333 | 25.24 | 25.22 | 25.23 | 156.7624 | 145 |  |  |  | TG 2 phase I | I | 2004-07-06 | 2004-07-06 | CA | 0.1 | 44.351 |  |  | 44.351 |  | 0.879794 |  | 0.879794 |  |  |  | 282.9186 |  | 282.9186 |  |  |  | #VALUE! |  |  | 1194 | 1 | 1 |  | t | [7 empty] | 1.5 |  | 36.4 | [7 empty] | 250 kN MTS, UP | l | h | n |  | fan | d, RT | OB_TG2_R030 | Test was stopped when edge effects started | [12 empty] | Strain gauge: HBM 6/350 LY11, Middle, Center, BTB | SG, M, C, BTB | 120 | 0.2211111
1796 | GEV213_R0310_0019 | 122 | 56.59 | UP | UD3 | 10 | LM | R0310 | GE1 | 6.126667 | 25.2 | 25.19 | 25.19333 | 154.3512 | 145 |  |  |  | TG 2 phase I | I | 2004-07-06 | 2004-07-06 | CA | 0.1 | 43.686 |  |  | 43.686 |  | 0.8984888889 |  | 0.8984888889 |  |  |  | 283.03 |  | 283.03 |  |  |  | #VALUE! |  |  | 1362 | 1 | 1 |  | t | [7 empty] | 1.5 |  | 36.31 | [7 empty] | 250 kN MTS, UP | l | h | n |  | fan | d, RT | OB_TG2_R030 | Test was stopped when edge effects started | [12 empty] | Strain gauge: HBM 6/350 LY11, Middle, Center, BTB | SG, M, C, BTB | 120 | 0.2522222
1797 | GEV213_R0310_0016 | 122 | 56.59 | UP | UD3 | 10 | LM | R0310 | GE1 | 6.153333 | 25.25 | 25.19 | 25.22667 | 155.2281 | 145 |  |  |  | TG 2 phase I | I | 2004-07-06 | 2004-07-06 | CA | 0.1 | 43.9167 |  |  | 43.9167 |  | 0.904301 |  | 0.904301 |  |  |  | 282.9172 |  | 282.9172 |  |  |  | #VALUE! |  |  | 1533 | 1 | 1 |  | t | [7 empty] | 1.5 |  | 36.66 | [7 empty] | 250 kN MTS, UP | l | h | n | 31.82 | fan | d, RT | OB_TG2_R030 | Test was stopped when edge effects started | [12 empty] | Strain gauge: HBM 6/350 LY11, Middle, Center, BTB | SG, M, C, BTB | 120 | 0.2838889
1798 | GEV213_R0310_0018 | 122 | 56.59 | UP | UD3 | 10 | LM | R0310 | GE1 | 6.076667 | 25.12 | 25.07 | 25.09 | 152.4636 | 145 |  |  |  | TG 2 phase I | I | 2004-07-05 | 2004-07-05 | CA | 0.1 | 43.1347 |  |  | 43.1347 |  | 0.894851625 |  | 0.894851625 |  |  |  | 282.9181 |  | 282.9181 |  |  |  | #VALUE! |  |  | 1175 | 1 | 1 |  | t | [7 empty] | 1.5 |  | 36.2 | [7 empty] | 250 kN MTS, UP | l | h | n |  | fan | d, RT | OB_TG2_R030 | Test was stopped when edge effects started | [12 empty] | Strain gauge: HBM 6/350 LY11, Middle, Center, BTB | SG, M, C, BTB | 120 | 0.2175926
1799 | GEV213_R0310_0017 | 122 | 56.59 | UP | UD3 | 10 | LM | R0310 | GE1 | 6.166667 | 25.13 | 25.09 | 25.11 | 154.845 | 145 |  |  |  | TG 2 phase I | I | 2004-07-05 | 2004-07-05 | CA | 0.1 | 43.8083 |  |  | 43.8083 |  | 0.9194106667 |  | 0.9194106667 |  |  |  | 282.9171 |  | 282.9171 |  |  |  | #VALUE! |  |  | 1033 | 1 | 1 |  | t | [7 empty] | 1.5 |  | 36.71 | [7 empty] | 250 kN MTS, UP | l | h | n | 34.22 | fan | d, RT | OB_TG2_R030 | Test was stopped when edge effects started | [12 empty] | Strain gauge: HBM 6/350 LY11, Middle, Center, BTB | SG, M, C, BTB | 120 | 0.1912963
1800 | GEV213_R0390_0061 | 104 | 53.73 | UP | UD3 | 90 | LM | R0390 | GE1 | 6.34 | 25.2 | 25.16 | 25.17667 | 159.6201 | 145 |  |  |  | TG 2 phase I | I | 2004-06-17 | 2004-06-17 | CA | 0.1 | 4.964 |  |  | 4.964 | [7 empty] | 31.09885 |  | 31.09885 |  |  |  | #VALUE! |  |  | 35879 | 2 | 2 |  | t | [7 empty] | 3.1 | [9 empty] | 250 kN MTS, UP | l | h | n |  | fan | d, RT | OB_TG2_R021 | [5 empty] | x | [9 empty] | 50 | 3.214964
1801 | GEV213_R0390_0082 | 104 | 53.73 | UP | UD3 | 90 | LM | R0390 | GE1 | 6.293333 | 25.46 | 25.42 | 25.42 | 159.9765 | 145 |  |  |  | TG 2 phase I | I | 2004-06-16 | 2004-06-17 | CA | 0.1 | 4.978 |  |  | 4.978 | [7 empty] | 31.11706 |  | 31.11706 |  |  |  | #VALUE! |  |  | 54558 | 2 | 2 |  | t | [7 empty] | 3.1 | [9 empty] | 250 kN MTS, UP | l | h | n |  | fan | d, RT | OB_TG2_R021 | [5 empty] | x | [9 empty] | 50 | 4.88871
1802 | GEV213_R0390_0044 | 104 | 53.73 | UP | UD3 | 90 | LM | R0390 | GE1 | 6.393333 | 25.51 | 25.48 | 25.5 | 163.03 | 145 |  |  |  | TG 2 phase I | I | 2004-06-15 | 2004-06-16 | CA | 0.1 | 5.07 |  |  | 5.07 |  | 0.221938 |  | 0.221938 |  |  |  | 31.09857 |  | 31.09857 |  |  |  | #VALUE! |  |  | 155609 | 2 | 2 |  | t | [7 empty] | 3.1 |  | 13.88 | [7 empty] | 250 kN MTS, UP | l | h | n |  | fan with cooling | d, RT | OB_TG2_R021 | Strain was below 2500 με |  |  |  |  | x | [7 empty] | Strain gauge: HBM 6/350 LY11, Middle, Center, BTB | SG, M, C, BTB | 50 | 13.94346
1803 | GEV213_R0390_0087 | 104 | 53.73 | UP | UD3 | 90 | LM | R0390 | GE1 | 6.196667 | 25.36 | 25.32 | 25.34333 | 157.0442 | 145 |  |  |  | TG 5 phase I | I | 2004-06-15 | 2004-07-12 |  | -1 | 2.762 |  |  | 2.762 | [7 empty] | 17.58741 |  | 17.58741 |  |  |  | #VALUE! |  |  |  | 3 | 3 |  | t | [7 empty] | 5.96 |  | 14.47 | [7 empty] | ST on 100 kN MAYES and CA on 250 kN MTS, UP | l, d | h | n |  | fan in CA | d, RT | OB_TG5_R009/OB_TG5_R007 | Failed at n=14182 due to test rig malfunction. Strain was below 2500 με | x |  |  |  | x | [7 empty] | Clip gauge: HBM, Middle, Center, BTB | CG, M, C, BTB | 50
1804 | GEV213_R0390_0086 | 104 | 53.73 | UP | UD3 | 90 | LM | R0390 | GE1 | 6.253333 | 25.25 | 25.21 | 25.23333 | 157.7924 | 145 |  |  |  | TG 5 phase I | I | 2004-06-15 | 2004-07-09 |  | -1 | 2.776 |  |  | 2.776 | [7 empty] | 17.59273 |  | 17.59273 |  |  |  | #VALUE! |  |  |  | 3 | 3 |  | t | [7 empty] | 5.96 |  | 14.19 | [7 empty] | ST on 100 kN MAYES and CA on 250 kN MTS, UP | l, d | h | n |  | fan in CA | d, RT | OB_TG5_R009/OB_TG5_R007 | Failed at n=23430 due to test rig malfunction. Strain was below 2500 με | x | [11 empty] | Clip gauge: HBM, Middle, Center, BTB | CG, M, C, BTB | 50
1805 | GEV213_R0390_0085 | 104 | 53.73 | UP | UD3 | 90 | LM | R0390 | GE1 | 6.27 | 25.53 | 25.48 | 25.5 | 159.885 | 145 |  |  |  | TG 5 phase I | I | 2004-06-15 | 2004-07-16 |  | -1 | 2.812 |  |  | 2.812 | [7 empty] | 17.58764 |  | 17.58764 |  |  |  | #VALUE! |  |  |  | 3 | 3 |  | t | [7 empty] | 5.96 |  | 14.34 | [7 empty] | ST on 100 kN MAYES and CA on 250 kN MTS, UP | l, d | h | n |  | fan in CA | d, RT | OB_TG5_R009/OB_TG5_R007 | Failed at n=5738 due to test rig malfunction. Strain was below 2500 με | x |  |  |  | x | [7 empty] | Clip gauge: HBM, Middle, Center, BTB | CG, M, C, BTB | 50
1806 | GEV213_R0390_0071 | 104 | 53.73 | UP | UD3 | 90 | LM | R0390 | GE1 | 6.256667 | 25.46 | 25.45 | 25.45333 | 159.253 | 145 |  |  |  | TG 5 phase I | I | 2004-05-25 | 2004-06-26 |  | -1 | 2.801 |  |  | 2.801 | [7 empty] | 17.58836 |  | 17.58836 |  |  |  | #VALUE! | [6 empty] | t | [7 empty] | 5.96 |  | 14.41 | [7 empty] | ST on 100 kN MAYES and CA on 250 kN MTS, UP | l, d | h | n |  | fan in CA | d, RT | OB_TG5_R009/OB_TG5_R007 | Strain was below 2500 με. Stopped and failed at n=219929 due to a test rig malfunction | x |  |  |  | x | [7 empty] | Clip gauge: HBM, Middle, Center, BTB | CG, M, C, BTB | 50
1807 | GEV213_R0390_0070 | 104 | 53.73 | UP | UD3 | 90 | LM | R0390 | GE1 | 6.3 | 25.47 | 25.46 | 25.46667 | 160.44 | 145 |  |  |  | TG 5 phase I | I | 2004-05-25 | 2004-06-18 |  | -1 |  |  |  | 2.822 | [7 empty] | 17.58913 |  | 17.58913 |  |  |  | #VALUE! |  |  | 200002 | 3 | 3 |  | t | [7 empty] | 5.96 |  | 14.65 |  | 14.14 | [5 empty] | ST on 100 kN MAYES and CA on 250 kN MTS, UP | l, d | h | n |  | fan in CA | d, RT | OB_TG5_R009/OB_TG5_R007 | Strain was below 2500 με. The clip gauge measurements were in bad agreement. Load recording in RST was erroneous (intended as RSTT20) | x |  |  |  | x | [7 empty] | Clip gauge: HBM, Middle, Center, BTB | CG, M, C, BTB | 50 | 9.321495
1808 | GEV213_R0390_0069 | 104 | 53.73 | UP | UD3 | 90 | LM | R0390 | GE1 | 6.313333 | 25.45 | 25.42 | 25.44 | 160.6112 | 145 |  |  |  | TG 5 phase I | I | 2004-05-25 | 2004-06-18 |  | -1 |  |  |  | 2.825 | [7 empty] | 17.58906 |  | 17.58906 |  |  |  | #VALUE! |  |  | 200002 | 3 | 3 |  | t | [7 empty] | 5.96 |  | 13.78 |  | 14.03 | [5 empty] | ST on 100 kN MAYES and CA on 250 kN MTS, UP | l, d | h | n |  | fan in CA | d, RT | OB_TG5_R009/OB_TG5_R007 | Strain was below 2500 με. Load recording in RST was erroneous (intended as RSTT20) | x |  |  |  | x | [7 empty] | Clip gauge: HBM, Middle, Center, BTB | CG, M, C, BTB | 50 | 9.321495
1809 | GEV213_R0390_0066 | 104 | 53.73 | UP | UD3 | 90 | LM | R0390 | GE1 | 6.343333 | 25.29 | 25.28 | 25.28667 | 160.4018 | 145 |  |  |  | TG 5 phase I | I | 2004-05-25 | 2004-06-16 | RSTT50 | -1 | 8.85 |  | 8.85 | 6.432 | [7 empty] | 55.17396 | 55.17396 | 40.09931 |  |  |  | 3955.123 |  |  | 502 | 1 | 1 |  | t | [7 empty] | 1.15 |  | 13.95 |  | 13.1 |  |  |  | 0.003955123 | #DIV/0! | ST on 100 kN MAYES and CA on 250 kN MTS, UP | l, d | h | n |  | fan in CA | d, RT | OB_TG5_O002/OB_TG5_R009 | [5 empty] | x | [7 empty] | Clip gauge: HBM, Middle, Center, BTB | CG, M, C, BTB | 50 | 0.121256
1810 | GEV213_R0390_0065 | 104 | 53.73 | UP | UD3 | 90 | LM | R0390 | GE1 | 6.353333 | 25.26 | 25.22 | 25.24 | 160.3581 | 145 |  |  |  | TG 5 phase I | I | 2004-05-21 | 2004-06-16 | RSTT50 | -1 | 8.1875 |  | 8.1875 | 6.431 | [7 empty] | 51.05759 | 51.05759 | 40.10398 |  |  |  | 3740.483 |  |  | 502 | 1 | 1 |  | t | [7 empty] | 1.15 |  | 13.65 |  | 12.9 |  |  |  | 0.003740483 | #DIV/0! | ST on 100 kN MAYES and CA on 250 kN MTS, UP | l, d | h | n |  | fan in CA | d, RT | OB_TG5_O002/OB_TG5_R009 | [5 empty] | x | [7 empty] | Clip gauge: HBM, Middle, Center, BTB | CG, M, C, BTB | 50 | 0.121256
1811 | GEV213_R0390_0064 | 104 | 53.73 | UP | UD3 | 90 | LM | R0390 | GE1 | 6.323333 | 25.11 | 25.05 | 25.08333 | 158.6103 | 145 |  |  |  | TG 5 phase I | I | 2004-05-21 | 2004-06-16 | RSTT35 | -1 | 8.425 |  | 8.425 | 6.361 | [7 empty] | 53.11762 | 53.11762 | 40.10459 |  |  |  | 3908.581 |  |  | 352 | 1 | 1 |  | t | [7 empty] | 1.15 |  | 13.59 |  | 13.12 |  |  |  | 0.003908581 | #DIV/0! | ST on 100 kN MAYES and CA on 250 kN MTS, UP | l, d | h | n |  | fan in CA | d, RT | OB_TG5_O002/OB_TG5_R009 | [5 empty] | x | [7 empty] | Clip gauge: HBM, Middle, Center, BTB | CG, M, C, BTB | 50 | 0.08502415
1812 | GEV213_R0390_0060 | 104 | 53.73 | UP | UD3 | 90 | LM | R0390 | GE1 | 6.32 | 25.6 | 25.54 | 25.57 | 161.6024 | 145 |  |  |  | TG 5 phase I | I | 2004-05-05 | 2004-06-07 | RSTT20 | -1 | 7.025 |  | 7.025 | 4.063 | [7 empty] | 43.47089 | 43.47089 | 25.14195 |  |  |  | 3080.857 |  |  | 10002 | 2 | 2 |  | t | [7 empty] | 2.91 |  | 14.11 |  | 13.35 |  |  |  | 0.003080857 | #DIV/0! | ST on 100 kN MAYES and CA on 250 kN MTS, UP | l, d | h | n |  | fan in CA | d, RT | OB_TG5_O002/OB_TG5_R009 | [5 empty] | x | [7 empty] | Clip gauge: HBM, Middle, Center, BTB | CG, M, C, BTB | 50 | 0.9547537
1813 | GEV213_R0390_0059 | 104 | 53.73 | UP | UD3 | 90 | LM | R0390 | GE1 | 6.303333 | 25.56 | 25.55 | 25.55333 | 161.0712 | 145 |  |  |  | TG 5 phase I | I | 2004-05-05 | 2004-06-07 | RSTT20 | -1 | 7.5375 |  | 7.5375 | 4.05 | [7 empty] | 46.79608 | 46.79608 | 25.14416 |  |  |  | 3566.775 |  |  | 10002 | 2 | 2 |  | t | [7 empty] | 2.91 |  | 13.12 |  | 14.16 |  |  |  | 0.003566775 | #DIV/0! | ST on 100 kN MAYES and CA on 250 kN MTS, UP | l, d | h | n |  | fan in CA | d, RT | OB_TG5_O002/OB_TG5_R009 | Coupon surface not smooth |  |  |  |  | x | [7 empty] | Clip gauge: HBM, Middle, Center, BTB | CG, M, C, BTB | 50 | 0.9547537
1814 | GEV213_R0390_0058 | 104 | 53.73 | UP | UD3 | 90 | LM | R0390 | GE1 | 6.286667 | 25.56 | 25.52 | 25.54 | 160.5615 | 145 |  |  |  | TG 5 phase I | I | 2004-05-05 | 2004-06-07 | RSTT50 | -1 | 8.1125 |  | 8.1125 | 4.038 | [7 empty] | 50.52582 | 50.52582 | 25.14925 |  |  |  | 3685.326 |  |  | 25002 | 2 | 2 |  | t | [7 empty] | 2.91 |  | 13.71 |  | 13.82 |  |  |  | 0.003685326 | #DIV/0! | ST on 100 kN MAYES and CA on 250 kN MTS, UP | l, d | h | n |  | fan in CA | d, RT | OB_TG5_O002/OB_TG5_R009 | [5 empty] | x | [7 empty] | Clip gauge: HBM, Middle, Center, BTB | CG, M, C, BTB | 50 | 2.386598
1815 | GEV213_R0390_0056 | 104 | 53.73 | UP | UD3 | 90 | LM | R0390 | GE1 | 6.29 | 25.58 | 25.53 | 25.56 | 160.7724 | 145 |  |  |  | TG 5 phase I | I | 2004-05-05 | 2004-06-16 | RSTT35 | -1 | 8.262093636 |  | 8.262093636 | 6.447 | [7 empty] | 51.39 | 51.39 | 40.10017 |  |  |  | 3626.676 |  |  | 352 | 1 | 1 |  | t | [7 empty] | 1.15 |  | 14.17 |  | 13.44 |  |  |  | 0.003626676 | #DIV/0! | ST on 100 kN MAYES and CA on 250 kN MTS, UP | l, d | h | n |  | fan in CA | d, RT | OB_TG5_O002/OB_TG5_R009 | [5 empty] | x | [7 empty] | Clip gauge: HBM, Middle, Center, BTB | CG, M, C, BTB | 50 | 0.08502415
1816 | GEV213_R0390_0054 | 104 | 53.73 | UP | UD3 | 90 | LM | R0390 | GE1 | 6.273333 | 25.48 | 25.43 | 25.46333 | 159.74 | 145 |  |  |  | TG 5 phase I | I | 2004-05-05 | 2004-06-07 | RSTT50 | -1 | 5.925 |  | 5.925 | 4.017 | [7 empty] | 37.09153 | 37.09153 | 25.14712 |  |  |  | 2741.429 |  |  | 25002 | 2 | 2 |  | t | [7 empty] | 2.91 |  | 13.53 |  | 14.16 |  |  |  | 0.002741429 | #DIV/0! | ST on 100 kN MAYES and CA on 250 kN MTS, UP | l, d | h | n |  | fan in CA | d, RT | OB_TG5_O002/OB_TG5_R009 | Strain was below 2500 με |  |  |  |  | x | [7 empty] | Clip gauge: HBM, Middle, Center, BTB | CG, M, C, BTB | 50 | 2.386598
1817 | GEV213_R0390_0053 | 104 | 53.73 | UP | UD3 | 90 | LM | R0390 | GE1 | 6.256667 | 25.45 | 25.44 | 25.44667 | 159.2113 | 145 |  |  |  | TG 5 phase I | I | 2004-05-05 | 2004-06-16 |  | -1 | 6.385 |  |  | 6.385 | [7 empty] | 40.10393 |  | 40.10393 |  |  |  | #VALUE! |  |  | 202 | 1 | 1 |  | t | [7 empty] | 1.15 |  | 14.08 |  | 13.49 | [5 empty] | ST on 100 kN MAYES and CA on 250 kN MTS, UP | l, d | h | n |  | fan in CA | d, RT | OB_TG5_R009/OB_TG5_R007 | Load in residual strength test was not recorded (intended as RSTT20) | x | [11 empty] | Clip gauge: HBM, Middle, Center, BTB | CG, M, C, BTB | 50 | 0.04879227
1818 | GEV213_R0390_0094 | 108 | 56.66 | UP | UD3 | 90 | LM | R0390 | GE1 | 6.316667 | 24.99 | 24.93 | 24.96 | 157.664 | 145 |  |  |  | TG 5 phase I | I | 2004-07-23 | 2004-08-04 | PRSTC50 | -1 | 2.773 |  |  | 2.773 | [7 empty] | 17.58804 |  | 17.58804 |  |  |  | #VALUE! |  |  | 283034 | 3 | 3 |  | t | [7 empty] | 5.96 |  | 14.48 | [7 empty] | 250 kN MTS, UP | l | h | n |  | fan in CA | d, RT | OB_TG2_R021/OB_TG5_R009 | Strain was below 2500 με. Test interrupted once due to an electrical shutdown. Air conditioning was not operating |  |  |  |  | x | [7 empty] | Clip gauge: HBM, Middle, Center, BTB | CG, M, C, BTB | 50 | 13.19137
1819 | GEV213_R0390_0057 | 104 | 53.73 | UP | UD3 | 90 | LM | R0390 | GE1 | 6.24 | 25.58 | 25.55 | 25.56 | 159.4944 | 145 |  |  |  | TG 5 phase I | I | 2004-05-05 | 2004-06-19 | PRSTT50 | -1 | 2.806 |  |  | 2.806 | [7 empty] | 17.59309 |  | 17.59309 |  |  |  | #VALUE! |  |  | 221941 | 3 | 3 |  | t | [7 empty] | 5.96 |  | 14.78 | [7 empty] | 250 kN MTS, UP | l | h | n |  | fan in CA | d, RT | OB_TG5_R009/OB_TG5_R007 | Strain was below 2500 με | [12 empty] | Clip gauge: HBM, Middle, Center, BTB | CG, M, C, BTB | 50 | 10.34401
1820 | GEV213_R0390_0055 | 104 | 53.73 | UP | UD3 | 90 | LM | R0390 | GE1 | 6.25 | 25.57 | 25.51 | 25.54333 | 159.6458 | 145 |  |  |  | TG 5 phase I | I | 2004-05-05 | 2004-06-11 | PRSTT35 | -1 | 4.015 |  |  | 4.015 | [7 empty] | 25.14942 |  | 25.14942 |  |  |  | #VALUE! |  |  | 16841 | 2 | 2 |  | t | [7 empty] | 2.91 |  | 14.6 | [7 empty] | 250 kN MTS, UP | l | h | n |  | fan in CA | d, RT | OB_TG2_R021/OB_TG5_R009 | Strain was below 2500 με |  |  |  |  | x | [7 empty] | Clip gauge: HBM, Middle, Center, BTB | CG, M, C, BTB | 50 | 1.607579
1821 | GEV213_R0390_0052 | 104 | 53.73 | UP | UD3 | 90 | LM | R0390 | GE1 | 6.276667 | 25.47 | 25.44 | 25.45 | 159.7412 | 145 |  |  |  | TG 5 phase I | I | 2004-05-05 | 2004-06-16 | RSTT20 | -1 | 9.063 |  | 9.063 | 6.406 | [7 empty] | 56.73553 | 56.73553 | 40.10237 |  |  |  | 4061.241 |  |  | 202 | 1 | 1 |  | t | [7 empty] | 1.15 |  | 13.97 |  | 13.32 |  |  |  | 0.004061241 | #DIV/0! | ST on 100 kN MAYES and CA on 250 kN MTS, UP | l, d | h | n |  | fan in CA | d, RT | OB_TG5_O002/OB_TG5_R009 | [13 empty] | Clip gauge: HBM, Middle, Center, BTB | CG, M, C, BTB | 50 | 0.04879227
1822 | GEV213_R0390_0040 | 104 | 53.73 | UP | UD3 | 90 | LM | R0390 | GE1 | 6.213333 | 25.33 | 25.32 | 25.32667 | 157.363 | 145 |  |  |  | TG 5 phase I | I | 2004-05-05 | 2004-05-20 | PRSTT80 | -1 | 3.957 |  |  | 3.957 | [7 empty] | 25.14568 |  | 25.14568 |  |  |  | #VALUE! |  |  | 36008 | 2 | 2 |  | t | [7 empty] | 2.91 | [9 empty] | 250 kN MTS, UP | l | h | n |  | fan in CA | d, RT | OB_TG2_R021/OB_TG5_R009 | Coupon was delivered with a small delamination. Coupon surface not smooth |  |  |  |  | x |  | x | [5 empty] | Clip gauge: HBM, Middle, Center, BTB | CG, M, C, BTB | 50 | 3.43719
1823 | GEV207_I1100_0002 | 12 | 52.06189 | RISØ | MD2 | 0 | LM | I1100 | GE1 | 6.790 | 24.76 | 24.76 | 24.76 | 168.1204 | 300 |  | 150 |  | TG 3 phase I | I | 2004-06-23 | 2004-06-23 | STT |  | 79.492 |  | 79.248 |  |  | 2.136181 | 2.136181 | 0 |  |  | 0.4043 | 472.8278 | 471.3764659 |  |  |  |  | 18356.11 |  |  | 1 | [13 empty] | 25.67954 | [5 empty] | 0.01841263 | #DIV/0! | 100 kN Instron, RISØ | d | h |  |  |  | d, RT; submersed in salt water for 6 months |  | loading-unloading | [8 empty] | x |  |  |  | Clip gauge: MTS | CG |  | 0.25
1824 | GEV207_I1100_0013 | 12 | 52.06189 | RISØ | MD2 | 0 | LM | I1100 | GE1 | 6.790 | 24.71 | 24.71 | 24.71 | 167.7809 | 300 |  | 150 |  | TG 3 phase I | I | 2004-06-23 | 2004-06-23 | STT |  | 77.18425 |  | 78.564 |  |  | 2.023322 | 2.023322 | 0 |  |  | 0.4561 | 460.03 | 459.456867 |  |  |  |  | 17705.32 |  |  | 1 | [13 empty] | 25.95021 | [5 empty] | 0.01772741 | #DIV/0! | 100 kN Instron, RISØ | d | h |  |  |  | d, RT; submersed in salt water for 6 months |  | loading-unloading | [8 empty] | x |  |  |  | Clip gauge: MTS | CG |  | 0.25
1825 | GEV207_I1100_0012 | 12 | 52.06189 | RISØ | MD2 | 0 | LM | I1100 | GE1 | 6.790 | 24.85 | 24.85 | 24.85 | 168.7315 | 300 |  | 150 |  | TG 3 phase I | I | 2004-06-23 | 2004-06-23 | STT |  | 78.66435 |  | 80.42 |  |  | 2.134837 | 2.134837 | 0 |  |  | 0.4471 | 466.2102 | 465.6427775 |  |  |  |  | 18933.72 |  |  | 1 | [13 empty] | 24.5933 | [5 empty] | 0.0189568 | #DIV/0! | 100 kN Instron, RISØ | d | h |  |  |  | d, RT; submersed in salt water for 6 months |  | loading-unloading | [8 empty] | x |  |  |  | Clip gauge: MTS | CG |  | 0.25
1826 | GEV207_I1100_0004 | 12 | 52.06189 | RISØ | MD2 | 0 | LM | I1100 | GE1 | 6.790 | 24.85 | 24.85 | 24.85 | 168.7315 | 300 |  | 150 |  | TG 3 phase I | I | 2004-06-23 | 2004-06-23 | STT |  | 76.67515 |  | 78.027 |  |  | 2.083839 | 2.083839 | 0 |  |  | 0.4405 | 454.4211 | 452.4379708 |  |  |  |  | 18010.22 |  |  | 1 | [13 empty] | 25.12118 | [5 empty] | 0.01808916 | #DIV/0! | 100 kN Instron, RISØ | d | h |  |  |  | d, RT; submersed in salt water for 6 months |  | loading-unloading | [8 empty] | x |  |  |  | Clip gauge: MTS | CG |  | 0.25
1827 | GEV207_I1100_0014 | 12 | 52.06189 | RISØ | MD2 | 0 | LM | I1100 | GE1 | 6.790 | 24.69 | 24.69 | 24.69 | 167.6451 | 300 |  | 150 |  | TG 3 phase I | I | 2004-06-22 | 2004-06-22 | STT |  | 79.395 |  | 79.053 |  |  | 2.236689 | 2.236689 | 0 |  |  | 0.4169 | 473.5897 | 471.5497202 |  |  |  |  | 17687.44 |  |  | 1 | [13 empty] | 26.66014 | [5 empty] | 0.01776396 | #DIV/0! | 100 kN Instron, RISØ | d | h |  |  |  | d, RT; submersed in salt water for 6 months |  | loading | [12 empty] | Clip gauge: MTS | CG |  | 0.25
1828 | GEV207_I1100_0009 | 12 | 52.06189 | RISØ | MD2 | 0 | LM | I1100 | GE1 | 6.930 | 24.84 | 24.84 | 24.87 | 172.3491 | 300 |  | 150 |  | TG 3 phase I | I | 2004-06-22 | 2004-06-22 | STT |  | 78.271 |  | 77.93 |  |  | 2.267254 | 2.267254 | 0 |  |  |  | 454.1422 | 452.7097522 |  |  |  |  | 16879.25 |  |  | 1 | [13 empty] | 26.82048 | [5 empty] | 0.01693266 | #DIV/0! | 100 kN Instron, RISØ | d | h |  |  |  | d, RT; submersed in salt water for 6 months |  | loading | [12 empty] | Clip gauge: MTS | CG |  | 0.25
1829 | GEV207_I1100_0003 | 12 | 52.06189 | RISØ | MD2 | 0 | LM | I1100 | GE1 | 6.95 | 24.88 | 24.88 | 24.88 | 172.916 | 300 |  | 150 |  | TG 3 phase I | I | 2004-06-22 | 2004-06-22 | STT |  | 79.199 |  | 78.76 |  |  | 2.018797 | 2.018797 | 0 |  |  | 0.396 | 458.0201 | 455.4812741 |  |  |  |  | 17250.83 |  |  | 1 | [13 empty] | 26.40345 | [5 empty] | 0.01734698 | #DIV/0! | 100 kN Instron, RISØ | d | h |  |  |  | d, RT; submersed in salt water for 6 months |  | loading | [12 empty] | Clip gauge: MTS | CG |  | 0.25
1830 | GEV206_I1100_0011 | 18 | 52.57779 | RISØ | UD2 | 0 | LM | I1100 | GE1 | 3.800 | 25.05 | 25.05 | 25.05 | 95.19 | 300 |  | 150 |  | TG 3 phase I | I | 2004-06-25 | 2004-06-25 | STT |  | 67.139 |  | 65.23399257 |  |  | 1.988366 | 1.988366 | 0 |  |  | 0.3043304 | 705.3157 | 685.303 |  |  |  |  | 17958.59 |  |  | 1 | [10 empty] | 0.25 |  |  | 38.16018 | [5 empty] | 0.01848303 | #DIV/0! | 100 kN Instron, RISØ | d | h |  |  |  | d, RT; submersed in salt water for 12 months |  | loading-unloading | [8 empty] | x |  |  |  | Clip gauge: MTS | CG |  | 0.25
1831 | GEV206_I1100_0010 | 18 | 52.57779 | RISØ | UD2 | 0 | LM | I1100 | GE1 | 3.810 | 24.95 | 24.95 | 24.95 | 95.0595 | 300 |  | 150 |  | TG 3 phase I | I | 2004-06-25 | 2004-06-25 | STT |  | 68.311 |  | 67.92 |  |  | 2.174636 | 2.174636 | 0 |  |  | 0.3164566 | 718.6131 | 714.4998659 |  |  |  |  | 17788.99 |  |  | 1 | [10 empty] | 0.25 |  |  | 40.16529 | [5 empty] | 0.01789139 | #DIV/0! | 100 kN Instron, RISØ | d | h |  |  |  | d, RT; submersed in salt water for 12 months |  | loading-unloading | [8 empty] | x |  |  |  | Clip gauge: MTS | CG |  | 0.25
1832 | GEV206_I1100_0005 | 18 | 52.57779 | RISØ | UD2 | 0 | LM | I1100 | GE1 | 3.780 | 25.03 | 25.03 | 25.03 | 94.6134 | 300 |  | 150 |  | TG 3 phase I | I | 2004-06-25 | 2004-06-25 | STT |  | 62.842 |  | 62.842 |  |  | 1.919777 | 1.919777 | 0 |  |  | 0.3734212 | 664.1977 | 664.1976718 |  |  |  |  | 17312.24 |  |  | 1 | [10 empty] | 0.25 |  |  | 38.36578 | [5 empty] | 0.01731224 | #DIV/0! | 100 kN Instron, RISØ | d | h |  |  |  | d, RT; submersed in salt water for 12 months |  | loading-unloading | [8 empty] | x |  |  |  | Clip gauge: MTS | CG |  | 0.25
1833 | GEV206_I1100_0003 | 18 | 52.57779 | RISØ | UD2 | 0 | LM | I1100 | GE1 | 3.810 | 25.04 | 25.04 | 25.04 | 95.4024 | 300 |  | 150 |  | TG 3 phase I | I | 2004-06-25 | 2004-06-25 | STT |  | 64.697 |  | 64.502 |  |  | 2.044454 | 2.044454 | 0 |  |  | 0.2434893 | 678.1486 | 676.1045844 |  |  |  |  | 17859.14 |  |  | 1 | [10 empty] | 0.25 |  |  | 37.85762 | [5 empty] | 0.01791313 | #DIV/0! | 100 kN Instron, RISØ | d | h |  |  |  | d, RT; submersed in salt water for 12 months |  | loading-unloading | [8 empty] | x |  |  |  | Clip gauge: MTS | CG |  | 0.25
1834 | GEV206_I1100_0016 | 18 | 52.57779 | RISØ | UD2 | 0 | LM | I1100 | GE1 | 3.830 | 25.04 | 25.04 | 25.04 | 95.9032 | 300 |  | 150 |  | TG 3 phase I | I | 2004-06-24 | 2004-06-24 | STT |  | 70.02 |  | 69.727 |  |  | 2.128603 | 2.128603 | 0 |  |  | 0.2712139 | 730.1112 | 727.0560315 |  |  |  |  | 19680.08 |  |  | 1 | [10 empty] | 0.25 |  |  | 36.94375 | [5 empty] | 0.01976278 | #DIV/0! | 100 kN Instron, RISØ | d | h |  |  |  | d, RT; submersed in salt water for 12 months |  | loading | [12 empty] | Clip gauge: MTS | CG |  | 0.25
1835 | GEV206_I1100_0013 | 18 | 52.57779 | RISØ | UD2 | 0 | LM | I1100 | GE1 | 3.770 | 24.91 | 24.91 | 24.91 | 93.9107 | 300 |  | 150 |  | TG 3 phase I | I | 2004-06-24 | 2004-06-24 | STT |  | 66.797 |  | 66.797 |  |  | 1.95096 | 1.95096 | 0 |  |  | 0.2641519 | 711.2821 | 711.282101 |  |  |  |  | 19276.03 |  |  | 1 | [10 empty] | 0.25 |  |  | 36.89983 | [5 empty] | 0.01927603 | #DIV/0! | 100 kN Instron, RISØ | d | h |  |  |  | d, RT; submersed in salt water for 12 months |  | loading | [12 empty] | Clip gauge: MTS | CG |  | 0.25
1836 | GEV206_I1100_0004 | 18 | 52.57779 | RISØ | UD2 | 0 | LM | I1100 | GE1 | 3.71 | 25.09 | 25.09 | 25.09 | 93.0839 | 300 |  | 150 |  | TG 3 phase I | I | 2004-06-24 | 2004-06-24 | STT |  | 65.234 |  | 65.234 |  |  | 1.879509 | 1.879509 | 0 |  |  | 0.2760357 | 700.8086 | 700.8086253 |  |  |  |  | 18383.16 |  |  | 1 | [10 empty] | 0.25 |  |  | 38.12232 | [5 empty] | 0.01838316 | #DIV/0! | 100 kN Instron, RISØ | d | h |  |  |  | d, RT; submersed in salt water for 12 months |  | loading | [12 empty] | Clip gauge: MTS | CG |  | 0.25
1837 | GEV206_I1190_0016 | 15 | 54.56901 | RISØ | UD2 | 90 | LM | I1190 | GE1 | 3.770 | 24.95 | 24.95 | 24.95 | 94.0615 | 300 |  | 150 |  | TG 3 phase I | I | 2004-07-02 | 2004-07-02 | STT |  | 5.127 |  | 5.127 |  |  | 0.5651276 | 0.5651276 | 0 |  |  | 0.1110109 | 54.50689 | 54.50689177 |  |  |  |  | 4294.526 |  |  | 1 | [10 empty] | 0.25 |  |  | 12.69218 | [5 empty] | 0.004294526 | #DIV/0! | 50 kN Instron, RISØ | d | h |  |  |  | d, RT; submersed in salt water for 12 months |  | loading | [15 empty] | 0.25
1838 | GEV206_I1190_0014 | 15 | 54.56901 | RISØ | UD2 | 90 | LM | I1190 | GE1 | 3.790 | 24.83 | 24.83 | 24.83 | 94.1057 | 300 |  | 150 |  | TG 3 phase I | I | 2004-07-02 | 2004-07-02 | STT |  | 5.389 |  | 5.389 |  |  | 0.5895176 | 0.5895176 | 0 |  |  | 0.1573977 | 57.26539 | 57.26539413 |  |  |  |  | 4428.237 |  |  | 1 | [10 empty] | 0.25 |  |  | 12.93187 | [5 empty] | 0.004428237 | #DIV/0! | 50 kN Instron, RISØ | d | h |  |  |  | d, RT; submersed in salt water for 12 months |  | loading | [15 empty] | 0.25
1839 | GEV206_I1190_0013 | 15 | 54.56901 | RISØ | UD2 | 90 | LM | I1190 | GE1 | 3.77 | 24.85 | 24.85 | 24.85 | 93.6845 | 300 |  | 150 |  | TG 3 phase I | I | 2004-07-02 | 2004-07-02 | STT |  | 5.469 |  | 5.469 |  |  | 0.6161822 | 0.6161822 | 0 |  |  | 0.1031276 | 58.37679 | 58.37678591 |  |  |  |  | 4772.388 |  |  | 1 | [10 empty] | 0.25 |  |  | 12.2322 | [5 empty] | 0.004772388 | #DIV/0! | 50 kN Instron, RISØ | d | h |  |  |  | d, RT; submersed in salt water for 12 months |  | loading | [15 empty] | 0.25
1840 | GEV206_I1190_0009 | 15 | 54.56901 | RISØ | UD2 | 90 | LM | I1190 | GE1 | 3.77 | 24.87 | 24.87 | 24.87 | 93.7599 | 300 |  | 150 |  | TG 3 phase I | I | 2004-07-02 | 2004-07-02 | STT |  | 5.029 |  | 5.048 |  |  | 0.5249268 | 0.5249268 | 0 |  |  | 0.7725028 | 53.637 | 53.83964787 |  |  |  |  | 4369.199 |  |  | 1 | [10 empty] | 0.25 |  |  | 12.32254 | [5 empty] | 0.004352754 | #DIV/0! | 50 kN Instron, RISØ | d | h |  |  |  | d, RT; submersed in salt water for 12 months |  | loading | [15 empty] | 0.25
1841 | GEV206_I1190_0004 | 15 | 54.56901 | RISØ | UD2 | 90 | LM | I1190 | GE1 | 3.760 | 24.69 | 24.69 | 24.69 | 92.8344 | 300 |  | 150 |  | TG 3 phase I | I | 2004-07-02 | 2004-07-02 | STT |  | 5.176 |  | 5.176 |  |  | 0.556915 | 0.556915 | 0 |  |  | 0.1457684 | 55.75519 | 55.755194 |  |  |  |  | 4589.018 |  |  | 1 | [10 empty] | 0.25 |  |  | 12.1497 | [5 empty] | 0.004589018 | #DIV/0! | 50 kN Instron, RISØ | d | h |  |  |  | d, RT; submersed in salt water for 12 months |  | loading | [15 empty] | 0.25
1842 | GEV206_I1160_0008 | 21 | 50.13672 | RISØ | UD2 | 30 | LM | I1130 | GE1 | 3.93 | 24.61 | 24.61 | 24.61 | 96.7173 | 300 |  | 150 |  | TG 3 phase I | I | 2004-07-30 | 2004-07-30 | STT |  | 2.547772 |  | 2.547772 | [11 empty] | 1.1290833 | 26.34246407 | 4 | #VALUE! |  |  | 1 | [21 empty] | 50 kN Instron, RISØ | d | h |  |  |  | d, RT; submersed in salt water for 12 months | [12 empty] | GEV206_I1130 |  |  |  |  | 0.25
1843 | GEV206_I1160_0006 | 21 | 50.13672 | RISØ | UD2 | 30 | LM | I1130 | GE1 | 3.93 | 24.82 | 24.82 | 24.82 | 97.5426 | 300 |  | 150 |  | TG 3 phase I | I | 2004-07-30 | 2004-07-30 | STT |  | 2.579381 |  | 2.579381 | [11 empty] | 1.1741695 | 26.44363591 | 3.955 | #VALUE! |  |  | 1 | [21 empty] | 50 kN Instron, RISØ | d | h |  |  |  | d, RT; submersed in salt water for 12 months | [12 empty] | GEV206_I1130 |  |  |  |  | 0.25
1844 | GEV206_I1160_0005 | 21 | 50.13672 | RISØ | UD2 | 30 | LM | I1130 | GE1 | 3.95 | 24.72 | 24.72 | 24.72 | 97.644 | 300 |  | 150 |  | TG 3 phase I | I | 2004-07-30 | 2004-07-30 | STT |  | 2.53201 |  | 2.53201 | [11 empty] | 1.0115516 | 25.931039 | 4.0455 | #VALUE! |  |  | 1 | [21 empty] | 50 kN Instron, RISØ | d | h |  |  |  | d, RT; submersed in salt water for 12 months | [12 empty] | GEV206_I1130 |  |  |  |  | 0.25
1845 | GEV206_I1160_0004 | 21 | 50.13672 | RISØ | UD2 | 30 | LM | I1130 | GE1 | 3.88 | 24.69 | 24.69 | 24.69 | 95.7972 | 300 |  | 150 |  | TG 3 phase I | I | 2004-07-30 | 2004-07-30 | STT |  | 2.674641 |  | 2.674641 | [11 empty] | 1.22274 | 27.91982438 | 3.919 | #VALUE! |  |  | 1 | [21 empty] | 50 kN Instron, RISØ | d | h |  |  |  | d, RT; submersed in salt water for 12 months | [12 empty] | GEV206_I1130 |  |  |  |  | 0.25
1846 | GEV206_I1160_0003 | 21 | 50.13672 | RISØ | UD2 | 30 | LM | I1130 | GE1 | 3.95 | 24.61 | 24.61 | 24.61 | 97.2095 | 300 |  | 150 |  | TG 3 phase I | I | 2004-07-30 | 2004-07-30 | STT |  | 2.584577 |  | 2.584577 | [11 empty] | 1.1073337 | 26.5876998 | 3.777 | #VALUE! |  |  | 1 | [21 empty] | 50 kN Instron, RISØ | d | h |  |  |  | d, RT; submersed in salt water for 12 months | [12 empty] | GEV206_I1130 |  |  |  |  | 0.25
1847 | GEV206_I1160_0002 | 21 | 50.13672 | RISØ | UD2 | 30 | LM | I1130 | GE1 | 3.95 | 24.72 | 24.72 | 24.72 | 97.644 | 300 |  | 150 |  | TG 3 phase I | I | 2004-07-30 | 2004-07-30 | STT |  | 2.505338 |  | 2.505338 | [11 empty] | 1.063587 | 25.6578796 | 3.643 | #VALUE! |  |  | 1 | [21 empty] | 50 kN Instron, RISØ | d | h |  |  |  | d, RT; submersed in salt water for 12 months | [12 empty] | GEV206_I1130 |  |  |  |  | 0.25
1848 | GEV206_I1160_0001 | 21 | 50.13672 | RISØ | UD2 | 30 | LM | I1130 | GE1 | 3.93 | 24.51 | 24.51 | 24.51 | 96.3243 | 300 |  | 150 |  | TG 3 phase I | I | 2004-07-29 | 2004-07-29 | STT |  | 2.661218 |  | 2.661218 | [11 empty] | 1.239621 | 27.627691 | 3.681 | #VALUE! |  |  | 1 | [21 empty] | 50 kN Instron, RISØ | d | h |  |  |  | d, RT; submersed in salt water for 12 months | [12 empty] | GEV206_I1130 |  |  |  |  | 0.25
1849 | GEV207_I1190_0016 | 13 | 51.58678 | RISØ | MD2 | 90 | LM | I1190 | GE1 | 6.840 | 25.08 | 25.08 | 25.08 | 171.5472 | 300 |  | 150 |  | TG 3 phase I | I | 2004-07-06 | 2004-07-06 | STT |  | 21.204 |  | 23.486 |  |  | 1.649073 | 1.649073 | 0 |  |  |  | 123.6045 | 136.9069271 |  |  |  |  | 9964.428 |  |  | 1 | [13 empty] | 13.73957 | [5 empty] | 0.008996241 | #DIV/0! | 100 kN Instron, RISØ | d | h |  |  |  | d, RT; submersed in salt water for 12 months |  | loading-unloading | [8 empty] | x | [6 empty] | 0.25
1850 | GEV207_I1190_0014 | 13 | 51.58678 | RISØ | MD2 | 90 | LM | I1190 | GE1 | 6.840 | 25.14 | 25.14 | 25.14 | 171.9576 | 300 |  | 150 |  | TG 3 phase I | I | 2004-07-06 | 2004-07-06 | STT |  | 21.155 |  | 23.438 |  |  | 1.741665 | 1.741665 | 0 |  |  | 0.4683 | 123.0245 | 136.3010417 |  |  |  |  | 9482.906 |  |  | 1 | [13 empty] | 14.37334 | [5 empty] | 0.008559214 | #DIV/0! | 100 kN Instron, RISØ | d | h |  |  |  | d, RT; submersed in salt water for 12 months |  | loading-unloading | [8 empty] | x | [6 empty] | 0.25
1851 | GEV207_I1190_0013 | 13 | 51.58678 | RISØ | MD2 | 90 | LM | I1190 | GE1 | 6.880 | 25.1 | 25.1 | 25.10 | 172.688 | 300 |  | 150 |  | TG 3 phase I | I | 2004-07-06 | 2004-07-06 | STT |  | 21.167 |  | 23.193 |  |  | 1.79012 | 1.79012 | 0 |  |  | 0.4324 | 122.5737 | 134.3058001 |  |  |  |  | 9094.538 |  |  | 1 | [13 empty] | 14.76774 | [5 empty] | 0.008300094 | #DIV/0! | 100 kN Instron, RISØ | d | h |  |  |  | d, RT; submersed in salt water for 12 months |  | loading-unloading | [8 empty] | x | [6 empty] | 0.25
1852 | GEV207_I1190_0010 | 13 | 51.58678 | RISØ | MD2 | 90 | LM | I1190 | GE1 | 6.790 | 25.01 | 25.01 | 25.01 | 169.8179 | 300 |  | 150 |  | TG 3 phase I | I | 2004-07-06 | 2004-07-06 | STT |  | 21.179 |  | 23.047 |  |  | 1.74605 | 1.74605 | 0 |  |  | 0.3872 | 124.7159 | 135.715964 |  |  |  |  | 9984.957 |  |  | 1 | [13 empty] | 13.59204 | [5 empty] | 0.009175659 | #DIV/0! | 100 kN Instron, RISØ | d | h |  |  |  | d, RT; submersed in salt water for 12 months |  | loading-unloading | [8 empty] | x | [6 empty] | 0.25
1853 | GEV207_I1190_0005 | 13 | 51.58678 | RISØ | MD2 | 90 | LM | I1190 | GE1 | 6.89 | 24.93 | 24.93 | 24.93 | 171.7677 | 300 |  | 150 |  | TG 3 phase I | I | 2004-07-06 | 2004-07-06 | STT |  | 23.145 |  | 23.34 |  |  | 2.595324 | 2.595324 | 0 |  |  | 0.5224 | 134.7459 | 135.881193 |  |  |  |  | 9581.21 |  |  | 1 | [13 empty] | 14.18205 | [5 empty] | 0.009501162 | #DIV/0! | 100 kN Instron, RISØ | d | h |  |  |  | d, RT; submersed in salt water for 12 months |  | loading | [15 empty] | 0.25
1854 | GEV207_I1190_0003 | 13 | 51.58678 | RISØ | MD2 | 90 | LM | I1190 | GE1 | 6.87 | 25.05 | 25.05 | 25.05 | 172.0935 | 300 |  | 150 |  | TG 3 phase I | I | 2004-07-06 | 2004-07-06 | STT |  | 23.315 |  | 24.0141 |  |  | 2.89334 | 2.89334 | 0 |  |  | 0.2452 | 135.4787 | 139.541 |  |  |  |  | 10459.35 |  |  | 1 | [13 empty] | 13.34126 | [5 empty] | 0.01015486 | #DIV/0! | 100 kN Instron, RISØ | d | h |  |  |  | d, RT; submersed in salt water for 12 months |  | loading | [15 empty] | 0.25
1855 | GEV207_I1190_0001 | 13 | 51.58678 | RISØ | MD2 | 90 | LM | I1190 | GE1 | 6.910 | 25.13 | 25.13 | 25.13 | 173.6483 | 300 |  | 150 |  | TG 3 phase I | I | 2004-07-06 | 2004-07-06 | STT |  | 23.389 |  | 23.389 |  |  | 2.759847 | 2.759847 | 0 |  |  | 0.355 | 134.6918 | 134.691787 |  |  |  |  | 9481.146 |  |  | 1 | [13 empty] | 14.20628 | [5 empty] | 0.009481146 | #DIV/0! | 100 kN Instron, RISØ | d | h |  |  |  | d, RT; submersed in salt water for 12 months |  | loading | [15 empty] | 0.25
1856 | GEV207_I1200_0017 | 10 | 49.59625 | RISØ | MD2 | 0 | LM | I1200 | GE1 | 6.8180 | 10.086 | 10.086 | 10.086 | 68.766348 | 126 |  |  |  | TG 3 phase I | I | 2004-07-27 | 2004-07-27 | STC |  | -29.54 |  | -29.54 |  |  | -1.685929 | -1.685929 | 0 |  |  |  | -429.5706 | -429.5705801 |  |  |  |  | -16479.27 |  |  | 1 | [14 empty] | 26.06732 |  |  |  |  | #DIV/0! | -0.01647927 |  | d | h |  |  |  | d, RT; submersed in salt water for 12 months |  | loading-unloading | [8 empty] | x | [6 empty] | 0.25
1857 | GEV207_I1200_0014 | 10 | 49.59625 | RISØ | MD2 | 0 | LM | I1200 | GE1 | 6.9220 | 10.024 | 10.024 | 10.024 | 69.386128 | 126 |  |  |  | TG 3 phase I | I | 2004-07-27 | 2004-07-27 | STC |  | -31.1275 |  | -31.1275 |  |  | -1.983309 | -1.983309 | 0 |  |  |  | -448.6127256 | -448.6127256 |  |  |  |  | -17418.74 |  |  | 1 | [14 empty] | 25.7546 |  |  |  |  | #DIV/0! | -0.01741874 |  | d | h |  |  |  | d, RT; submersed in salt water for 12 months |  | loading-unloading | [8 empty] | x | [6 empty] | 0.25
1858 | GEV207_I1200_0010 | 10 | 49.59625 | RISØ | MD2 | 0 | LM | I1200 | GE1 | 6.9190 | 10.134 | 10.134 | 10.134 | 70.117146 | 126 |  |  |  | TG 3 phase I | I | 2004-07-27 | 2004-07-27 | STC |  | -31.86 |  | -31.7375 |  |  | -1.842379 | -1.842379 | 0 |  |  |  | -454.3824 | -452.6353654 |  |  |  |  | -17347.05 |  |  | 1 | [14 empty] | 26.09293 |  |  |  |  | #DIV/0! | -0.01741401 |  | d | h |  |  |  | d, RT; submersed in salt water for 12 months |  | loading-unloading | [8 empty] | x | [6 empty] | 0.25
1859 | GEV207_I1200_0006 | 10 | 49.59625 | RISØ | MD2 | 0 | LM | I1200 | GE1 | 6.8580 | 10.167 | 10.167 | 10.167 | 69.725286 | 126 |  |  |  | TG 3 phase I | I | 2004-07-27 | 2004-07-27 | STC |  | -33.08 |  | -33.08 |  |  | -1.782105 | -1.782105 | 0 |  |  |  | -474.4333 | -474.4333354 |  |  |  |  | -16776.67 |  |  | 1 | [14 empty] | 28.27934 |  |  |  |  | #DIV/0! | -0.01677667 |  | d | h |  |  |  | d, RT; submersed in salt water for 12 months |  | loading-unloading | [8 empty] | x | [6 empty] | 0.25
1860 | GEV207_I1200_0005 | 10 | 49.59625 | RISØ | MD2 | 0 | LM | I1200 | GE1 | 6.8380 | 10.105 | 10.105 | 10.105 | 69.09799 | 126 |  |  |  | TG 3 phase I | I | 2004-07-27 | 2004-07-27 | STC |  | -32.2275 |  | -32.2275 |  |  | -2.028327 | -2.028327 | 0 |  |  |  | -466.4029 | -466.4028577 |  |  |  |  | -18577.68 |  |  | 1 | [14 empty] | 25.10555 |  |  |  |  | #DIV/0! | -0.01857768 |  | d | h |  |  |  | d, RT; submersed in salt water for 12 months |  | loading | [15 empty] | 0.25
1861 | GEV207_I1200_0002 | 10 | 49.59625 | RISØ | MD2 | 0 | LM | I1200 | GE1 | 6.8430 | 10.142 | 10.142 | 10.142 | 69.401706 | 126 |  |  |  | TG 3 phase I | I | 2004-07-27 | 2004-07-27 | STC |  | -30.395 |  | -30.1525 |  |  | -1.7953 | -1.7953 | 0 |  |  |  | -437.9575 | -434.4633834 |  |  |  |  | -16591.34 |  |  | 1 | [14 empty] | 26.18616 |  |  |  |  | #DIV/0! | -0.01672477 |  | d | h |  |  |  | d, RT; submersed in salt water for 12 months |  | loading | [15 empty] | 0.25
1862 | GEV207_I1200_0001 | 10 | 49.59625 | RISØ | MD2 | 0 | LM | I1200 | GE1 | 6.9090 | 10.073 | 10.073 | 10.073 | 69.594357 | 126 |  |  |  | TG 3 phase I | I | 2004-07-27 | 2004-07-27 | STC |  | -32.3475 |  | -32.2275 |  |  | -1.921361 | -1.921361 | 0 |  |  |  | -464.8006 | -463.0763382 |  |  |  |  | -16816.7 |  |  | 1 | [14 empty] | 27.53669 |  |  |  |  | #DIV/0! | -0.01687932 |  | d | h |  |  |  | d, RT; submersed in salt water for 12 months |  | loading | [15 empty] | 0.25
1863 | GEV206_I1200_0016 | 4 | 54.14974 | RISØ | UD2 | 0 | LM | I1200 | GE1 | 3.7520 | 10.253 | 10.253 | 10.253 | 38.469256 | 126 |  |  |  | TG 3 phase I | I | 2004-07-23 | 2004-07-23 | STC |  | -24.0475 |  | -24.0475 |  |  | -1.844268 | -1.844268 | 0 |  |  |  | -625.1096 | -625.109568 |  |  |  | 1 | -16415.84 |  |  | 1 | [14 empty] | 38.07966 |  |  |  |  | #DIV/0! | -0.01641584 |  | d | h |  |  | n | d, RT; submersed in salt water for 12 months |  | loading-unloading | [8 empty] | x | [6 empty] | 0.25
1864 | GEV206_I1200_0015 | 4 | 54.14974 | RISØ | UD2 | 0 | LM | I1200 | GE1 | 3.7270 | 10.184 | 10.184 | 10.184 | 37.955768 | 126 |  |  |  | TG 3 phase I | I | 2004-07-23 | 2004-07-23 | STC |  | -23.0725 |  | -22.86815 |  |  | -1.889414 | -1.889414 | 0 |  |  |  | -607.8786 | -602.494805 |  |  |  | 1 | -15315.11 |  |  | 1 | [14 empty] | 39.3399 |  |  |  |  | #DIV/0! | -0.01545196 |  | d | h |  |  | n | d, RT; submersed in salt water for 12 months |  | loading-unloading | [8 empty] | x | [6 empty] | 0.25
1865 | GEV206_I1200_0014 | 4 | 54.14974 | RISØ | UD2 | 0 | LM | I1200 | GE1 | 3.7640 | 10.174 | 10.174 | 10.174 | 38.294936 | 126 |  |  |  | TG 3 phase I | I | 2004-07-23 | 2004-07-23 | STC |  | -24.9025 |  | -24.9025 |  |  | -1.714261 | -1.714261 | 0 |  |  |  | -650.2818 | -650.2818023 |  |  |  | 1 | -16591.07 |  |  | 1 | [14 empty] | 39.1947 |  |  |  |  | #DIV/0! | -0.01659107 |  | d | h |  |  | n | d, RT; submersed in salt water for 12 months |  | loading-unloading | [8 empty] | x | [6 empty] | 0.25
1866 | GEV206_I1200_0005 | 4 | 54.14974 | RISØ | UD2 | 0 | LM | I1200 | GE1 | 3.7560 | 10.16 | 10.16 | 10.160 | 38.16096 | 126 |  |  |  | TG 3 phase I | I | 2004-07-23 | 2004-07-23 | STC |  | -24.6575 |  | -23.63398 |  |  | -1.735933 | -1.735933 | 0 |  |  |  | -646.1446 | -619.3235477 |  |  |  | 1 | -16254.57 |  |  | 1 | [14 empty] | 38.10149 |  |  |  |  | #DIV/0! | -0.01695851 |  | d | h |  |  | n | d, RT; submersed in salt water for 12 months |  | loading-unloading | [8 empty] | x | [6 empty] | 0.25
1867 | GEV206_I1200_0004 | 4 | 54.14974 | RISØ | UD2 | 0 | LM | I1200 | GE1 | 3.7450 | 10.104 | 10.104 | 10.104 | 37.83948 | 126 |  |  |  | TG 3 phase I | I | 2004-07-23 | 2004-07-23 | STC |  | -22.95 |  | -22.95 |  |  | -1.522346 | -1.522346 | 0 |  |  |  | -606.5094 | -606.5093918 |  |  |  | 1 | -15069.89 |  |  | 1 | [14 empty] | 40.24645 |  |  |  |  | #DIV/0! | -0.01506989 |  | d | h |  |  | n | d, RT; submersed in salt water for 12 months |  | loading | [15 empty] | 0.25
1868 | GEV206_I1200_0003 | 4 | 54.14974 | RISØ | UD2 | 0 | LM | I1200 | GE1 | 3.7310 | 10.171 | 10.171 | 10.171 | 37.948001 | 126 |  |  |  | TG 3 phase I | I | 2004-07-23 | 2004-07-23 | STC |  | -16.6025 |  | -16.6025 |  |  | -1.146855 | -1.146855 | 0 |  |  |  | -437.5066 | -437.5065764 |  |  |  | 1 | -11418.88 |  |  | 1 | [14 empty] | 38.3143 |  |  |  |  | #DIV/0! | -0.01141888 |  | d | h |  |  | n | d, RT; submersed in salt water for 12 months |  | loading | [15 empty] | 0.25
1869 | GEV206_I1200_0001 | 4 | 54.14974 | RISØ | UD2 | 0 | LM | I1200 | GE1 | 3.7220 | 9.959 | 9.959 | 9.5590 | 35.578598 | 126 |  |  |  | TG 3 phase I | I | 2004-07-23 | 2004-07-23 | STC |  | -20.5075 |  | -20.50717 |  |  | -1.415243 | -1.415243 | 0 |  |  |  | -576.3999 | -553.24 |  |  |  | 1 | -14032.12 |  |  | 1 | [14 empty] | 39.42668 |  |  |  |  | #DIV/0! | -0.01461954 |  | d | h |  |  | n | d, RT; submersed in salt water for 12 months |  | loading | [15 empty] | 0.25
1870 | GEV206_I1290_0015 | 5 | 51.44986 | RISØ | UD2 | 90 | LM | I1290 | GE1 | 3.7210 | 10.019 | 10.019 | 10.019 | 37.280699 | 126 |  |  |  | TG 3 phase I | I | 2004-07-20 | 2004-07-20 | STC |  | -5.86 |  | -5.86 |  |  | -2.316162 | -2.316162 | 0 |  |  |  | -157.1859 | -157.18589 |  |  |  |  | #VALUE! |  |  | 1 | [14 empty] | 15.35127 | [7 empty] | d | h |  |  | n | d, RT; submersed in salt water for 12 months |  | loading-unloading | [8 empty] | x | [6 empty] | 0.25
1871 | GEV206_I1290_0008 | 5 | 51.44986 | RISØ | UD2 | 90 | LM | I1290 | GE1 | 3.7360 | 10.048 | 10.048 | 10.048 | 37.539328 | 126 |  |  |  | TG 3 phase I | I | 2004-07-20 | 2004-07-20 | STC |  | -5.7375 |  | -5.7375 |  |  | -2.249054 | -2.249054 | 0 |  |  |  | -152.8397 | -152.8397 |  |  |  |  | #VALUE! |  |  | 1 | [14 empty] | 13.88761 | [7 empty] | d | h |  |  | n | d, RT; submersed in salt water for 12 months |  | loading-unloading | [8 empty] | x | [6 empty] | 0.25
1872 | GEV206_I1290_0007 | 5 | 51.44986 | RISØ | UD2 | 90 | LM | I1290 | GE1 | 3.7880 | 10.067 | 10.067 | 10.067 | 38.133796 | 126 |  |  |  | TG 3 phase I | I | 2004-07-20 | 2004-07-20 | STC |  | -6.1025 |  | -6.102475 |  |  | -2.466886 | -2.466886 | 0 |  |  |  | -160.0287 | -160.028 |  |  |  |  | #VALUE! |  |  | 1 | [14 empty] | 14.26536 | [7 empty] | d | h |  |  | n | d, RT; submersed in salt water for 12 months |  | loading-unloading | [8 empty] | x | [6 empty] | 0.25
1873 | GEV206_I1290_0006 | 5 | 51.44986 | RISØ | UD2 | 90 | LM | I1290 | GE1 | 3.7080 | 9.998 | 9.998 | 9.9980 | 37.072584 | 126 |  |  |  | TG 3 phase I | I | 2004-07-20 | 2004-07-20 | STC |  | -5.4925 |  | -5.434952 |  |  | -2.189278 | -2.189278 | 0 |  |  |  | -148.1553 | -146.603 |  |  |  |  | #VALUE! |  |  | 1 | [14 empty] | 14.17632 | [7 empty] | d | h |  |  | n | d, RT; submersed in salt water for 12 months |  | loading-unloading | [8 empty] | x | [6 empty] | 0.25
1874 | GEV206_I1290_0004 | 5 | 51.44986 | RISØ | UD2 | 90 | LM | I1290 | GE1 | 3.7540 | 9.998 | 9.998 | 9.9980 | 37.532492 | 126 |  |  |  | TG 3 phase I | I | 2004-07-20 | 2004-07-20 | STC |  | -5.86 |  | -5.870569 |  |  | -3.244708 | -3.244708 | 0 |  |  |  | -156.1314 | -156.4129858 |  |  |  |  | #VALUE! |  |  | 1 | [14 empty] | 14.74987 | [7 empty] | d | h |  |  | n | d, RT; submersed in salt water for 12 months |  | loading | [15 empty] | 0.25
1875 | GEV206_I1290_0002 | 5 | 51.44986 | RISØ | UD2 | 90 | LM | I1290 | GE1 | 3.6990 | 10.001 | 10.001 | 10.001 | 36.993699 | 126 |  |  |  | TG 3 phase I | I | 2004-07-20 | 2004-07-20 | STC |  | -5.615 |  | -5.615 |  |  | -1.510979 | -1.510979 | 0 |  |  |  | -151.7826 | -151.7826049 |  |  |  |  | #VALUE! |  |  | 1 | [14 empty] | 14.71847 | [7 empty] | d | h |  |  | n | d, RT; submersed in salt water for 12 months |  | loading | [15 empty] | 0.25
1876 | GEV206_I1290_0001 | 5 | 51.44986 | RISØ | UD2 | 90 | LM | I1290 | GE1 | 3.7010 | 10 | 10 | 10.000 | 37.01 | 126 |  |  |  | TG 3 phase I | I | 2004-07-20 | 2004-07-20 | STC |  | -5.86 |  | -5.86 |  |  | -1.987075 | -1.987075 | 0 |  |  |  | -158.3356 | -158.335585 |  |  |  |  | #VALUE! |  |  | 1 | [14 empty] | 14.26699 | [7 empty] | d | h |  |  | n | d, RT; submersed in salt water for 12 months |  | loading | [15 empty] | 0.25
1877 | GEV213_R0390_0093 | 108 | 56.66 | UP | UD3 | 90 | LM | R0390 | GE1 | 6.39 | 25.11 | 25.08 | 25.09333 | 160.3464 | 145 |  |  |  | TG 5 phase I | I | 2004-07-23 | 2004-10-12 | RSTC20 | -1 | -25 |  | -25 | 2.82 | [7 empty] | -155.9124 | -155.9124 | 17.58692 |  |  |  | -10678.93 |  |  | 200002 | 3 | 3 |  | c | [7 empty] | 5.96 |  | 14.6 |  | 13.67 |  |  |  | -0.01067893 | #DIV/0! | ST on 100 kN MAYES and CA on 250 kN MTS, UP | l, d | h | n |  | fan in CA | d, RT | OB_TG5_O002/OB_TG5_R009 | Strain was below 2500 με. Load in Ef measurement was not even | [12 empty] | Clip gauge: HBM, Middle, Center, BTB | CG, M, C, BTB | 50 | 9.321495
1878 | GEV213_R0390_0092 | 108 | 56.66 | UP | UD3 | 90 | LM | R0390 | GE1 | 6.336667 | 25.16 | 25.11 | 25.13333 | 159.2616 | 145 |  |  |  | TG 5 phase I | I | 2004-07-21 | 2004-10-12 | RSTC20 | -1 | -24.4 |  | -24.4 | 4.005 | [7 empty] | -153.2071 | -153.2071 | 25.14731 |  |  |  | -10858.05 |  |  | 10002 | 2 | 2 |  | c | [7 empty] | 2.91 |  | 14.11 |  | 13.85 |  |  |  | -0.01085805 | #DIV/0! | ST on 100 kN MAYES and CA on 250 kN MTS, UP | l, d | h | n |  | fan in CA | d, RT | OB_TG5_O002/OB_TG5_R009 | Strain was below 2500 με | [12 empty] | Clip gauge: HBM, Middle, Center, BTB | CG, M, C, BTB | 50 | 0.9547537
1879 | GEV213_R0390_0091 | 108 | 56.66 | UP | UD3 | 90 | LM | R0390 | GE1 | 6.363333 | 25.19 | 25.13 | 25.16 | 160.1015 | 145 |  |  |  | TG 5 phase I | I | 2004-07-21 | 2004-10-12 | RSTC20 | -1 | -24.25 |  | -24.25 | 4.026 | [7 empty] | -151.4664 | -151.4664 | 25.14655 |  |  |  | -10540.46 |  |  | 10002 | 2 | 2 |  | c | [7 empty] | 2.91 |  | 14.37 |  | 14.13 |  |  |  | -0.01054046 | #DIV/0! | ST on 100 kN MAYES and CA on 250 kN MTS, UP | l, d | h | n |  | fan in CA | d, RT | OB_TG5_O002/OB_TG5_R009 | Clip gauge readings in Ei measurement were in bad agreement. Strain was below 2500 με | [12 empty] | Clip gauge: HBM, Middle, Center, BTB | CG, M, C, BTB | 50 | 0.9547537
1880 | GEV213_R0390_0090 | 104 | 53.73 | UP | UD3 | 90 | LM | R0390 | GE1 | 6.373333 | 25.02 | 24.95 | 24.98667 | 159.2484 | 145 |  |  |  | TG 5 phase I | I | 2004-07-21 | 2004-10-12 | RSTC50 | -1 | -24.55 |  | -24.55 | 4.005 | [7 empty] | -154.1617 | -154.1617 | 25.1494 |  |  |  | -11051.02 |  |  | 25002 | 2 | 2 |  | c | [7 empty] | 2.91 |  | 13.95 |  | 13.46 |  |  |  | -0.01105102 | #DIV/0! | ST on 100 kN MAYES and CA on 250 kN MTS, UP | l, d | h | n |  | fan in CA | d, RT | OB_TG5_O002/OB_TG5_R009 | Clip gauge readings in Ei measurement were in bad agreement. Strain was below 2500 με | [12 empty] | Clip gauge: HBM, Middle, Center, BTB | CG, M, C, BTB | 50 | 2.386598
1881 | GEV213_R0390_0100 | 108 | 56.66 | UP | UD3 | 90 | LM | R0390 | GE1 | 6.426667 | 25.15 | 25.08 | 25.10333 | 161.3308 | 145 |  |  |  | TG 5 phase I | I | 2004-07-26 | 2004-10-21 | RSTC50 | -1 | -25.35 |  | -25.35 | 5.752 | [7 empty] | -157.1306 | -157.1306 | 35.65346 |  |  |  | -12059.14 |  |  | 2502 | 1b | 1b |  | c | [7 empty] | 1.45 |  | 13.03 |  | 11.95 |  |  |  | -0.01205914 | #DIV/0! | ST on 100 kN MAYES and CA on 250 kN MTS, UP | l, d | h | n |  | fan in CA | d, RT | OB_TG5_O002/OB_TG5_R009 | [13 empty] | Clip gauge: HBM, Middle, Center, BTB | CG, M, C, BTB | 50 | 0.4793103
1882 | GEV213_R0390_0099 | 108 | 56.66 | UP | UD3 | 90 | LM | R0390 | GE1 | 6.316667 | 25.28 | 25.22 | 25.25 | 159.4958 | 145 |  |  |  | TG 5 phase I | I | 2004-07-26 | 2004-10-21 | RSTC50 | -1 | -25.05 |  | -25.05 | 5.687 | [7 empty] | -157.0574 | -157.0574 | 35.6561 |  |  |  | -11998.27 |  |  | 2501 | 1b | 1b |  | c | [7 empty] | 1.45 |  | 13.09 |  | 12.71 |  |  |  | -0.01199827 | #DIV/0! | ST on 100 kN MAYES and CA on 250 kN MTS, UP | l, d | h | n |  | fan in CA | d, RT | OB_TG5_O002/OB_TG5_R009 | [13 empty] | Clip gauge: HBM, Middle, Center, BTB | CG, M, C, BTB | 50 | 0.4791188
1883 | GEV213_R0390_0098 | 108 | 56.66 | UP | UD3 | 90 | LM | R0390 | GE1 | 6.32 | 25.35 | 25.3 | 25.32333 | 160.0435 | 145 |  |  |  | TG 5 phase I | I | 2004-07-26 | 2004-10-21 | RSTC20 | -1 | -25 |  | -25 | 5.706 | [7 empty] | -156.2076 | -156.2076 | 35.65281 |  |  |  | -11842.88 |  |  | 1002 | 1b | 1b |  | c | [7 empty] | 1.45 |  | 13.19 |  | 13.37 |  |  |  | -0.01184288 | #DIV/0! | ST on 100 kN MAYES and CA on 250 kN MTS, UP | l, d | h | n |  | fan in CA | d, RT | OB_TG5_O002/OB_TG5_R009 | Clip gauge readings in Ef measurement were in bad agreement | [12 empty] | Clip gauge: HBM, Middle, Center, BTB | CG, M, C, BTB | 50 | 0.191954
1884 | GEV213_R0390_0097 | 108 | 56.66 | UP | UD3 | 90 | LM | R0390 | GE1 | 6.316667 | 25.28 | 25.25 | 25.26667 | 159.6011 | 145 |  |  |  | TG 5 phase I | I | 2004-07-26 | 2004-10-21 | RSTC20 | -1 | -25.1 |  | -25.1 | 5.691 | [7 empty] | -157.2671 | -157.2671 | 35.65765 |  |  |  | -11932.25 |  |  | 1002 | 1b | 1b |  | c | [7 empty] | 1.45 |  | 13.18 |  | 13.42 |  |  |  | -0.01193225 | #DIV/0! | ST on 100 kN MAYES and CA on 250 kN MTS, UP | l, d | h | n |  | fan in CA | d, RT | OB_TG5_O002/OB_TG5_R009 | Clip gauge readings in Ef measurement were in bad agreement | [12 empty] | Clip gauge: HBM, Middle, Center, BTB | CG, M, C, BTB | 50 | 0.191954
1885 | GEV213_R0390_0096 | 108 | 56.66 | UP | UD3 | 90 | LM | R0390 | GE1 | 6.413333 | 25.17 | 25.15 | 25.16 | 161.3595 | 145 |  |  |  | TG 5 phase I | I | 2004-07-26 | 2004-10-21 | RSTC50 | -1 | -25.05 |  | -25.05 | 4.058 | [7 empty] | -155.2434 | -155.2434 | 25.14882 |  |  |  | -11398.2 |  |  | 25002 | 2 | 2 |  | c | [7 empty] | 2.91 |  | 13.62 |  | 13.66 |  |  |  | -0.0113982 | #DIV/0! | ST on 100 kN MAYES and CA on 250 kN MTS, UP | l, d | h | n |  | fan in CA | d, RT | OB_TG5_O002/OB_TG5_R009 | Strain was below 2500 με | [12 empty] | Clip gauge: HBM, Middle, Center, BTB | CG, M, C, BTB | 50 | 2.386598
1886 | GEV213_R0390_0095 | 108 | 56.66 | UP | UD3 | 90 | LM | R0390 | GE1 | 6.306667 | 25.21 | 25.16 | 25.18667 | 158.8439 | 145 |  |  |  | TG 5 phase I | I | 2004-07-23 | 2004-10-21 | RSTC50 | -1 | -25.6 |  | -25.6 | 2.794 | [7 empty] | -161.1645 | -161.1645 | 17.58959 |  |  |  | -11293.94 |  |  | 488243 | 3 | 3 |  | c | [7 empty] | 5.96 |  | 14.27 |  | 13.68 |  |  |  | -0.01129394 | #DIV/0! | ST on 100 kN MAYES and CA on 250 kN MTS, UP | l, d | h | n |  | fan in CA | d, RT | OB_TG5_O002/OB_TG5_R009 | Strain was below 2500 με | [12 empty] | Clip gauge: HBM, Middle, Center, BTB | CG, M, C, BTB | 50 | 22.75555
1887 | GEV213_R0390_0089 | 104 | 53.73 | UP | UD3 | 90 | LM | R0390 | GE1 | 6.233333 | 25.41 | 25.38 | 25.39667 | 158.3059 | 145 |  |  |  | TG 5 phase I | I | 2004-06-30 | 2004-09-15 | RSTT50 | -1 | 5.9375 |  | 5.9375 | 2.785 | [7 empty] | 37.5065 | 37.5065 | 17.59252 |  |  |  | 2581.315 |  |  | 500002 | 3 | 3 |  | t | [7 empty] | 5.96 |  | 14.53 |  | 13.82 |  |  |  | 0.002581315 | #DIV/0! | ST on 100 kN MAYES and CA on 250 kN MTS, UP | l, d | h | n |  | fan in CA | d, RT | OB_TG5_O002/OB_TG5_R009 | Strain was below 2500 με |  |  |  |  | x | [7 empty] | Clip gauge: HBM, Middle, Center, BTB | CG, M, C, BTB | 50 | 23.3036
1888 | GEV213_R0390_0088 | 104 | 53.73 | UP | UD3 | 90 | LM | R0390 | GE1 | 6.226667 | 25.39 | 25.35 | 25.37333 | 157.9913 | 145 |  |  |  | TG 5 phase I | I | 2004-06-15 | 2004-09-15 | RSTC20 | -1 | -25.8 |  | -25.8 | 2.779 | [7 empty] | -163.3001 | -163.3001 | 17.58958 |  |  |  | -11379.8 |  |  | 200002 | 3 | 3 |  | c | [7 empty] | 5.96 |  | 14.35 |  | 14.55 |  |  |  | -0.0113798 | #DIV/0! | ST on 100 kN MAYES and CA on 250 kN MTS, UP | l, d | h | n |  | fan in CA | d, RT | OB_TG5_O002/OB_TG5_R009 | Strain was below 2500 με | [12 empty] | Clip gauge: HBM, Middle, Center, BTB | CG, M, C, BTB | 50 | 9.321495
1889 | GEV213_R0390_0084 | 104 | 53.73 | UP | UD3 | 90 | LM | R0390 | GE1 | 6.273333 | 25.61 | 25.59 | 25.6 | 160.5973 | 145 |  |  |  | TG 5 phase I | I | 2004-06-15 | 2004-09-15 | RSTT20 | -1 | 8.125 |  | 8.125 | 2.825 | [7 empty] | 50.59237 | 50.59237 | 17.59058 |  |  |  | 3436.982 |  |  | 200002 | 3 | 3 |  | t | [7 empty] | 5.96 |  | 14.72 |  | 14.76 |  |  |  | 0.003436982 | #DIV/0! | ST on 100 kN MAYES and CA on 250 kN MTS, UP | l, d | h | n |  | fan in CA | d, RT | OB_TG5_O002/OB_TG5_R009 | Strain was below 2500 με |  |  |  |  | x | [7 empty] | Clip gauge: HBM, Middle, Center, BTB | CG, M, C, BTB | 50 | 9.321495
1890 | GEV213_R0390_0083 | 104 | 53.73 | UP | UD3 | 90 | LM | R0390 | GE1 | 6.386667 | 25.5 | 25.49 | 25.49667 | 162.8387 | 145 |  |  |  | TG 5 phase I | I | 2004-06-15 | 2004-09-15 | RSTT20 | -1 | 8.975 |  | 8.975 | 6.53 | [7 empty] | 55.11589 | 55.11589 | 40.10103 |  |  |  | 4116.198 |  |  | 202 | 1 | 1 |  | t | [7 empty] | 1.15 |  | 13.39 |  | 13.18 |  |  |  | 0.004116198 | #DIV/0! | ST on 100 kN MAYES and CA on 250 kN MTS, UP | l, d | h | n |  | fan in CA | d, RT | OB_TG5_O002/OB_TG5_R009 | Clip gauge readings in Ef measurement were in bad agreement |  |  |  |  | x | [7 empty] | Clip gauge: HBM, Middle, Center, BTB | CG, M, C, BTB | 50 | 0.04879227
1891 | GEV213_R0390_0068 | 104 | 53.73 | UP | UD3 | 90 | LM | R0390 | GE1 | 6.37 | 25.24 | 25.24 | 25.24 | 160.7788 | 145 |  |  |  | TG 5 phase I | I | 2004-05-25 | 2004-09-15 | RSTT20 | -1 | 7.5375 |  | 7.5375 | 2.828 | [7 empty] | 46.88118 | 46.88118 | 17.58938 |  |  |  | 3204.455 |  |  | 200002 | 3 | 3 |  | t | [7 empty] | 5.96 |  | 14.63 |  | 14.08 |  |  |  | 0.003204455 | #DIV/0! | ST on 100 kN MAYES and CA on 250 kN MTS, UP | l, d | h | n |  | fan in CA | d, RT | OB_TG5_O002/OB_TG5_R009 | Strain was below 2500 με |  |  |  |  | x | [7 empty] | Clip gauge: HBM, Middle, Center, BTB | CG, M, C, BTB | 50 | 9.321495
1892 | GEV213_R0390_0067 | 104 | 53.73 | UP | UD3 | 90 | LM | R0390 | GE1 | 6.39 | 25.24 | 25.19 | 25.21333 | 161.1132 | 145 |  |  |  | TG 5 phase I | I | 2004-05-25 | 2004-09-15 | RSTT50 | -1 | 7.8 |  | 7.8 | 2.834 | [7 empty] | 48.41317 | 48.41317 | 17.59012 |  |  |  | 3345.761 |  |  | 503632 | 3 | 3 |  | t | [7 empty] | 5.96 |  | 14.47 |  | 14.57 |  |  |  | 0.003345761 | #DIV/0! | ST on 100 kN MAYES and CA on 250 kN MTS, UP | l, d | h | n |  | fan in CA | d, RT | OB_TG5_O002/OB_TG5_R009 | Strain was below 2500 με. Fatigue test was interrupted twice |  |  |  |  | x | [7 empty] | Clip gauge: HBM, Middle, Center, BTB | CG, M, C, BTB | 50 | 23.47278
1893 | GEV208_I1000_0060 | 150 | 52.82 | UP | MD3 | 0 | LM | I1000 | GE1 | 3.74 | 25.3 | 25.22 | 25.25333 | 94.44747 | 250 |  |  |  | TG 5 phase I | I | 2004-10-05 | 2004-10-19 | RSTT20 | 0.1 | 10.176 |  | 10.176 | 6.006 | [7 empty] | 107.7424 | 107.7424 | 63.59091 | [6 empty] | 10002 | 2 | 2 |  | t | [7 empty] | 1.99 |  | 13.72 |  | 13.73 |  |  |  | 0.007852947 | #DIV/0! | ST on 100 kN MAYES and CA on 250 kN MTS, UP | l, d | h | n |  | fan in CA | d, RT | OB_TG5_R008/OB_TG5_R007 | [13 empty] | Clip gauge: HBM, Middle, Center, BTB | CG, M, C, BTB | 50 | 1.396147
1894 | GEV208_I1000_0059 | 150 | 52.82 | UP | MD3 | 0 | LM | I1000 | GE1 | 3.77 | 25.35 | 25.25 | 25.30333 | 95.39357 | 250 |  |  |  | TG 5 phase I | I | 2004-10-05 | 2004-10-19 | RSTT20 | 0.1 | 10.225 |  | 10.225 | 6.067 | [7 empty] | 107.1875 | 107.1875 | 63.59968 | [6 empty] | 10002 | 2 | 2 |  | t | [7 empty] | 1.99 |  | 13.59 |  | 13.19 |  |  |  | 0.007887235 | #DIV/0! | ST on 100 kN MAYES and CA on 250 kN MTS, UP | l, d | h | n |  | fan in CA | d, RT | OB_TG5_R008/OB_TG5_R007 | [13 empty] | Clip gauge: HBM, Middle, Center, BTB | CG, M, C, BTB | 50 | 1.396147
1895 | GEV208_I1000_0058 | 150 | 52.82 | UP | MD3 | 0 | LM | I1000 | GE1 | 3.76 | 25.29 | 25.05 | 25.16 | 94.6016 | 250 |  |  |  | TG 5 phase I | I | 2004-10-05 | 2004-10-19 | RSTT20 | 0.1 | 10.3625 |  | 10.3625 | 6.016 | [7 empty] | 109.5383 | 109.5383 | 63.593 | [6 empty] | 10002 | 2 | 2 |  | t | [7 empty] | 1.99 |  | 13.76 |  | 13.37 |  |  |  | 0.007960633 | #DIV/0! | ST on 100 kN MAYES and CA on 250 kN MTS, UP | l, d | h | n |  | fan in CA | d, RT | OB_TG5_R008/OB_TG5_R007 | [13 empty] | Clip gauge: HBM, Middle, Center, BTB | CG, M, C, BTB | 50 | 1.396147
1897 | GEV208_I1000_0056 | 150 | 52.82 | UP | MD3 | 0 | LM | I1000 | GE1 | 3.75 | 25.34 | 25.25 | 25.29667 | 94.8625 | 250 |  |  |  | TG 5 phase I | I | 2004-09-27 | 2004-10-19 | RSTT50 | 0.1 | 9.9125 |  | 9.9125 | 6.032 | [7 empty] | 104.4933 | 104.4933 | 63.58677 | [6 empty] | 25002 | 2 | 2 |  | t | [7 empty] | 1.99 |  | 13.54 |  | 13.12 |  |  |  | 0.007717382 | #DIV/0! | ST on 100 kN MAYES and CA on 250 kN MTS, UP | l, d | h | n |  | fan in CA | d, RT | OB_TG5_R008/OB_TG5_R007 | [13 empty] | Clip gauge: HBM, Middle, Center, BTB | CG, M, C, BTB | 50 | 3.48995
1898 | GEV208_I1000_0057 | 150 | 52.82 | UP | MD3 | 0 | LM | I1000 | GE1 | 3.743333 | 25.28 | 25.13 | 25.2 | 94.332 | 250 |  |  |  | TG 5 phase I | I | 2004-10-05 | 2004-10-19 | RSTT20 | 0.1 | 10 |  | 10 | 4.575 | [7 empty] | 106.0086 | 106.0086 | 48.49892 | [6 empty] | 199554 | 3 | 3 |  | t | [7 empty] | 3.42 |  | 13.59 |  | 14.19 |  |  |  | 0.007800483 | #DIV/0! | ST on 100 kN MAYES and CA on 250 kN MTS, UP | l, d | h | n |  | fan in CA | d, RT | OB_TG5_R008/OB_TG5_R007 | Test interrupted once due to an electical shutdown | [12 empty] | Clip gauge: HBM, Middle, Center, BTB | CG, M, C, BTB | 50 | 16.20809
1899 | GEV208_I1000_0054 | 150 | 52.82 | UP | MD3 | 0 | LM | I1000 | GE1 | 3.723333 | 25.35 | 25.27 | 25.30667 | 94.22516 | 250 |  |  |  | TG 5 phase I | I | 2004-09-27 | 2004-10-12 | RSTT50 | 0.1 | 9.625 |  | 9.625 | 5.992 | [7 empty] | 102.1489 | 102.1489 | 63.59236 | [6 empty] | 25002 | 2 | 2 |  | t | [7 empty] | 1.99 |  | 13.24 |  | 12.78 |  |  |  | 0.007715177 | #DIV/0! | ST on 100 kN MAYES and CA on 250 kN MTS, UP | l, d | h | n |  | fan in CA | d, RT | OB_TG5_R008/OB_TG5_R007 | [13 empty] | Clip gauge: HBM, Middle, Center, BTB | CG, M, C, BTB | 50 | 3.48995
1900 | GEV208_I1000_0053 | 150 | 52.82 | UP | MD3 | 0 | LM | I1000 | GE1 | 3.746667 | 25.32 | 25.19 | 25.25667 | 94.62831 | 250 |  |  |  | TG 5 phase I | I | 2004-09-27 | 2004-10-12 | RSTT50 | 0.1 | 9.175 |  | 9.175 | 6.017 | [7 empty] | 96.9583 | 96.9583 | 63.58562 | [6 empty] | 25002 | 2 | 2 |  | t | [7 empty] | 1.99 |  | 13.53 |  | 12.49 |  |  |  | 0.007166171 | #DIV/0! | ST on 100 kN MAYES and CA on 250 kN MTS, UP | l, d | h | n |  | fan in CA | d, RT | OB_TG5_R008/OB_TG5_R007 | [13 empty] | Clip gauge: HBM, Middle, Center, BTB | CG, M, C, BTB | 50 | 3.48995
1901 | GEV208_I1000_0052 | 150 | 52.82 | UP | MD3 | 0 | LM | I1000 | GE1 | 3.763333 | 25.33 | 25.19 | 25.27 | 95.09943 | 250 |  |  |  | TG 5 phase I | I | 2004-09-27 | 2004-10-12 | RSTT50 | 0.1 | 9.975 |  | 9.975 | 6.047 | [7 empty] | 104.8902 | 104.8902 | 63.58608 | [6 empty] | 25002 | 2 | 2 |  | t | [7 empty] | 1.99 |  | 13.48 |  | 13.08 |  |  |  | 0.007781173 | #DIV/0! | ST on 100 kN MAYES and CA on 250 kN MTS, UP | l, d | h | n |  | fan in CA | d, RT | OB_TG5_R008/OB_TG5_R007 | [13 empty] | Clip gauge: HBM, Middle, Center, BTB | CG, M, C, BTB | 50 | 3.48995
1902 | GEV208_I1000_0051 | 154 | 52.78 | UP | MD3 | 0 | LM | I1000 | GE1 | 3.746667 | 25.22 | 25.18 | 25.19667 | 94.40351 | 250 |  |  |  | TG 5 phase I | I | 2004-09-27 | 2004-10-12 | RSTT50 | 0.1 | 7.3125 |  | 7.3125 | 4.579 | [7 empty] | 77.46004 | 77.46004 | 48.50455 | [6 empty] | 500002 | 3 | 3 |  | t | [7 empty] | 3.42 |  | 13.53 |  | 11.35 |  |  |  | 0.005725059 | #DIV/0! | ST on 100 kN MAYES and CA on 250 kN MTS, UP | l, d | h | n |  | fan in CA | d, RT | OB_TG5_R008/OB_TG5_R007 | [13 empty] | Clip gauge: HBM, Middle, Center, BTB | CG, M, C, BTB | 50 | 40.61095
1903 | GEV208_I1000_0050 | 154 | 52.78 | UP | MD3 | 0 | LM | I1000 | GE1 | 3.753333 | 25.29 | 25.25 | 25.27667 | 94.87176 | 250 |  |  |  | TG 5 phase I | I | 2004-09-21 | 2004-10-06 | RSTT20 | 0.1 | 10.358 |  | 10.358 | 4.602 | [7 empty] | 109.179 | 109.179 | 48.50759 | [6 empty] | 200001 | 3 | 3 |  | t | [7 empty] | 3.42 |  | 12.99 |  | 13.26 |  |  |  | 0.008404847 | #DIV/0! | ST on 100 kN MAYES and CA on 250 kN MTS, UP | l, d | h | n |  | fan in CA | d, RT | OB_TG5_R008/OB_TG5_R007 | Test interrupted once due to an electical shutdown | [12 empty] | Clip gauge: HBM, Middle, Center, BTB | CG, M, C, BTB | 50 | 16.2444
1904 | GEV208_I1000_0049 | 154 | 52.78 | UP | MD3 | 0 | LM | I1000 | GE1 | 3.766667 | 25.23 | 25.22 | 25.22667 | 95.02044 | 250 |  |  |  | TG 5 phase I | I | 2004-09-21 | 2004-10-06 | RSTT50 | 0.1 | 8.333 |  | 8.333 | 4.609 | [7 empty] | 87.69692 | 87.69692 | 48.50535 | [6 empty] | 500002 | 3 | 3 |  | t | [7 empty] | 3.42 |  | 13.46 |  | 12.43 |  |  |  | 0.006515373 | #DIV/0! | ST on 100 kN MAYES and CA on 250 kN MTS, UP | l, d | h | n |  | fan in CA | d, RT | OB_TG5_R008/OB_TG5_R007 | [13 empty] | Clip gauge: HBM, Middle, Center, BTB | CG, M, C, BTB | 50 | 40.61095
1905 | GEV208_I1000_0048 | 154 | 52.78 | UP | MD3 | 0 | LM | I1000 | GE1 | 3.78 | 25.26 | 25.25 | 25.25333 | 95.4576 | 250 |  |  |  | TG 5 phase I | I | 2004-09-21 | 2004-10-06 | RSTT20 | 0.1 | 9.8625 |  | 9.8625 | 4.63 | [7 empty] | 103.3181 | 103.3181 | 48.50321 | [6 empty] | 200002 | 3 | 3 |  | t | [7 empty] | 3.42 |  | 13.29 |  | 13.6 |  |  |  | 0.007774125 | #DIV/0! | ST on 100 kN MAYES and CA on 250 kN MTS, UP | l, d | h | n |  | fan in CA | d, RT | OB_TG5_R008/OB_TG5_R007 | [13 empty] | Clip gauge: HBM, Middle, Center, BTB | CG, M, C, BTB | 50 | 16.24448
1906 | GEV208_I1000_0047 | 154 | 52.78 | UP | MD3 | 0 | LM | I1000 | GE1 | 3.756667 | 25.32 | 25.25 | 25.28333 | 94.98106 | 250 |  |  |  | TG 5 phase I | I | 2004-09-21 | 2004-10-06 | RSTT20 | 0.1 | 10.075 |  | 10.075 | 4.607 | [7 empty] | 106.0738 | 106.0738 | 48.50441 | [6 empty] | 200002 | 3 | 3 |  | t | [7 empty] | 3.42 |  | 12.56 |  | 12.94 |  |  |  | 0.008445365 | #DIV/0! | ST on 100 kN MAYES and CA on 250 kN MTS, UP | l, d | h | n |  | fan in CA | d, RT | OB_TG5_R008/OB_TG5_R007 | [13 empty] | Clip gauge: HBM, Middle, Center, BTB | CG, M, C, BTB | 50 | 16.24448
1907 | GEV208_I1000_0036 | 154 | 52.78 | UP | MD3 | 0 | LM | I1000 | GE1 | 3.803333 | 25.26 | 25.21 | 25.23667 | 95.98346 | 250 |  |  |  | TG 5 phase I | I | 2004-09-21 | 2004-10-06 | RSTT50 | 0.1 | 7.8 |  | 7.8 | 4.656 | [7 empty] | 81.264 | 81.264 | 48.50836 | [6 empty] | 500002 | 3 | 3 |  | t | [7 empty] | 3.42 |  | 13.05 |  | 10.13 |  |  |  | 0.006227127 | #DIV/0! | ST on 100 kN MAYES and CA on 250 kN MTS, UP | l, d | h | n |  | fan in CA | d, RT | OB_TG5_R008/OB_TG5_R007 | [13 empty] | Clip gauge: HBM, Middle, Center, BTB | CG, M, C, BTB | 50 | 40.61095
1908 | GEV208_I1000_0035 | 153 | 52.53 | UP | MD3 | 0 | LM | I1000 | GE1 | 3.8 | 25.32 | 25.25 | 25.29 | 96.102 | 250 |  |  |  | TG 5 phase I | I | 2004-09-20 | 2004-10-06 | RSTT50 | 0.1 | 8 |  | 8 | 4.661 | [7 empty] | 83.24489 | 83.24489 | 48.50055 | [6 empty] | 500002 | 3 | 3 |  | t | [7 empty] | 3.42 |  | 12.65 |  | 11.7 |  |  |  | 0.006580623 | #DIV/0! | ST on 100 kN MAYES and CA on 250 kN MTS, UP | l, d | h | n |  | fan in CA | d, RT | OB_TG5_R008/OB_TG5_R007 | [13 empty] | Clip gauge: HBM, Middle, Center, BTB | CG, M, C, BTB | 50 | 40.61095
1909 | GEV208_I1000_0073 | 151 | 52.97 | UP | MD3 | 0 | LM | I1000 | GE1 | 3.723333 | 25.27 | 25.25 | 25.26 | 94.0514 | 250 |  |  |  | TG 5 phase I | I | 2004-10-18 | 2004-11-04 | PRSTT80 | 0.1 | 5.981 |  |  | 5.981 | [7 empty] | 63.59289 |  | 63.59289 |  |  |  | #VALUE! |  |  | 36032 | 2 | 2 |  | t | [7 empty] | 1.99 |  | 13.21 | [7 empty] | 250 kN MTS, UP | l | h | n |  | fan in CA | d, RT | OB_TG5_R008/OB_TG5_R007 | [13 empty] | Clip gauge: HBM, Middle, Center, BTB | CG, M, C, BTB | 50 | 5.029592
1910 | GEV208_I1000_0071 | 151 | 52.97 | UP | MD3 | 0 | LM | I1000 | GE1 | 3.736667 | 25.27 | 25.22 | 25.24333 | 94.32592 | 250 |  |  |  | TG 5 phase I | I | 2004-10-18 | 2004-10-26 | PRSTT80 | 0.1 | 5.999 |  |  | 5.999 | [7 empty] | 63.59864 |  | 63.59864 |  |  |  | #VALUE! |  |  | 31056 | 2 | 2 |  | t | [7 empty] | 1.99 |  | 12.46 | [7 empty] | 250 kN MTS, UP | l | h | n |  | fan in CA | d, RT | OB_TG5_R008/OB_TG5_R007 | [13 empty] | Clip gauge: HBM, Middle, Center, BTB | CG, M, C, BTB | 50 | 4.335008
1911 | GEV208_I1000_0062 | 150 | 52.82 | UP | MD3 | 0 | LM | I1000 | GE1 | 3.75 | 25.36 | 25.31 | 25.32667 | 94.975 | 250 |  |  |  | TG 5 phase I | I | 2004-10-08 | 2004-10-25 | PRSTT80 | 0.1 | 4.607 |  |  | 4.607 | [7 empty] | 48.5075 |  | 48.5075 |  |  |  | #VALUE! |  |  | 783257 | 3 | 3 |  | t | [7 empty] | 3.42 |  | 13.74 | [7 empty] | 250 kN MTS, UP | l | h | n |  | fan in CA | d, RT | OB_TG5_R008/OB_TG5_R007 | Air-conditioning not operating | [12 empty] | Clip gauge: HBM, Middle, Center, BTB | CG, M, C, BTB | 50 | 63.61737
1912 | GEV208_I1000_0061 | 150 | 52.82 | UP | MD3 | 0 | LM | I1000 | GE1 | 3.736667 | 25.33 | 25.24 | 25.28 | 94.46293 | 250 |  |  |  | TG 5 phase I | I | 2004-10-05 | 2004-10-18 | PRSTT80 | 0.1 | 4.582 |  |  | 4.582 | [7 empty] | 48.5058 |  | 48.5058 |  |  |  | #VALUE! |  |  | 752949 | 3 | 3 |  | t | [7 empty] | 3.42 |  | 13.66 | [7 empty] | 250 kN MTS, UP | l | h | n |  | fan in CA | d, RT | OB_TG5_R008/OB_TG5_R007 | Air-conditioning not operating | [12 empty] | Clip gauge: HBM, Middle, Center, BTB | CG, M, C, BTB | 50 | 61.1557
1913 | GEV208_I1000_0055 | 150 | 52.82 | UP | MD3 | 0 | LM | I1000 | GE1 | 3.743333 | 25.37 | 25.3 | 25.32667 | 94.80616 | 250 |  |  |  | TG 5 phase I | I | 2004-09-27 | 2004-10-14 | [19 empty] | #VALUE! | [16 empty] | 12.88 | [7 empty] | 100 kN Mayes DH 100S, UP | d | h | n |  | n | d, RT |  | Failed due to an error in machine operation | x | [11 empty] | Clip gauge: HBM, Middle, Center, BTB | CG, M, C, BTB | 50
1914 | GEV208_I1000_0039 | 154 | 52.78 | UP | MD3 | 0 | LM | I1000 | GE1 | 3.8 | 25.2 | 25.18 | 25.19333 | 95.73467 | 250 |  |  |  | TG 5 phase I | I | 2004-09-21 | 2004-09-21 | [19 empty] | #VALUE! | [16 empty] | 12.83 | [7 empty] | 100 kN Mayes DH 100S, UP | d | h | n |  | n | d, RT | OB_TG5_R008/OB_TG5_R007 | Damaged during handling | x | [11 empty] | Clip gauge: HBM, Middle, Center, BTB | CG, M, C, BTB | 50
1915 | GEV207_R0460_0015 | 156 | 51.25 | UP | MD2 | 60 | LM | R0460 | GE1 | 6.473333 | 25.32 | 25.27 | 25.29667 | 163.7538 | 150 |  |  |  | TG 2 phase I | I | 2004-11-11 | 2004-11-12 | CA | -1 | 9.559 |  |  | 9.559 |  | 0.335102 |  | 0.335102 |  |  |  | 58.37423 |  | 58.37423 |  |  |  | #VALUE! |  |  | 283412 | 3 | 3 |  | t | [7 empty] | 2.5 |  | 17.26 | 18.38 | [6 empty] | 250 kN MTS, UP | l | h | n |  | fan with cooling | d, RT | OB_TG2_R030 | [13 empty] | Strain gauge: HBM 6/350 LY11, Middle, Center, BTB | SG, M, C, BTB |  | 31.49022
1916 | GEV207_R0460_0014 | 156 | 51.25 | UP | MD2 | 60 | LM | R0460 | GE1 | 6.433333 | 25.33 | 25.31 | 25.32 | 162.892 | 150 |  |  |  | TG 2 phase I | I | 2004-11-04 | 2004-11-06 | CA | -1 | 9.509 |  |  | 9.509 |  | 0.3220685 |  | 0.3220685 |  |  |  | 58.3761 |  | 58.3761 |  |  |  | #VALUE! |  |  | 353089 | 3 | 3 |  | t | [7 empty] | 2.5 |  | 18.04 | 19.17 | [6 empty] | 250 kN MTS, UP | l | h | n |  | fan with cooling | d, RT | OB_TG2_R030 | [13 empty] | Strain gauge: HBM 6/350 LY11, Middle, Center, BTB | SG, M, C, BTB |  | 39.23211
1917 | GEV207_R0460_0013 | 156 | 51.25 | UP | MD2 | 60 | LM | R0460 | GE1 | 6.643333 | 24.91 | 24.85 | 24.87 | 165.2197 | 150 |  |  |  | TG 2 phase I | I | 2004-11-01 | 2004-11-02 | CA | -1 | 9.645 |  |  | 9.645 |  | 0.336545125 |  | 0.336545125 |  |  |  | 58.37682 |  | 58.37682 |  |  |  | #VALUE! |  |  | 241253 | 3 | 3 |  | t | [7 empty] | 2.5 |  | 17.04 | 18.19 | [6 empty] | 250 kN MTS, UP | l | h | n |  | fan with cooling | d, RT | OB_TG2_R030 | [13 empty] | Strain gauge: HBM 6/350 LY11, Middle, Center, BTB | SG, M, C, BTB |  | 26.80589
1918 | GEV207_R0460_0012 | 156 | 51.25 | UP | MD2 | 60 | LM | R0460 | GE1 | 6.466667 | 25.26 | 25.23 | 25.24333 | 163.2402 | 150 |  |  |  | TG 2 phase I | I | 2004-10-26 | 2004-10-27 | CA | -1 | 9.53 |  |  | 9.53 |  | 0.339322 |  | 0.339322 |  |  |  | 58.38022 |  | 58.38022 |  |  |  | #VALUE! |  |  | 186756 | 3 | 3 |  | t | [7 empty] | 2.5 |  | 17.1 | 18.2 | [6 empty] | 250 kN MTS, UP | l | h | n |  | fan with cooling | d, RT | OB_TG2_R030 | [13 empty] | Strain gauge: HBM 6/350 LY11, Middle, Center, BTB | SG, M, C, BTB |  | 20.75067
1919 | GEV207_R0460_0011 | 156 | 51.25 | UP | MD2 | 60 | LM | R0460 | GE1 | 6.506667 | 25.21 | 25.19 | 25.20333 | 163.9897 | 150 |  |  |  | TG 2 phase I | I | 2004-10-15 | 2004-10-20 | CA | -1 | 9.574 |  |  | 9.574 |  | 0.334614 |  | 0.334614 |  |  |  | 58.38172 |  | 58.38172 |  |  |  | #VALUE! |  |  | 246717 | 3 | 3 |  | t | [7 empty] | 2.5 |  | 17.36 | 18.44 | [6 empty] | 250 kN MTS, UP | l | h | n |  | fan with cooling | d, RT | OB_TG2_R030 | Test interrupted four times | [12 empty] | Strain gauge: HBM 6/350 LY11, Middle, Center, BTB | SG, M, C, BTB |  | 27.413
1920 | GEV213_R0360_0020 | 122 | 56.59 | UP | UD3 | 60 | LM | R0360 | GE1 | 6.063333 | 25.19 | 25.17 | 25.18 | 152.6747 | 145 |  |  |  | TG 2 phase I | I | 2004-10-11 | 2004-10-12 | CA | 0.1 | 5.14 |  |  | 5.14 |  | 0.239506 |  | 0.239506 |  |  |  | 33.66634 |  | 33.66634 |  |  |  | #VALUE! |  |  | 569373 | 3 | 2 |  | t | [7 empty] | 5.2 |  | 13.06 | [7 empty] | 250 kN MTS, UP | l | h | n |  | fan with cooling | d, RT | OB_TG2_R030 | Strain was below 2500 με | [12 empty] | Strain gauge: HBM 6/350 LY11, Middle, Center, BTB | SG, M, C, BTB |  | 30.41522
1921 | GEV213_R0360_0013 | 122 | 56.59 | UP | UD3 | 60 | LM | R0360 | GE1 | 6.133333 | 25.18 | 25.14 | 25.16 | 154.3147 | 145 |  |  |  | TG 2 phase I | I | 2004-10-01 | 2004-10-02 | CA | 0.1 | 5.2 |  |  | 5.2 |  | 0.229167 |  | 0.229167 |  |  |  | 33.69738 |  | 33.69738 |  |  |  | #VALUE! |  |  | 350731 | 3 | 2 |  | t | [7 empty] | 5.2 |  | 14.15 | [7 empty] | 250 kN MTS, UP | l | h | n |  | fan with cooling | d, RT | OB_TG2_R030 | One strain gauge not working. Strain was below 2500 με | [12 empty] | Strain gauge: HBM 6/350 LY11, Middle, Center, BTB | SG, M, C, BTB |  | 18.73563
1922 | GEV213_R0390_0050 | 104 | 53.73 | UP | UD3 | 90 | LM | R0390 | GE1 | 6.25 | 25.51 | 25.44 | 25.47667 | 159.2292 | 145 |  |  |  | TG 2 phase I | I | 2004-09-29 | 2004-09-29 | CA | 0.1 | 6.476 |  |  | 6.476 |  | 0.284893 |  | 0.284893 |  |  |  | 40.67094 |  | 40.67094 |  |  |  | #VALUE! |  |  | 8165 | 1b | 1b |  | t | [7 empty] | 1.86 |  | 14.26 | [7 empty] | 250 kN MTS, UP | l | h | n |  | fan with cooling | d, RT | OB_TG2_R021 | [13 empty] | Strain gauge: HBM 6/350 LY11, Middle, Center, BTB | SG, M, C, BTB | 50 | 1.219385
1923 | GEV213_R0390_0048 | 104 | 53.73 | UP | UD3 | 90 | LM | R0390 | GE1 | 6.276667 | 25.56 | 25.54 | 25.55333 | 160.3898 | 145 |  |  |  | TG 2 phase I | I | 2004-09-29 | 2004-09-29 | CA | 0.1 | 6.523 |  |  | 6.523 |  | 0.273439 |  | 0.273439 |  |  |  | 40.66968 |  | 40.66968 |  |  |  | #VALUE! |  |  | 8846 | 1b | 1b |  | t | [7 empty] | 1.86 |  | 14.08 | [7 empty] | 250 kN MTS, UP | l | h | n |  | fan with cooling | d, RT | OB_TG2_R021 | [5 empty] | x | [7 empty] | Strain gauge: HBM 6/350 LY11, Middle, Center, BTB | SG, M, C, BTB | 50 | 1.321087
1924 | GEV213_R0390_0051 | 104 | 53.73 | UP | UD3 | 90 | LM | R0390 | GE1 | 6.273333 | 25.51 | 25.49 | 25.49667 | 159.9491 | 145 |  |  |  | TG 2 phase I | I | 2004-09-20 | 2004-09-20 | CA | 0.1 | 6.505 |  |  | 6.505 |  | 0.285926 |  | 0.285926 |  |  |  | 40.66919 |  | 40.66919 |  |  |  | #VALUE! |  |  | 9836 | 1b | 1b |  | t | [7 empty] | 1.86 |  | 14.5 | [7 empty] | 250 kN MTS, UP | l | h | n |  | fan with cooling | d, RT | OB_TG2_R021 | [13 empty] | Strain gauge: HBM 6/350 LY11, Middle, Center, BTB | SG, M, C, BTB | 50 | 1.468937
1925 | GEV213_R0390_0049 | 104 | 53.73 | UP | UD3 | 90 | LM | R0390 | GE1 | 6.233333 | 25.51 | 25.5 | 25.50333 | 158.9708 | 145 |  |  |  | TG 2 phase I | I | 2004-09-03 | 2004-09-13 | CA | -1 | 2.812 |  |  | 2.812 |  | 0.111529 |  | 0.111529 |  |  |  | 17.68879 |  | 17.68879 |  |  |  | #VALUE! |  |  | 5038477 | 3 | 3 |  |  | Y | [6 empty] | 5.89 |  | 14.64 | 14.93 | [6 empty] | 250 kN MTS, UP | l | h | n |  | fan with cooling | d, RT | OB_TG2_R021 | Strain was below 2500 με | [12 empty] | Strain gauge: HBM 6/350 LY11, Middle, Center, BTB | SG, M, C, BTB | 50 | 237.6192
1926 | GEV213_R0390_0113 | 108 | 56.66 | UP | UD3 | 90 | LM | R0390 | GE1 | 6.316667 | 25.19 | 25.17 | 25.18 | 159.0537 | 145 |  |  |  | TG 2 phase I | I | 2004-09-06 | 2004-09-06 | CA | -1 | 5.67 |  |  | 5.67 |  | 0.23026 |  | 0.23026 |  |  |  | 35.64835 |  | 35.64835 |  |  |  | #VALUE! |  |  | 5010 | 1 | 1b |  | t | [7 empty] | 1.45 |  | 15.1 | 15.83 | [6 empty] | 250 kN MTS, UP | l | h | n |  | fan | d, RT | OB_TG2_R021 | Strain was below 2500 με |  |  |  |  | x | [7 empty] | Strain gauge: HBM 6/350 LY11, Middle, Center, BTB | SG, M, C, BTB | 50 | 0.9597701
1927 | GEV213_R0390_0112 | 108 | 56.66 | UP | UD3 | 90 | LM | R0390 | GE1 | 6.383333 | 25.14 | 25.12 | 25.13 | 160.4132 | 145 |  |  |  | TG 2 phase I | I | 2004-09-06 | 2004-09-06 | CA | -1 | 5.719 |  |  | 5.719 |  | 0.239531 |  | 0.239531 |  |  |  | 35.65169 |  | 35.65169 |  |  |  | #VALUE! |  |  | 3389 | 1 | 1b |  | t | [7 empty] | 1.45 |  | 14.6 | 15.24 | [6 empty] | 250 kN MTS, UP | l | h | n |  | fan | d, RT | OB_TG2_R021 | Strain was below 2500 με |  |  |  |  | x | [7 empty] | Strain gauge: HBM 6/350 LY11, Middle, Center, BTB | SG, M, C, BTB | 50 | 0.6492337
1928 | GEV213_R0390_0111 | 108 | 56.66 | UP | UD3 | 90 | LM | R0390 | GE1 | 6.333333 | 25.06 | 25.01 | 25.03333 | 158.5444 | 145 |  |  |  | TG 2 phase I | I | 2004-09-06 | 2004-09-06 | CA | -1 | 5.652 |  |  | 5.652 |  | 0.2309385 |  | 0.2309385 |  |  |  | 35.64931 |  | 35.64931 |  |  |  | #VALUE! |  |  | 8185 | 1 | 1b |  | t | [7 empty] | 1.45 |  | 14.72 | 15.83 | [6 empty] | 250 kN MTS, UP | l | h | n |  | fan | d, RT | OB_TG2_R021 | Strain was below 2500 με |  |  |  |  | x | [7 empty] | Strain gauge: HBM 6/350 LY11, Middle, Center, BTB | SG, M, C, BTB | 50 | 1.568008
1929 | GEV213_R0300_0008 | 159 | 0 | UP | UD3 | 0 | LM | R0300 | GE1 | 6.37 | 25.05 | 25.03 | 25.03667 | 159.4836 | 145 |  |  |  | TG 1 phase I | I | 2004-08-31 | 2004-08-31 | CA | 10 | -71.77 |  |  | -71.77 |  | -1.067005 |  | -1.067005 |  |  |  | -450.015 |  | -450.015 |  |  |  | #VALUE! |  |  | 12758 |  | 0 |  | c | [7 empty] | 0.67 |  |  | 42.35 | [6 empty] | 250 kN MTS, UP | l | h | n |  | fan | d, RT | OB_TG1_R015 |  |  |  | x | [9 empty] | Strain gauge: HBM 6/350 LY11, Middle, Center, BTB | SG, M, C, BTB | 140 | 5.289386
1930 | GEV213_R0300_0009 | 159 | 0 | UP | UD3 | 0 | LM | R0300 | GE1 | 6.343333 | 25.31 | 25.28 | 25.29667 | 160.4652 | 145 |  |  |  | TG 1 phase I | I | 2004-08-09 | 2004-08-31 | CA | 10 | -68.519 |  |  | -68.519 |  | -1.038158 |  | -1.038158 |  |  |  | -427.0023 |  | -427.0023 |  |  |  | #VALUE! |  |  | 1382817 |  | 0 |  | c | [7 empty] | 0.74 |  |  | 41.22 | [6 empty] | 250 kN MTS, UP | l | h | n | 29.88 | fan | d, RT | OB_TG1_R015 | [13 empty] | Strain gauge: HBM 6/350 LY11, Middle, Center, BTB | SG, M, C, BTB | 140 | 519.0755
1931 | GEV207_I1290_0017 | 11 | 52.51761 | RISØ | MD2 | 90 | LM | I1290 | GE1 | 6.8500 |  |  | 10.093 | 69.13705 | 126 |  |  |  | TG 3 phase I | I | 2004-07-28 | 2004-07-28 | STC |  | -13.4275 |  | -13.4275 |  |  | -3.33786 | -3.33786 | 0 |  |  |  | -194.2157 | -194.2156919 |  |  |  |  | -13525.8 |  |  | 1 | [14 empty] | 14.35891 |  |  |  |  | #DIV/0! | -0.0135258 | 100 kN Instron, RISØ | d | h |  |  | n | d, RT; submersed in salt water for 12 months |  | loading-unloading | [8 empty] | x | [6 empty] | 0.25
1932 | GEV207_I1290_0014 | 11 | 52.51761 | RISØ | MD2 | 90 | LM | I1290 | GE1 | 6.8490 |  |  | 10.183 | 69.743367 | 126 |  |  |  | TG 3 phase I | I | 2004-07-28 | 2004-07-28 | STC |  | -13.6725 |  | -13.55 |  |  | -3.03948 | -3.03948 | 0 |  |  |  | -196.0401 | -194.2837087 |  |  |  |  | -13309.61 |  |  | 1 | [14 empty] | 14.59726 |  |  |  |  | #DIV/0! | -0.01342993 | 100 kN Instron, RISØ | d | h |  |  | n | d, RT; submersed in salt water for 12 months |  | loading-unloading | [8 empty] | x | [6 empty] | 0.25
1933 | GEV207_I1290_0009 | 11 | 52.51761 | RISØ | MD2 | 90 | LM | I1290 | GE1 | 6.8670 |  |  | 10.060 | 69.08202 | 126 |  |  |  | TG 3 phase I | I | 2004-07-28 | 2004-07-28 | STC |  | -13.1825 |  | -13.0625 |  |  | -2.465059 | -2.465059 | 0 |  |  |  | -190.8239 | -189.0868275 |  |  |  |  | -13680.42 |  |  | 1 | [14 empty] | 13.82171 |  |  |  |  | #DIV/0! | -0.0138061 | 100 kN Instron, RISØ | d | h |  |  | n | d, RT; submersed in salt water for 12 months |  | loading-unloading | [8 empty] | x | [6 empty] | 0.25
1934 | GEV207_I1290_0004 | 11 | 52.51761 | RISØ | MD2 | 90 | LM | I1290 | GE1 | 6.8760 |  |  | 10.087 | 69.358212 | 126 |  |  |  | TG 3 phase I | I | 2004-07-28 | 2004-07-28 | STC |  | -13.1825 |  | -13.1825 |  |  | -2.572704 | -2.572704 | 0 |  |  |  | -190.064 | -190.0640115 |  |  |  |  | -12581.55 |  |  | 1 | [14 empty] | 15.10657 |  |  |  |  | #DIV/0! | -0.01258155 | 100 kN Instron, RISØ | d | h |  |  | n | d, RT; submersed in salt water for 12 months |  | loading-unloading | [8 empty] | x | [6 empty] | 0.25
1935 | GEV207_I1290_0003 | 11 | 52.51761 | RISØ | MD2 | 90 | LM | I1290 | GE1 | 6.8670 |  |  | 9.9940 | 68.628798 | 126 |  |  |  | TG 3 phase I | I | 2004-07-28 | 2004-07-28 | STC |  | -12.8175 |  | -12.8175 |  |  | -2.418575 | -2.418575 | 0 |  |  |  | -186.7656 | -186.7656199 |  |  |  |  | -13045.13 |  |  | 1 | [14 empty] | 14.31689 |  |  |  |  | #DIV/0! | -0.01304513 | 100 kN Instron, RISØ | d | h |  |  | n | d, RT; submersed in salt water for 12 months |  | loading | [15 empty] | 0.25
1936 | GEV207_I1290_0002 | 11 | 52.51761 | RISØ | MD2 | 90 | LM | I1290 | GE1 | 6.8680 |  |  | 10.090 | 69.29812 | 126 |  |  |  | TG 3 phase I | I | 2004-07-28 | 2004-07-28 | STC |  | -12.94 |  | -12.94 |  |  | -2.433465 | -2.433465 | 0 |  |  |  | -186.7295 | -186.7294524 |  |  |  |  | -12593.22 |  |  | 1 | [14 empty] | 14.82778 |  |  |  |  | #DIV/0! | -0.01259322 | 100 kN Instron, RISØ | d | h |  |  | n | d, RT; submersed in salt water for 12 months |  | loading | [15 empty] | 0.25
1937 | GEV207_I1290_0001 | 11 | 52.51761 | RISØ | MD2 | 90 | LM | I1290 | GE1 | 6.8760 |  |  | 10.100 | 69.4476 | 126 |  |  |  | TG 3 phase I | I | 2004-07-28 | 2004-07-28 | STC |  | -12.8175 |  | -12.82077 |  |  | -2.661583 | -2.661583 | 0 |  |  |  | -184.5636 | -184.6106471 |  |  |  |  | -12709.6 |  |  | 1 | [14 empty] | 14.52529 |  |  |  |  | #DIV/0! | -0.01270636 | 100 kN Instron, RISØ | d | h |  |  | n | d, RT; submersed in salt water for 12 months |  | loading | [15 empty] | 0.25
1938 | GEV207_D1200_0022 | 62 | 52.28131 | RISØ | MD2 | 0 | LM | D1200 | GE1 | 6.76 | 24.9 | 24.9 | 24.9 | 168.324 | 280 |  |  | 187.5 | TG 3 phase I | I | 2004-08-16 | 2004-08-16 | CA | 0.1 | 67.41207876 |  |  | 67.41207876 |  | 1.45 | 0 | 1.45 |  |  |  | 400.49 |  | 400.49 |  |  |  | 0 |  |  | 170 |  | 1 | [9 empty] | 0.8561163 |  | 27.62 |  | 27.62 |  |  |  | 0.0145 | #DIV/0! | 250 kN Instron, RISØ | d | h |  |  | n | d, RT; submersed in salt water for 12 months | [17 empty] | 0.05515865
1939 | GEV207_D1200_0019 | 62 | 52.28131 | RISØ | MD2 | 0 | LM | D1200 | GE1 | 6.8 | 24.91 | 24.91 | 24.91 | 169.388 | 280 |  |  | 187.5 | TG 3 phase I | I | 2004-08-12 | 2004-08-12 | CA | 0.1 | 60.26994428 |  |  | 60.26994428 |  | 1.3 | 0 | 1.3 |  |  |  | 355.81 |  | 355.81 |  |  |  | 0 |  |  | 400 |  | 1b | [9 empty] | 1.074808 |  | 27.37 |  | 27.37 |  |  |  | 0.013 | #DIV/0! | 250 kN Instron, RISØ | d | h |  |  | n | d, RT; submersed in salt water for 12 months | [17 empty] | 0.1033776
1940 | GEV207_D1200_0020 | 62 | 52.28131 | RISØ | MD2 | 0 | LM | D1200 | GE1 | 6.75 | 24.82 | 24.82 | 24.82 | 167.535 | 280 |  |  | 187.5 | TG 3 phase I | I | 2004-08-13 | 2004-08-13 | CA | 0.1 | 46.2597642 |  |  | 46.2597642 |  | 1.04 | 0 | 1.04 |  |  |  | 276.12 |  | 276.12 |  |  |  | 0 |  |  | 50700 |  | 2 | [9 empty] | 1.731256 |  | 26.55 |  | 26.55 |  |  |  | 0.0104 | #DIV/0! | 250 kN Instron, RISØ | d | h |  |  | n | d, RT; submersed in salt water for 12 months | [17 empty] | 8.13475
1941 | GEV207_D1200_0014 | 62 | 52.28131 | RISØ | MD2 | 0 | LM | D1200 | GE1 | 6.79 | 25.28 | 25.28 | 25.28 | 171.6512 | 280 |  |  | 187.5 | TG 3 phase I | I | 2004-10-01 | 2004-10-01 | CA | 0.1 | 57.7572 |  |  | 57.7572 |  | 1.2 | 0 | 1.2 |  |  |  | 336.48 |  | 336.48 |  |  |  | 0 |  |  | 820 |  | 1b | [9 empty] | 1.231266 |  | 28.04 |  | 28.04 |  |  |  | 0.012 | #DIV/0! | 250 kN Instron, RISØ | d | h |  |  | n | d, RT; submersed in salt water for 12 months | [17 empty] | 0.1849947
1942 | GEV207_D1200_0023 | 62 | 52.28131 | RISØ | MD2 | 0 | LM | D1200 | GE1 | 6.78 | 24.88 | 24.88 | 24.88 | 168.6864 | 280 |  |  | 187.5 | TG 3 phase I | I | 2004-08-04 | 2004-08-04 | CA | 0.1 | 36.0051 |  |  | 36.0051 |  | 0.77 | 0 | 0.77 |  |  |  | 213.444 |  | 213.444 |  |  |  | 0 |  |  | 1844700 |  | 3 | [9 empty] | 3.024947 |  | 27.72 |  | 27.72 |  |  |  | 0.0077 | #DIV/0! | 250 kN Instron, RISØ | d | h |  |  | n | d, RT; submersed in salt water for 12 months | [17 empty] | 169.3969
1943 | GEV207_D1200_0016 | 62 | 52.28131 | RISØ | MD2 | 0 | LM | D1200 | GE1 | 6.75 | 24.87 | 24.87 | 24.87 | 167.8725 | 280 |  |  | 187.5 | TG 3 phase I | I | 2004-09-08 | 2004-09-08 | CA | 0.1 | 34.74205 |  |  | 34.74205 |  | 0.73 | 0 | 0.73 |  |  |  | 206.955 |  | 206.955 |  |  |  | 0 |  |  | 1897500 |  | 3 | [9 empty] | 3.290741 |  | 28.35 |  | 28.35 |  |  |  | 0.0073 | #DIV/0! | 250 kN Instron, RISØ | d | h |  |  | n | d, RT; submersed in salt water for 12 months | [17 empty] | 160.1716
1944 | GEV207_D1200_0018 | 62 | 52.28131 | RISØ | MD2 | 0 | LM | D1200 | GE1 | 6.79 | 24.89 | 24.89 | 24.89 | 169.0031 | 280 |  |  | 187.5 | TG 3 phase I | I | 2004-09-17 | 2004-09-17 | CA | 0.1 | 31.52753 |  |  | 31.52753 |  | 0.65 | 0 | 0.65 |  |  |  | 186.55 |  | 186.55 |  |  |  | 0 |  |  | 4159500 |  | 3 | [9 empty] | 4.1 |  | 28.7 |  | 28.7 |  |  |  | 0.0065 | #DIV/0! | 250 kN Instron, RISØ | d | h |  |  | n | d, RT; submersed in salt water for 12 months | [17 empty] | 281.8089
1945 | GEV206_D1200_0019 | 72 | 52.97054 | RISØ | UD2 | 0 | LM | D1200 | GE1 | 3.83 | 25.04 | 25.04 | 25.04 | 95.9032 | 280 |  |  | 187.5 | TG 3 phase I | I | 2004-10-19 | 2004-10-19 | CA | 0.1 | 41.03697928 |  |  | 41.03697928 |  | 1.1 | 0 | 1.1 |  |  |  | 427.9 |  | 427.9 |  |  |  | 0 |  |  | 21380 |  | 0 | [9 empty] | 1.469332 |  | 38.9 |  | 38.9 |  |  |  | 0.011 | #DIV/0! | 250 kN Instron, RISØ | d | h |  |  | n | d, RT; submersed in salt water for 12 months | OB_TG2_R016 | [16 empty] | 4.041896
1946 | GEV206_D1200_0004 | 71 | 52.2811 | RISØ | UD2 | 0 | LM | D1200 | GE1 | 3.69 | 24.01 | 24.01 | 24.01 | 88.5969 | 280 |  |  | 187.5 | TG 3 phase I | I | 2004-10-14 | 2004-10-14 | CA | 0.1 | 37.34466 |  |  | 37.34466 |  | 1.04 | 0 | 1.04 |  |  |  | 421.512 |  | 421.512 |  |  |  | 0 |  |  | 16000 |  | 2 | [9 empty] | 1.577654 |  | 40.53 |  | 40.53 |  |  |  | 0.0104 | #DIV/0! | 250 kN Instron, RISØ | d | h |  |  | n | d, RT; submersed in salt water for 12 months | OB_TG2_R016 | [16 empty] | 2.817123
1947 | GEV206_D1200_0017 | 72 | 52.97054 | RISØ | UD2 | 0 | LM | D1200 | GE1 | 3.76 | 25.19 | 25.19 | 25.19 | 94.7144 | 280 |  |  | 187.5 | TG 3 phase I | I | 2004-08-17 | 2004-08-17 | CA | 0.1 | 38.10597098 |  |  | 38.10597098 |  | 0.95 | 0 | 0.95 |  |  |  | 402.325 |  | 402.325 |  |  |  | 0 |  |  | 173900 |  | 2 | [9 empty] | 1.809482 |  | 42.35 |  | 42.35 |  |  |  | 0.0095 | #DIV/0! | 250 kN Instron, RISØ | d | h |  |  | n | d, RT; submersed in salt water for 12 months | OB_TG2_R016 | [16 empty] | 26.69579
1948 | GEV206_D1200_0016 | 71 | 52.2811 | RISØ | UD2 | 0 | LM | D1200 | GE1 | 3.68 | 25.46 | 25.46 | 25.46 | 93.6928 | 280 |  |  | 187.5 | TG 3 phase I | I | 2004-08-17 | 2004-08-17 | CA | 0.1 | 28.74195 |  |  | 28.74195 |  | 0.77 | 0 | 0.77 |  |  |  | 306.768 |  | 306.768 |  |  |  | 0 |  |  | 266100 |  | 3 | [9 empty] | 2.927886 |  | 39.84 |  | 39.84 |  |  |  | 0.0077 | #DIV/0! | 250 kN Instron, RISØ | d | h |  |  | n | d, RT; submersed in salt water for 12 months | OB_TG2_R016 | [16 empty] | 25.24574
1949 | GEV206_D1200_0003 | 71 | 52.2811 | RISØ | UD2 | 0 | LM | D1200 | GE1 | 3.64 | 24.95 | 24.95 | 24.95 | 90.818 | 280 |  |  | 187.5 | TG 3 phase I | I | 2004-09-30 | 2004-09-30 | CA | 0.1 | 17.9456368 |  |  | 17.9456368 |  | 0.5 | 0 | 0.5 |  |  |  | 197.6 |  | 197.6 |  |  |  | 0 |  |  | 5208500 |  | 0 | [9 empty] | 7 |  | 39.52 |  | 39.52 |  |  |  | 0.005 | #DIV/0! | 250 kN Instron, RISØ | d | h |  |  | n | d, RT; submersed in salt water for 12 months | OB_TG2_R016 | [16 empty] | 206.6865
1950 | GEV206_R0300_0741 | 1 | 53.31 | RISØ | UD2 | 0 | LM | R0300 | GE1 | 3.69 | 25.11 | 25.11 | 25.11 | 92.6559 | 145 |  | 35 |  | TG 3 phase I | I | 2004-11-08 | 2004-11-08 | CA | 10 | -38.52558 |  |  | -38.52558 |  | -1.04 | 0 | -1.04 |  |  |  | -415.792 |  | -415.792 |  |  |  | 0 |  |  | 598 |  | 0 | [9 empty] | 1.578313 |  | 39.98 | 39.98 |  |  |  |  | -0.0104 | -0.0104 | 250 kN Instron, RISØ | d | h |  |  | n | d, RT | [12 empty] | GEV206_R0300_0014 |  |  |  | 75 | 0.105246
1951 | GEV206_R0300_0740 | 1 | 53.31 | RISØ | UD2 | 0 | LM | R0300 | GE1 | 3.68 | 25.16 | 25.16 | 25.16 | 92.5888 | 145 |  | 35 |  | TG 3 phase I | I | 2004-11-09 | 2004-11-09 | CA | 10 | -35.71150016 |  |  | -35.71150016 |  | -0.95 | 0 | -0.95 |  |  |  | -385.7 |  | -385.7 |  |  |  | 0 |  |  | 35325 |  | 0 | [9 empty] | 1.862642 |  | 40.6 | 40.6 |  |  |  |  | -0.0095 | -0.0095 | 250 kN Instron, RISØ | d | h |  |  | n | d, RT | [12 empty] | GEV206_R0300_0013 |  |  |  |  | 5.268054
1952 | GEV206_R0300_0692 | 1 | 53.31 | RISØ | UD2 | 0 | LM | R0300 | GE1 | 3.76 | 25.13 | 25.13 | 25.13 | 94.4888 | 145 |  | 35 |  | TG 3 phase I | I | 2004-11-08 | 2004-11-08 | CA | 10 | -32.07347 |  |  | -32.07347 |  | -0.86 | 0 | -0.86 |  |  |  | -339.442 |  | -339.442 |  |  |  | 0 |  |  | 74629 |  | 0 | [9 empty] | 2.337968 |  | 39.47 | 39.47 |  |  |  |  | -0.0086 | -0.0086 | 250 kN Instron, RISØ | d | h |  |  | n | d, RT | [12 empty] | GEV206_R0300_0012 |  |  |  | 75 | 8.866791
1953 | GEV206_R0300_0691 | 1 | 53.31 | RISØ | UD2 | 0 | LM | R0300 | GE1 | 3.71 | 25.11 | 25.11 | 25.11 | 93.1581 | 145 |  | 35 |  | TG 3 phase I | I | 2004-10-21 | 2004-10-21 | CA | 10 | -29.27372 |  |  | -29.27372 |  | -0.77 | 0 | -0.77 |  |  |  | -314.237 |  | -314.237 |  |  |  | 0 |  |  | 5554544 |  | 0 |  |  | y | [6 empty] | 3.6 |  | 40.81 | 40.81 |  |  |  |  | -0.0077 | -0.0077 | 250 kN Instron, RISØ | d | h |  |  | n | d, RT | [12 empty] | GEV206_R0300_0011 |  |  |  | 75 | 428.5914
1954 | GEV206_R0300_0690 | 1 | 53.31 | RISØ | UD2 | 0 | LM | R0300 | GE1 | 3.74 | 25.16 | 25.16 | 25.16 | 94.0984 | 145 |  | 35 |  | TG 3 phase I | I | 2004-11-10 | 2004-11-10 | CA | 10 | -26.81052 |  |  | -26.81052 |  | -0.68 | 0 | -0.68 |  |  |  | -284.92 |  | -284.92 |  |  |  | 0 |  |  | 5721979 |  | 0 |  |  | y | [6 empty] | 3.522661 |  | 41.9 | 41.9 |  |  |  |  | -0.0068 | -0.0068 | 250 kN Instron, RISØ | d | h |  |  | n | d, RT | [12 empty] | GEV206_R0300_0010 |  |  |  | 75 | 451.204
1955 | GEV206_R0300_0689 | 1 | 53.31 | RISØ | UD2 | 0 | LM | R0300 | GE1 | 3.73 | 25.11 | 25.11 | 25.11 | 93.6603 | 145 |  | 35 |  | TG 3 phase I | I | 2004-10-12 | 2004-10-12 | CA | 10 | -22.42986 |  |  | -22.42986 |  | -0.59 | 0 | -0.59 |  |  |  | -239.481 |  | -239.481 |  |  |  | 0 |  |  | 674709 |  | 0 | [9 empty] | 4.830361 |  | 40.59 | 40.59 |  |  |  |  | -0.0059 | -0.0059 | 250 kN Instron, RISØ | d | h |  |  | n | d, RT | [12 empty] | GEV206_R0300_0009 |  |  |  | 75 | 38.80024
1956 | GEV206_R0300_0688 | 1 | 53.31 | RISØ | UD2 | 0 | LM | R0300 | GE1 | 3.69 | 25.13 | 25.13 | 25.13 | 92.7297 | 145 |  | 35 |  | TG 3 phase I | I | 2004-09-30 | 2004-09-30 | CA | 10 | -18.0822915 |  |  | -18.0822915 |  | -0.5 | 0 | -0.5 |  |  |  | -195 |  | -195 |  |  |  | 0 |  |  | 5000000 |  | 0 |  |  | y | [6 empty] | 7 |  | 39 | 39 |  |  |  |  | -0.005 | -0.005 | 250 kN Instron, RISØ | d | h |  |  | n | d, RT | [12 empty] | GEV206_R0300_0008 |  |  |  | 60 | 198.4127
1957 | GEV208_I1000_0081 | 151 | 52.97 | UP | MD3 | 0 | LM | I1000 | GE1 | 3.763333 | 25.31 | 25.23 | 25.26667 | 95.08689 | 250 |  |  |  | TG 5 phase I | I | 2004-11-01 | 2004-11-25 | RSTT80 | 0.1 | 9.6 |  | 9.6 | 7.446 | [7 empty] | 100.9603 | 100.9603 | 78.30733 | [6 empty] | 4002 | 1B | 1b |  | t | [7 empty] | 1.31 |  | 12.97 |  | 11.98 |  |  |  | 0.00778414 | #DIV/0! | ST on 100 kN MAYES and CA on 250 kN MTS, UP | l, d | h | n |  | fan in CA | d, RT | OB_TG5_R008/OB_TG5_R007 | [13 empty] | Clip gauge: HBM, Middle, Center, BTB | CG, M, C, BTB | 50 | 0.8486005
1958 | GEV208_I1000_0068 | 151 | 52.97 | UP | MD3 | 0 | LM | I1000 | GE1 | 3.77 | 25.27 | 25.24 | 25.25667 | 95.21763 | 250 |  |  |  | TG 5 phase I | I | 2004-10-08 | 2004-11-24 | RSTT50 | 0.1 | 10.1125 |  | 10.1125 | 7.457 | [7 empty] | 106.2041 | 106.2041 | 78.31533 | [6 empty] | 2502 | 1B | 1b |  | t | [7 empty] | 1.31 |  | 13.32 |  | 13.28 |  |  |  | 0.007973278 | #DIV/0! | ST on 100 kN MAYES and CA on 250 kN MTS, UP | l, d | h | n |  | fan in CA | d, RT | OB_TG5_R008/OB_TG5_R007 | [13 empty] | Clip gauge: HBM, Middle, Center, BTB | CG, M, C, BTB | 50 | 0.5305344
1959 | GEV208_I1000_0063 | 150 | 52.82 | UP | MD3 | 0 | LM | I1000 | GE1 | 3.723333 | 25.37 | 25.28 | 25.31667 | 94.26239 | 250 |  |  |  | TG 5 phase I | I | 2004-10-08 | 2004-11-24 | RSTT80 | 0.1 | 7.9875 |  | 7.9875 | 4.572 | [7 empty] | 84.73687 | 84.73687 | 48.50291 | [6 empty] | 800002 | 3 | 3 |  | t | [7 empty] | 3.42 |  | 13.88 |  | 11 |  |  |  | 0.006104962 | #DIV/0! | ST on 100 kN MAYES and CA on 250 kN MTS, UP | l, d | h | n |  | fan in CA | d, RT | OB_TG5_R008/OB_TG5_R007 | [13 empty] | Clip gauge: HBM, Middle, Center, BTB | CG, M, C, BTB | 50 | 64.97742
1960 | GEV208_I1000_0080 | 151 | 52.97 | UP | MD3 | 0 | LM | I1000 | GE1 | 3.746667 | 25.31 | 25.28 | 25.29 | 94.7532 | 250 |  |  |  | TG 5 phase I | I | 2004-11-01 | 2004-11-25 | RSTT80 | 0.1 | 9.7375 |  | 9.7375 | 7.42 | [7 empty] | 102.767 | 102.767 | 78.3087 | [6 empty] | 4002 | 1B | 1b |  | t | [7 empty] | 1.31 |  | 13.37 |  | 12.89 |  |  |  | 0.007686386 | #DIV/0! | ST on 100 kN MAYES and CA on 250 kN MTS, UP | l, d | h | n |  | fan in CA | d, RT | OB_TG5_R008/OB_TG5_R007 | [13 empty] | Clip gauge: HBM, Middle, Center, BTB | CG, M, C, BTB | 50 | 0.8486005
1961 | GEV208_I1000_0079 | 151 | 52.97 | UP | MD3 | 0 | LM | I1000 | GE1 | 3.736667 | 25.24 | 25.22 | 25.23333 | 94.28856 | 250 |  |  |  | TG 5 phase I | I | 2004-11-01 | 2004-11-25 | RSTT80 | 0.1 | 8.0125 |  | 8.0125 | 7.384 | [7 empty] | 84.9785 | 84.9785 | 78.31279 | [6 empty] | 4002 | 1B | 1b |  | t | [7 empty] | 1.31 |  | 13.55 |  | 11.56 |  |  |  | 0.006271476 | #DIV/0! | ST on 100 kN MAYES and CA on 250 kN MTS, UP | l, d | h | n |  | fan in CA | d, RT | OB_TG5_R008/OB_TG5_R007 | [13 empty] | Clip gauge: HBM, Middle, Center, BTB | CG, M, C, BTB | 50 | 0.8486005
1962 | GEV208_I1000_0078 | 151 | 52.97 | UP | MD3 | 0 | LM | I1000 | GE1 | 3.73 | 25.23 | 25.18 | 25.20667 | 94.02087 | 250 |  |  |  | TG 5 phase I | I | 2004-11-02 | 2004-11-25 | RSTT80 | 0.1 | 8.225 |  | 8.225 | 7.363 | [7 empty] | 87.48058 | 87.48058 | 78.3124 | [6 empty] | 4002 | 1B | 1b |  | t | [7 empty] | 1.31 |  | 13.21 |  | 12.35 |  |  |  | 0.0066223 | #DIV/0! | ST on 100 kN MAYES and CA on 250 kN MTS, UP | l, d | h | n |  | fan in CA | d, RT | OB_TG5_R008/OB_TG5_R007 | [13 empty] | Clip gauge: HBM, Middle, Center, BTB | CG, M, C, BTB | 50 | 0.8486005
1963 | GEV208_I1000_0077 | 151 | 52.97 | UP | MD3 | 0 | LM | I1000 | GE1 | 3.746667 | 25.19 | 25.18 | 25.18333 | 94.35356 | 250 |  |  |  | TG 5 phase I | I | 2004-11-02 | 2004-11-25 | RSTT20 | 0.1 | 9.9875 |  | 9.9875 | 7.389 | [7 empty] | 105.8519 | 105.8519 | 78.31183 | [6 empty] | 1002 | 1B | 1b |  | t | [7 empty] | 1.31 |  | 13.34 |  | 13.34 |  |  |  | 0.007934923 | #DIV/0! | ST on 100 kN MAYES and CA on 250 kN MTS, UP | l, d | h | n |  | fan in CA | d, RT | OB_TG5_R008/OB_TG5_R007 | [13 empty] | Clip gauge: HBM, Middle, Center, BTB | CG, M, C, BTB | 50 | 0.2124682
1964 | GEV208_I1000_0076 | 151 | 52.97 | UP | MD3 | 0 | LM | I1000 | GE1 | 3.736667 | 25.31 | 25.24 | 25.27 | 94.42557 | 250 |  |  |  | TG 5 phase I | I | 2004-11-01 | 2004-11-24 | RSTT20 | 0.1 | 9.8875 |  | 9.8875 | 7.394 | [7 empty] | 104.7121 | 104.7121 | 78.30506 | [6 empty] | 1002 | 1B | 1b |  | t | [7 empty] | 1.31 |  | 12.51 |  | 12.73 |  |  |  | 0.008370272 | #DIV/0! | ST on 100 kN MAYES and CA on 250 kN MTS, UP | l, d | h | n |  | fan in CA | d, RT | OB_TG5_R008/OB_TG5_R007 | [13 empty] | Clip gauge: HBM, Middle, Center, BTB | CG, M, C, BTB | 50 | 0.2124682
1965 | GEV208_I1000_0075 | 151 | 52.97 | UP | MD3 | 0 | LM | I1000 | GE1 | 3.74 | 25.29 | 25.23 | 25.25 | 94.435 | 250 |  |  |  | TG 5 phase I | I | 2004-10-18 | 2004-11-24 | RSTT20 | 0.1 | 10.1625 |  | 10.1625 | 7.395 | [7 empty] | 107.6137 | 107.6137 | 78.30783 | [6 empty] | 1002 | 1B | 1b |  | t | [7 empty] | 1.31 |  | 12.85 |  | 13.07 |  |  |  | 0.008374607 | #DIV/0! | ST on 100 kN MAYES and CA on 250 kN MTS, UP | l, d | h | n |  | fan in CA | d, RT | OB_TG5_R008/OB_TG5_R007 | [13 empty] | Clip gauge: HBM, Middle, Center, BTB | CG, M, C, BTB | 50 | 0.2124682
1966 | GEV208_I1000_0074 | 151 | 52.97 | UP | MD3 | 0 | LM | I1000 | GE1 | 3.753333 | 25.28 | 25.19 | 25.22667 | 94.68409 | 250 |  |  |  | TG 5 phase I | I | 2004-10-18 | 2004-11-24 | RSTT20 | 0.1 | 10.0625 |  | 10.0625 | 7.415 | [7 empty] | 106.2745 | 106.2745 | 78.31305 | [6 empty] | 1002 | 1B | 1b |  | t | [7 empty] | 1.31 |  | 13.01 |  | 13.57 |  |  |  | 0.008168675 | #DIV/0! | ST on 100 kN MAYES and CA on 250 kN MTS, UP | l, d | h | n |  | fan in CA | d, RT | OB_TG5_R008/OB_TG5_R007 | [13 empty] | Clip gauge: HBM, Middle, Center, BTB | CG, M, C, BTB | 50 | 0.2124682
1967 | GEV208_I1000_0072 | 151 | 52.97 | UP | MD3 | 0 | LM | I1000 | GE1 | 3.713333 | 25.29 | 25.26 | 25.27 | 93.83593 | 250 |  |  |  | TG 5 phase I | I | 2004-10-18 | 2004-11-24 | RSTT80 | 0.1 | 7.9375 |  | 7.9375 | 5.968 | [7 empty] | 84.58913 | 84.58913 | 63.60037 | [6 empty] | 40002 | 2 | 2 |  | t | [7 empty] | 1.99 |  | 12.77 |  | 9.97 |  |  |  | 0.006624051 | #DIV/0! | ST on 100 kN MAYES and CA on 250 kN MTS, UP | l, d | h | n |  | fan in CA | d, RT | OB_TG5_R008/OB_TG5_R007 | [13 empty] | Clip gauge: HBM, Middle, Center, BTB | CG, M, C, BTB | 50 | 5.583752
1968 | GEV208_I1000_0070 | 151 | 52.97 | UP | MD3 | 0 | LM | I1000 | GE1 | 3.726667 | 25.29 | 25.26 | 25.27 | 94.17287 | 250 |  |  |  | TG 5 phase I | I | 2004-10-18 | 2004-11-24 | RSTT80 | 0.1 | 7.9 |  | 7.9 | 5.989 | [7 empty] | 83.88828 | 83.88828 | 63.59581 | [6 empty] | 40002 | 2 | 2 |  | t | [7 empty] | 1.99 |  | 13.57 |  | 11.49 |  |  |  | 0.006181893 | #DIV/0! | ST on 100 kN MAYES and CA on 250 kN MTS, UP | l, d | h | n |  | fan in CA | d, RT | OB_TG5_R008/OB_TG5_R007 | [13 empty] | Clip gauge: HBM, Middle, Center, BTB | CG, M, C, BTB | 50 | 5.583752
1969 | GEV208_I1000_0069 | 151 | 52.97 | UP | MD3 | 0 | LM | I1000 | GE1 | 3.726667 | 25.25 | 25.21 | 25.22667 | 94.01138 | 250 |  |  |  | TG 5 phase I | I | 2004-10-15 | 2004-11-24 | RSTT20 | 0.1 | 10.6375 |  | 10.6375 | 5.979 | [7 empty] | 113.1512 | 113.1512 | 63.59868 | [6 empty] | 10002 | 2 | 2 |  | t | [7 empty] | 1.99 |  | 13.13 |  | 13.4 |  |  |  | 0.008617761 | #DIV/0! | ST on 100 kN MAYES and CA on 250 kN MTS, UP | l, d | h | n |  | fan in CA | d, RT | OB_TG5_R008/OB_TG5_R007 | [13 empty] | Clip gauge: HBM, Middle, Center, BTB | CG, M, C, BTB | 50 | 1.396147
1970 | GEV208_I1000_0067 | 150 | 52.82 | UP | MD3 | 0 | LM | I1000 | GE1 | 3.733333 | 25.34 | 25.24 | 25.27667 | 94.36622 | 250 |  |  |  | TG 5 phase I | I | 2004-10-08 | 2004-11-24 | RSTT50 | 0.1 | 9.5375 |  | 9.5375 | 7.39 | [7 empty] | 101.069 | 101.069 | 78.31192 | [6 empty] | 2502 | 1B | 1b |  | t | [7 empty] | 1.31 |  | 13.07 |  | 12.29 |  |  |  | 0.0077329 | #DIV/0! | ST on 100 kN MAYES and CA on 250 kN MTS, UP | l, d | h | n |  | fan in CA | d, RT | OB_TG5_R008/OB_TG5_R007 | [13 empty] | Clip gauge: HBM, Middle, Center, BTB | CG, M, C, BTB | 50 | 0.5305344
1971 | GEV208_I1000_0066 | 150 | 52.82 | UP | MD3 | 0 | LM | I1000 | GE1 | 3.763333 | 25.27 | 25.2 | 25.22667 | 94.93636 | 250 |  |  |  | TG 5 phase I | I | 2004-10-08 | 2004-11-24 | RSTT50 | 0.1 | 10.1375 |  | 10.1375 | 7.434 | [7 empty] | 106.7821 | 106.7821 | 78.30509 | [6 empty] | 2502 | 1B | 1b |  | t | [7 empty] | 1.31 |  | 13 |  | 13.31 |  |  |  | 0.008214005 | #DIV/0! | ST on 100 kN MAYES and CA on 250 kN MTS, UP | l, d | h | n |  | fan in CA | d, RT | OB_TG5_R008/OB_TG5_R007 | [13 empty] | Clip gauge: HBM, Middle, Center, BTB | CG, M, C, BTB | 50 | 0.5305344
1972 | GEV208_I1000_0065 | 150 | 52.82 | UP | MD3 | 0 | LM | I1000 | GE1 | 3.736667 | 25.36 | 25.26 | 25.31 | 94.57503 | 250 |  |  |  | TG 5 phase I | I | 2004-10-08 | 2004-11-24 | RSTT50 | 0.1 | 9.7625 |  | 9.7625 | 7.406 | [7 empty] | 103.2249 | 103.2249 | 78.30819 | [6 empty] | 2502 | 1B | 1b |  | t | [7 empty] | 1.31 |  | 12.67 |  | 11.83 |  |  |  | 0.008147192 | #DIV/0! | ST on 100 kN MAYES and CA on 250 kN MTS, UP | l, d | h | n |  | fan in CA | d, RT | OB_TG5_R008/OB_TG5_R007 | [13 empty] | Clip gauge: HBM, Middle, Center, BTB | CG, M, C, BTB | 50 | 0.5305344
1973 | GEV208_I1000_0064 | 150 | 52.82 | UP | MD3 | 0 | LM | I1000 | GE1 | 3.75 | 25.34 | 25.27 | 25.30333 | 94.8875 | 250 |  |  |  | TG 5 phase I | I | 2004-10-08 | 2004-11-24 | RSTT80 | 0.1 | 8.225 |  | 8.225 | 4.602 | [7 empty] | 86.6816 | 86.6816 | 48.49954 | [6 empty] | 800002 | 3 | 3 |  | t | [7 empty] | 3.42 |  | 13.72 |  | 11.49 |  |  |  | 0.006317901 | #DIV/0! | ST on 100 kN MAYES and CA on 250 kN MTS, UP | l, d | h | n |  | fan in CA | d, RT | OB_TG5_R008/OB_TG5_R007 | [13 empty] | Clip gauge: HBM, Middle, Center, BTB | CG, M, C, BTB | 50 | 64.97742
1974 | GEV206_R0300_0650 | 93 | 51.65736 | RAL | UD2 | 0 | LM | R0300 | GE1 | 3.77 |  |  | 25.47 | 96.0219 | 145 |  | 35 |  | TG 5 phase I | I | 2005-01-06 | 2005-01-06 | RSTC20 | -1 | -56.8 |  | -56.8 | 32.86 | [7 empty] | -591.5317 | -591.5317 | 342.2136 |  |  |  | -7084.212 |  |  | 1000 | 1b | 1b | [8 empty] | 0.25 | 1.23 |  | 41.6 | 41.9 | 40.1 | 38.8 |  |  | -0.01421951 | -0.0141177 | 100 kN EHS, RAL | l, d |  |  |  |  | d, RT | OB_TG5_R007 | [13 empty] | Clip gauge: RAL, Middle, Center, BTB | CG, M, C, BTB |  | 0.2258356
1975 | GEV206_R0300_0647 | 93 | 51.65736 | RAL | UD2 | 0 | LM | R0300 | GE1 | 3.76 |  |  | 25.65 | 96.444 | 145 |  | 35 |  | TG 5 phase I | I | 2004-12-21 | 2004-12-21 | RSTC50 | -1 | -58.5 |  | -58.5 | 33.09 | [7 empty] | -606.5696 | -606.5696 | 343.1007 |  |  |  | #DIV/0! |  |  | 2500 | 1b | 1b | [8 empty] | 0.25 | 1.23 |  |  |  | 38.5 | 38.2 |  |  |  |  | 100 kN EHS, RAL | l, d |  |  | 23.5 |  | d, RT | OB_TG5_R007 | Unusual non-linear behaviour during stiffness tests | [12 empty] | Clip gauge: RAL, Middle, Center, BTB | CG, M, C, BTB |  | 0.564589
1976 | GEV206_R0300_0646 | 93 | 51.65736 | RAL | UD2 | 0 | LM | R0300 | GE1 | 3.76 |  |  | 25.51 | 95.9176 | 145 |  | 35 |  | TG 5 phase I | I | 2004-11-29 | 2004-11-29 | PRST | -1 | 32.91 |  |  | 32.91 | [7 empty] | 343.107 |  | 343.107 |  |  |  | #VALUE! |  |  | 2216 | 1b | 1b | [9 empty] | 1.23 |  | 39.3 | 40.9 | [6 empty] | 100 kN EHS, RAL | l |  |  | 35.5 |  | d, RT | OB_TG5_R007 | [13 empty] | Clip gauge: RAL, Middle, Center, BTB | CG, M, C, BTB |  | 0.5004517
1977 | GEV206_R0300_0645 | 93 | 51.65736 | RAL | UD2 | 0 | LM | R0300 | GE1 | 3.8 |  |  | 25.6 | 97.28 | 145 |  | 35 |  | TG 5 phase I | I | 2005-01-05 | 2005-01-05 | RSTC20 | -1 | -54.4 |  | -54.4 | 24.83 | [7 empty] | -559.2105 | -559.2105 | 255.2426 |  |  |  | -6972.7 |  |  | 10000 | 2 | 2 | [8 empty] | 0.25 | 2.17 |  | 39.7 | 40.5 | 43.3 | 43.3 |  |  | -0.01408591 | -0.01380767 | 100 kN EHS, RAL | l, d |  |  | 32.5 |  | d, RT | OB_TG5_R007 | [13 empty] | Clip gauge: RAL, Middle, Center, BTB | CG, M, C, BTB |  | 1.280082
1978 | GEV206_R0300_0644 | 93 | 51.65736 | RAL | UD2 | 0 | LM | R0300 | GE1 | 3.81 |  |  | 25.5 | 97.155 | 145 |  | 35 |  | TG 5 phase I | I | 2004-11-26 | 2004-11-26 | RSTT20 | -1 | 57.6 |  | 57.6 | 24.74 | [7 empty] | 592.8671 | 592.8671 | 254.6446 |  |  |  | 8373.829 |  |  | 10000 | 2 | 2 | [8 empty] | 0.25 | 2.17 |  | 35.9 | 34.9 | 36 | 34.9 |  |  | 0.0165144 | 0.0169876 | 100 kN EHS, RAL | l, d |  |  | 33.3 |  | d, RT | OB_TG5_R007 | [13 empty] | Clip gauge: RAL, Middle, Center, BTB | CG, M, C, BTB |  | 1.280082
1979 | GEV206_R0300_0642 | 93 | 51.65736 | RAL | UD2 | 0 | LM | R0300 | GE1 | 3.71 |  |  | 25.51 | 94.6421 | 145 |  | 35 |  | TG 5 phase I | I | 2004-12-02 | 2004-12-02 | RSTC50 | -1 | -51.2 |  | -51.2 | 24.74 | [7 empty] | -540.9855 | -540.9855 | 261.4059 |  |  |  | -7232.426 |  |  | 25000 | 2 | 2 | [8 empty] | 0.25 | 2.17 |  | 37 | 37.8 | 37.5 | 38.7 |  |  | -0.01462123 | -0.01431178 | 100 kN EHS, RAL | l, d |  |  | 30.3 |  | d, RT | OB_TG5_R007 | [13 empty] | Clip gauge: RAL, Middle, Center, BTB | CG, M, C, BTB |  | 3.200205
1980 | GEV206_R0300_0641 | 93 | 51.65736 | RAL | UD2 | 0 | LM | R0300 | GE1 | 3.74 |  |  | 25.65 | 95.931 | 145 |  | 35 |  | TG 5 phase I | I | 2004-11-24 | 2004-11-24 | RSTT50 | -1 | 48.7 |  | 48.7 | 24.88 | [7 empty] | 507.6565 | 507.6565 | 259.3531 |  |  |  | 7200.802 |  |  | 25000 | 2 | 2 | [8 empty] | 0.25 | 2.17 |  | 35.5 | 35 | 33.6 | 32.9 |  |  | 0.01430018 | 0.01450447 | 100 kN EHS, RAL | l, d |  |  |  |  | d, RT | OB_TG5_R007 | [13 empty] | Clip gauge: RAL, Middle, Center, BTB | CG, M, C, BTB |  | 3.200205
1981 | GEV206_R0300_0640 | 93 | 51.65736 | RAL | UD2 | 0 | LM | R0300 | GE1 | 3.72 |  |  | 25.59 | 95.1948 | 145 |  | 35 |  | TG 5 phase I | I | 2005-01-04 | 2005-01-04 | RSTC20 | 0.1 | -57 |  | -57 | 36.59 | [7 empty] | -598.7722 | -598.7722 | 384.3697 |  |  |  | -7410.547 |  |  | 10000 | 2 | 2 | [8 empty] | 0.25 | 3.35 |  | 40.5 | 40.3 | 39.6 | 40.9 |  |  | -0.0147845 | -0.01485787 | 100 kN EHS, RAL | l, d |  |  | 27.1 |  | d, RT | OB_TG5_R007 | [13 empty] | Clip gauge: RAL, Middle, Center, BTB | CG, M, C, BTB |  | 0.8291874
1982 | GEV206_R0300_0639 | 93 | 51.65736 | RAL | UD2 | 0 | LM | R0300 | GE1 | 3.76 |  |  | 25.69 | 96.5944 | 145 |  | 35 |  | TG 5 phase I | I | 2004-11-29 | 2004-11-29 | RSTT20 | 0.1 | 63.1 |  | 63.1 | 36.74 | [7 empty] | 653.247 | 653.247 | 380.3533 |  |  |  | 8899.823 |  |  | 10000 | 2 | 2 | [8 empty] | 0.25 | 3.35 |  | 37.2 | 36.2 | 36.7 | 35.8 |  |  | 0.0175604 | 0.0180455 | 100 kN EHS, RAL | l, d |  |  | 28.7 |  | d, RT | OB_TG5_R007 | [13 empty] | Clip gauge: RAL, Middle, Center, BTB | CG, M, C, BTB |  | 0.8291874
1983 | GEV206_R0300_0637 | 93 | 51.65736 | RAL | UD2 | 0 | LM | R0300 | GE1 | 3.72 |  |  | 25.58 | 95.1576 | 145 |  | 35 |  | TG 5 phase I | I | 2004-12-06 | 2004-12-06 | RSTC50 | 0.1 | -50.9 |  | -50.9 | 54.74 | [7 empty] | -534.9021 | -534.9021 | 575.2562 |  |  |  | -6653.011 |  |  | 500 | 1 | 1 | [8 empty] | 0.25 | 1.5 |  | 40.2 | 40.2 | 39.9 | 39.8 |  |  | -0.01330602 | -0.01330602 | 100 kN EHS, RAL | l, d |  |  | 24.9 |  | d, RT | OB_TG5_R007 | [13 empty] | Clip gauge: RAL, Middle, Center, BTB | CG, M, C, BTB |  | 0.09259259
1984 | GEV206_R0300_0636 | 93 | 51.65736 | RAL | UD2 | 0 | LM | R0300 | GE1 | 3.71 |  |  | 25.54 | 94.7534 | 145 |  | 35 |  | TG 5 phase I | I | 2004-11-23 | 2004-11-23 | RSTT50 | 0.1 | 75.1 |  | 75.1 | 54.66 | [7 empty] | 792.5837 | 792.5837 | 576.8658 |  |  |  | 10783.45 |  |  | 500 | 1 | 1 | [8 empty] | 0.25 | 1.5 |  | 37.2 | 36.3 | 36.3 | 36.2 |  |  | 0.02130601 | 0.02183426 | 100 kN EHS, RAL | l, d |  |  | 22.5 |  | d, RT | OB_TG5_R007 | [13 empty] | Clip gauge: RAL, Middle, Center, BTB | CG, M, C, BTB |  | 0.09259259
1985 | GEV206_R0300_0635 | 93 | 51.65736 | RAL | UD2 | 0 | LM | R0300 | GE1 | 3.75 |  |  | 25.55 | 95.8125 | 145 |  | 35 |  | TG 5 phase I | I | 2004-12-03 | 2004-12-03 | RSTC20 | 0.1 | -56.3 |  | -56.3 | 54.68 | [7 empty] | -587.606 | -587.606 | 570.698 |  |  |  | -7824.314 |  |  | 200 | 1 | 1 | [8 empty] | 0.25 | 1.5 |  | 37.2 | 37.9 | 37.7 | 38.2 |  |  | -0.01579586 | -0.01550412 | 100 kN EHS, RAL | l, d |  |  | 26 |  | d, RT | OB_TG5_R007 | [13 empty] | Clip gauge: RAL, Middle, Center, BTB | CG, M, C, BTB |  | 0.03703704
1986 | GEV206_R0300_0634 | 93 | 51.65736 | RAL | UD2 | 0 | LM | R0300 | GE1 | 3.79 |  |  | 25.43 | 96.3797 | 145 |  | 35 |  | TG 5 phase I | I | 2004-11-25 | 2004-11-25 | RSTT20 | 0.1 | 78.2 |  | 78.2 | 54.42 | [7 empty] | 811.3742 | 811.3742 | 564.6417 |  |  |  | 11222.33 |  |  | 200 | 1 | 1 | [8 empty] | 0.25 | 1.5 |  | 36.4 | 35.9 | 36.4 | 35.5 |  |  | 0.0222905 | 0.02260095 | 100 kN EHS, RAL | l, d |  |  | 25.9 |  | d, RT | OB_TG5_R007 | [13 empty] | Clip gauge: RAL, Middle, Center, BTB | CG, M, C, BTB |  | 0.03703704
1987 | GEV206_R0300_0632 | 70 | 51.61938 | RAL | UD2 | 0 | LM | R0300 | GE1 | 3.79 |  |  | 25 | 94.75 | 145 |  | 35 |  | TG 5 phase I | I | 2004-11-22 | 2004-11-23 | RSTC50 | 0.1 | -51.1 |  | -51.1 | 35.75 | [7 empty] | -539.314 | -539.314 | 377.3087 |  |  |  | -7896.252 |  |  | 25000 | 2 | 2 | [8 empty] | 0.25 | 3.35 |  | 34.5 | 33.8 | 34.6 | 33.8 |  |  | -0.01563229 | -0.01595604 | 100 kN EHS, RAL | l, d |  |  | 26.4 |  | d, RT | OB_TG5_R007 | Suspect extensometer readings | [12 empty] | Clip gauge: RAL, Middle, Center, BTB | CG, M, C, BTB |  | 2.072968
1988 | GEV206_R0300_0631 | 70 | 51.61938 | RAL | UD2 | 0 | LM | R0300 | GE1 | 3.78 |  |  | 24.84 | 93.8952 | 145 |  | 35 |  | TG 5 phase I | I | 2004-09-13 | 2004-09-13 | PRST | 0.1 | 26.2 |  |  | 26.2 | [7 empty] | 279.0345 |  | 279.0345 |  |  |  | #VALUE! |  |  | 455019 | 3 | 3 | [9 empty] | 4.81 |  | 34.4 | 34.5 | [6 empty] | 100 kN EHS, RAL | l |  |  | 38 |  | d, RT | OB_TG5_R007 | Suspect extensometer readings | [12 empty] | Clip gauge: RAL, Middle, Center, BTB | CG, M, C, BTB |  | 26.27737
1989 | GEV206_R0300_0630 | 70 | 51.61938 | RAL | UD2 | 0 | LM | R0300 | GE1 | 3.76 |  |  | 24.74 | 93.0224 | 145 |  | 35 |  | TG 5 phase I | I | 2004-09-10 | 2004-09-10 | RSTT50 | 0.1 | 46.9 |  | 46.9 | 35.7 | [7 empty] | 504.1796 | 504.1796 | 383.7785 |  |  |  | 7650.677 |  |  | 25000 | 2 | 2 | [8 empty] | 0.25 | 3.36 |  | 32.4 | 33.5 | 34.6 | 34.7 |  |  | 0.0155611 | 0.01505014 | 100 kN EHS, RAL | l, d |  |  | 34.4 |  | d, RT | OB_TG5_R007 | Suspect extensometer readings | [12 empty] | Clip gauge: RAL, Middle, Center, BTB | CG, M, C, BTB |  | 2.066799
1990 | GEV206_R0300_0629 | 70 | 51.61938 | RAL | UD2 | 0 | LM | R0300 | GE1 | 3.75 |  |  | 25.03 | 93.8625 | 145 |  | 35 |  | TG 5 phase I | I | 2004-09-09 | 2004-09-09 | PRST | 0.1 | 35.8 |  |  | 35.8 | [7 empty] | 381.409 |  | 381.409 |  |  |  | #VALUE! |  |  | 22636 | 2 | 2 | [9 empty] | 3.4 |  | 34.7 | 34.3 | [6 empty] | 100 kN EHS, RAL | l |  |  | 35.1 |  | d, RT | OB_TG5_R007 | Suspect extensometer readings | [12 empty] | Clip gauge: RAL, Middle, Center, BTB | CG, M, C, BTB |  | 1.849346
1991 | GEV206_R0300_0394 | 63 | 53.26286 | RAL | UD2 | 0 | LM | R0300 | GE1 | 3.77 |  |  | 25.21 | 95.0417 | 145 |  | 35 |  | TG 5 phase I | I | 2004-01-19 | 2004-01-19 | PRST | 0.1 | 35.8 |  |  | 35.8 | [7 empty] | 376.6768 |  | 376.6768 |  |  |  | #VALUE! |  |  | 16848 | 2 | 2 | [9 empty] | 3.4 |  | 28.9 | 35.2 | [6 empty] | 100 kN EHS, RAL | l |  |  | 27.5 |  | d, RT | OB_TG5_R007 | Unusual non-linear behaviour during initial stiffness test | [12 empty] | Clip gauge: RAL, Middle, Center, BTB | CG, M, C, BTB |  | 1.376471
1992 | GEV206_R0300_0393 | 63 | 53.26286 | RAL | UD2 | 0 | LM | R0300 | GE1 | 3.84 |  |  | 25.19 | 96.7296 | 145 |  | 35 |  | TG 5 phase I | I | 2004-12-02 | 2004-12-03 | RSTT20 | 0.1 | 59 |  | 59 | 26.45 | [7 empty] | 609.9477 | 609.9477 | 273.4427 |  |  |  | 7983.609 |  |  | 200000 | 3 | 3 | [8 empty] | 0.25 | 4.81 |  | 37.8 | 38.6 | 38 | 39.2 |  |  | 0.01613618 | 0.01580175 | 100 kN EHS, RAL | l, d |  |  | 25.1 |  | d, RT | OB_TG5_R007 | [13 empty] | Clip gauge: RAL, Middle, Center, BTB | CG, M, C, BTB |  | 11.55001
1993 | GEV206_R0300_0392 | 63 | 53.26286 | RAL | UD2 | 0 | LM | R0300 | GE1 | 3.73 |  |  | 25.17 | 93.8841 | 145 |  | 35 |  | TG 5 phase I | I | 2004-01-16 | 2004-01-16 | PRST | 0.1 | 35.8 |  |  | 35.8 | [7 empty] | 381.3212 |  | 381.3212 |  |  |  | #VALUE! |  |  | 15021 | 2 | 2 | [9 empty] | 3.4 |  | 39.3 | 39.4 | [6 empty] | 100 kN EHS, RAL | l |  |  | 25.9 |  | d, RT | OB_TG5_R007 | [13 empty] | Clip gauge: RAL, Middle, Center, BTB | CG, M, C, BTB |  | 1.227206
1994 | GEV206_R0300_0389 | 63 | 53.26286 | RAL | UD2 | 0 | LM | R0300 | GE1 | 3.76 |  |  | 25.29 | 95.0904 | 145 |  | 35 |  | TG 5 phase I | I | 2004-11-30 | 2004-12-01 | RSTT50 | -1 | 51.8 |  | 51.8 | 16.94 | [7 empty] | 544.7448 | 544.7448 | 178.1463 |  |  |  | 7411.494 |  |  | 500000 | 3 | 3 | [8 empty] | 0.25 | 4.56 |  | 36.6 | 36.9 | 36.6 | 38.2 |  |  | 0.01488374 | 0.01476273 | 100 kN EHS, RAL | l, d |  |  |  |  | d, RT | OB_TG5_R007 | [13 empty] | Clip gauge: RAL, Middle, Center, BTB | CG, M, C, BTB |  | 30.45809
1995 | GEV206_R0300_0388 | 63 | 53.26286 | RAL | UD2 | 0 | LM | R0300 | GE1 | 3.78 |  |  | 25.22 | 95.3316 | 145 |  | 35 |  | TG 5 phase I | I | 2004-11-26 | 2004-11-29 | RSTT80 | -1 | 36.6 |  | 36.6 | 16.9 | [7 empty] | 383.9231 | 383.9231 | 177.276 |  |  |  | 5407.367 |  |  | 800000 | 3 | 3 | [8 empty] | 0.25 | 4.56 |  | 35.6 | 35.4 | 36.2 | 36.1 |  |  | 0.01078436 | 0.01084528 | 100 kN EHS, RAL | l, d |  |  | 32 |  | d, RT | OB_TG5_R007 | [13 empty] | Clip gauge: RAL, Middle, Center, BTB | CG, M, C, BTB |  | 48.73294
1996 | GEV206_R0300_0387 | 63 | 53.26286 | RAL | UD2 | 0 | LM | R0300 | GE1 | 3.72 |  |  | 25.26 | 93.9672 | 145 |  | 35 |  | TG 5 phase I | I | 2004-11-25 | 2004-11-26 | RSTC20 | -1 | -53.1 |  | -53.1 | 16.92 | [7 empty] | -565.0908 | -565.0908 | 180.0628 |  |  |  | -7947.831 |  |  | 200000 | 3 | 3 | [8 empty] | 0.25 | 4.56 |  | 36 | 35.1 | 38.3 | 36.1 |  |  | -0.01569697 | -0.01609945 | 100 kN EHS, RAL | l, d |  |  | 29.8 |  | d, RT | OB_TG5_R007 | [13 empty] | Clip gauge: RAL, Middle, Center, BTB | CG, M, C, BTB |  | 12.18324
1997 | GEV206_R0300_0386 | 63 | 53.26286 | RAL | UD2 | 0 | LM | R0300 | GE1 | 3.77 |  |  | 25.23 | 95.12 | 145 |  | 35 |  | TG 5 phase I | I | 2004-11-24 | 2004-11-25 | RSTT20 | -1 | 55.41 |  | 55.41 | 16.9 | [7 empty] | 582.5451 | 582.5451 | 177.6757 |  |  |  | 8147.484 |  |  | 200000 | 3 | 3 | [8 empty] | 0.25 | 4.56 |  | 36.2 | 35.3 | 36.4 | 36.1 |  |  | 0.01609241 | 0.01650269 | 100 kN EHS, RAL | l, d |  |  | 29.4 |  | d, RT | OB_TG5_R007 | [13 empty] | Clip gauge: RAL, Middle, Center, BTB | CG, M, C, BTB |  | 12.18324
1998 | GEV206_R0300_0385 | 63 | 53.26286 | RAL | UD2 | 0 | LM | R0300 | GE1 | 3.68 |  |  | 25.27 | 92.99 | 145 |  | 35 |  | TG 5 phase I | I | 2004-01-06 | 2004-01-06 | PRST | 0.1 | 35.8 |  |  | 35.8 | [7 empty] | 384.9727 |  | 384.9727 |  |  |  | #VALUE! |  |  | 14171 | 2 | 2 | [9 empty] | 3.4 |  | 37.8 | 37.6 | [6 empty] | 100 kN EHS, RAL | l |  |  | 29.6 |  | d, RT | OB_TG5_R007 | [13 empty] | Clip gauge: RAL, Middle, Center, BTB | CG, M, C, BTB |  | 1.157761
1999 | GEV206_R0300_0384 | 63 | 53.26286 | RAL | UD2 | 0 | LM | R0300 | GE1 | 3.76 |  |  | 25.17 | 94.6 | 145 |  | 35 |  | TG 5 phase I | I | 2003-12-19 | 2003-12-19 | PRST80 | 0.1 | 35.8 |  |  | 35.8 | [7 empty] | 378.2788 |  | 378.2788 |  |  |  | #VALUE! |  |  | 25979 | 2 | 2 | [9 empty] | 3.35 |  | 39.4 | 40.1 | [6 empty] | 100 kN EHS, RAL | l | m |  | 26.7 |  | d, RT | OB_TG5_R007 | [13 empty] | Clip gauge: RAL, Middle, Center, BTB | CG, M, C, BTB |  | 2.154146
2000 | GEV207_R0400_0394 | 77 | 52.95711 | RAL | MD2 | 0 | LM | R0400 | GE1 | 6.6 |  |  | 25.2 | 167.16 | 150 |  | 40 |  | TG 5 phase I | I | 2004-07-07 | 2004-07-07 | RSTC50 | -1 | -66.8 |  | -66.8 | 31.2 | [7 empty] | -401.6354 | -401.6354 | 187.5902 |  |  |  | -6738.849 |  |  | 25000 | 2 | 2 | [8 empty] | 0.25 | 1.44 |  | 31.7 | 27.9 | 27.3 | 24.2 |  |  | -0.01266989 | -0.01439553 | 100 kN EHS, RAL | l, d | m |  | 47.6 |  | d, RT | OB_TG5_R007 | Data sheet mislaid subsequent to test - nominal section measurements entered | [12 empty] | Clip gauge: RAL, Middle, Center, BTB | CG, M, C, BTB |  | 4.822531
2019 | GEV206_R0300_0334 | 52 | 53.27606 | VTT | UD2 | 0 | LM | R0300 | GE1 | 3.8 |  | 25.35 | 25.35 | 96.33 | 145 |  | 35 |  | TG 3 phase I | I | 2004-04-28 | 2004-04-28 | CA | -1 | 20.24548 |  |  | 20.24548 | [7 empty] | 210.168 |  | 210.168 |  |  |  | #VALUE! |  |  | 155999.5 |  | 0 | [9 empty] | 3.2 | [9 empty] | 250 kN MTS, VTT | l | h | n |  | n | d, RT | OB_TG3_R018 | [13 empty] | Extensometer MTS 25 mm | EXT |  | 13.54162
2020 | GEV206_R0300_0333 | 52 | 53.27606 | VTT | UD2 | 0 | LM | R0300 | GE1 | 3.75 |  | 25.4 | 25.4 | 95.25 | 145 |  | 35 |  | TG 3 phase I | I | 2004-04-27 | 2004-04-28 | CA | -1 | 20.28686 |  |  | 20.28686 | [7 empty] | 212.9854 |  | 212.9854 |  |  |  | #VALUE! |  |  | 119499.5 |  | 0 | [9 empty] | 3.2 | [9 empty] | 250 kN MTS, VTT | l | h | n |  | n | d, RT | OB_TG3_R018 | [13 empty] | Extensometer MTS 25 mm | EXT |  | 10.37322
2021 | GEV206_R0300_0332 | 52 | 53.27606 | VTT | UD2 | 0 | LM | R0300 | GE1 | 3.7 |  | 25.4 | 25.4 | 93.98 | 145 |  | 35 |  | TG 3 phase I | I | 2004-04-16 | 2004-04-20 | CA | -1 | 17.01933 |  |  | 17.01933 | [7 empty] | 181.0952 |  | 181.0952 |  |  |  | #VALUE! |  |  | 860499.5 |  | 3 | [9 empty] | 4.319999 | [9 empty] | 250 kN MTS, VTT | l | h | n |  | n | d, RT | OB_TG3_R018 | [13 empty] | Extensometer MTS 25 mm | EXT |  | 55.33049
2022 | GEV206_R0300_0331 | 52 | 53.27606 | VTT | UD2 | 0 | LM | R0300 | GE1 | 3.7 |  | 25.4 | 25.4 | 93.98 | 145 |  | 35 |  | TG 3 phase I | I | 2004-04-06 | 2004-04-13 | CA | -1 | 17.03021 |  |  | 17.03021 | [7 empty] | 181.211 |  | 181.211 |  |  |  | #VALUE! |  |  | 689999.5 |  | 3 | [9 empty] | 4.319998 | [9 empty] | 250 kN MTS, VTT | l | h | n |  | n | d, RT | OB_TG3_R018 | [13 empty] | Extensometer MTS 25 mm | EXT |  | 44.36727
2023 | GEV206_R0300_0330 | 52 | 53.27606 | VTT | UD2 | 0 | LM | R0300 | GE1 | 3.7 |  | 25.4 | 25.4 | 93.98 | 145 |  | 35 |  | TG 3 phase I | I | 2003-12-19 | 2003-12-19 | CA | -1 | 17.0452 |  |  | 17.0452 | [7 empty] | 181.3705 |  | 181.3705 |  |  |  | #VALUE! |  |  | 803999.5 |  | 3 | [9 empty] | 4.3 | [9 empty] | 250 kN MTS, VTT | l | h | n |  | n | d, RT | OB_TG3_R018 | [13 empty] | Extensometer MTS 25 mm | EXT |  | 51.93795
2024 | GEV206_R0300_0328 | 51 | 53.49819 | VTT | UD2 | 0 | LM | R0300 | GE1 | 3.7 |  | 25.45 | 25.45 | 94.165 | 145 |  | 35 |  | TG 3 phase I | I | 2003-12-19 | 2003-12-19 | CA | -1 | 24.96053 |  |  | 24.96053 | [7 empty] | 265.0722 |  | 265.0722 |  |  |  | #VALUE! |  |  | 34348.5 |  | 2 | [9 empty] | 2 | [9 empty] | 250 kN MTS, VTT | l | h | n |  | n | d, RT | OB_TG3_R018 | [13 empty] | Extensometer MTS 25 mm | EXT |  | 4.770625
2025 | GEV206_R0300_0324 | 51 | 53.49819 | VTT | UD2 | 0 | LM | R0300 | GE1 | 3.75 |  | 25.4 | 25.4 | 95.25 | 145 |  | 35 |  | TG 3 phase I | I | 2004-04-30 | 2004-04-30 | CA | -1 | 15.2371 |  |  | 15.2371 | [7 empty] | 159.9696 |  | 159.9696 |  |  |  | #VALUE! |  |  | 1375999 |  | 0 | [9 empty] | 5.5 | [9 empty] | 250 kN MTS, VTT | l | h | n |  | n | d, RT | OB_TG3_R018 | [13 empty] | Extensometer MTS 25 mm | EXT |  | 69.4949
2026 | GEV206_R0300_0323 | 51 | 53.49819 | VTT | UD2 | 0 | LM | R0300 | GE1 | 3.8 |  | 25.42 | 25.42 | 96.596 | 145 |  | 35 |  | TG 3 phase I | I | 2004-04-29 | 2004-04-29 | CA | -1 | 20.2957 |  |  | 20.2957 | [7 empty] | 210.1091 |  | 210.1091 |  |  |  | #VALUE! |  |  | 227499.5 |  | 0 | [9 empty] | 3.2 | [9 empty] | 250 kN MTS, VTT | l | h | n |  | n | d, RT | OB_TG3_R018 | [13 empty] | Extensometer MTS 25 mm | EXT |  | 19.74822
2027 | GEV207_R0400_0706 | 75 | 52.06188 | DLR | MD2 | 0 | LM | R0400 | GE1 | 6.6 |  |  | 25 | 165 | 150 |  | 40 |  | TG 1 phase I | I | 2004-11-24 | 2004-11-24 | PBTC1b2 | -1 | 38.75 |  |  | 38.75 | [7 empty] | 234.8485 |  | 234.8485 |  |  |  | #VALUE! |  |  | 1868 | 1b | 1b |  | c | [7 empty] | 0.86 | [9 empty] | 200 kN HUN, DLR | l | m | n |  | fan | d, RT | OB_TG1_R025 |  |  |  | x | [9 empty] | Strain gauge: TML FLA-6-11-1L, Middle, Center, BTB | SG, M, C, BTB |  | 0.6033592
2028 | GEV207_R0400_0704 | 75 | 52.06188 | DLR | MD2 | 0 | LM | R0400 | GE1 | 6.6 |  |  | 24.98 | 164.868 | 150 |  | 40 |  | TG 1 phase I | I | 2004-11-22 | 2004-11-22 | BTH21b | -1 | 52.7 |  |  | 30.23 |  | 0.7 |  | 0.7 |  |  |  | 319.6497 |  | 183.3588 |  |  |  | #VALUE! |  |  | 25000 | 2 | 2 |  | c |  | 10 | 52.7 | 1.2 | 319.6497 | 3393 |  | 1.44 | 2.18 | 27.066 | 26.312 | [6 empty] | 200 kN HUN, DLR | l | m | n |  | fan | d, RT | OB_TG1_R025 | [13 empty] | Strain gauge: TML FLA-6-11-1L, Middle, Center, BTB | SG, M, C, BTB |  | 4.822531
2029 | GEV207_R0400_0442 | 80 | 51.758 | DLR | MD2 | 0 | LM | R0400 | GE1 | 6.74 |  |  | 25.26 | 170.2524 | 150 |  | 40 |  | TG 1 phase I | I | 2004-09-20 | 2004-09-20 | BTH21b | -1 | 53.38 |  |  | 30.56 | [7 empty] | 313.5345 |  | 179.4982 |  |  |  | #VALUE! |  |  | 25000 | 2 | 2 |  | c |  | 10 | 53.38 |  | 313.5345 | 3545 |  | 1.44 | 2.18 | [8 empty] | 200 kN HUN, DLR | l | m | n |  | fan | d, RT | OB_TG1_R025 | [13 empty] | Strain gauge: TML FLA-6-11-1L, Middle, Center, BTB | SG, M, C, BTB |  | 4.822531
2030 | GEV207_R0400_0468 | 81 | 52.88935 | DLR | MD2 | 0 | LM | R0400 | GE1 | 6.67 |  |  | 25.3 | 168.751 | 150 |  | 40 |  | TG 1 phase I | I | 2004-09-16 | 2004-09-17 | BTH21b | -1 | 53.38 |  |  | 30.61 | [7 empty] | 316.3241 |  | 181.3915 |  |  |  | #VALUE! |  |  | 25000 | 2 | 2 |  | c |  | 10 | 53.38 |  | 316.3241 | 1928 |  | 1.44 | 2.18 | [8 empty] | 200 kN HUN, DLR | l | m | n |  | fan | d, RT | OB_TG1_R025 | [13 empty] | Strain gauge: TML FLA-6-11-1L, Middle, Center, BTB | SG, M, C, BTB |  | 4.822531
2031 | GEV207_R0400_0436 | 79 | 51.70852 | DLR | MD2 | 0 | LM | R0400 | GE1 | 6.78 |  |  | 25.22 | 170.9916 | 150 |  | 40 |  | TG 1 phase I | I | 2004-08-11 | 2004-08-12 | BTH1b2 | 10 | -53 |  |  | -53 |  | 1.18 |  | 1.18 |  |  |  | -309.9567 |  | -309.9567 |  |  |  | #VALUE! |  |  | 2500 | 1b | 1b |  | t |  | -1 | 30.51 | 0.68 | 178.4298 | 75765 |  | 2.18 | 1.44 |  | 26.407 | [6 empty] | 200 kN HUN, DLR | l | m | n |  | fan | d, RT | OB_TG1_R025 | [5 empty] | x | [7 empty] | Strain gauge: TML FLA-6-11-1L, Middle, Center, BTB | SG, M, C, BTB |  | 0.3185525
2032 | GEV207_R0400_0317 | 58 | 52.54114 | DLR | MD2 | 0 | LM | R0400 | GE1 | 6.57 |  |  | 25.29 | 166.1553 | 150 |  | 40 |  | TG 1 phase I | I | 2004-08-16 | 2004-08-16 | PBTG21b | -1 | 30.52 |  |  | 30.52 |  | 0.7 |  | 0.7 |  |  |  | 183.6836 |  | 183.6836 |  |  |  | #VALUE! |  |  | 5896 | 2 | 2 |  | t | [7 empty] | 1.44 |  | 26.879 | 26.05 | [6 empty] | 200 kN HUN, DLR | l | m | n |  | fan | d, RT | OB_TG1_R025 | [5 empty] | x | [7 empty] | Strain gauge: TML FLA-6-11-1L, Middle, Center, BTB | SG, M, C, BTB |  | 1.137346
2033 | GEV207_R0400_0319 | 58 | 52.54114 | DLR | MD2 | 0 | LM | R0400 | GE1 | 6.6 |  |  | 25.32 | 167.112 | 150 |  | 40 |  | TG 1 phase I | I | 2004-09-16 | 2004-09-17 | BTG21b | -1 | 56.46 |  |  | 30.64 |  | 0.64 |  | 0.64 |  |  |  | 337.8572 |  | 183.3501 |  |  |  | #VALUE! |  |  | 25000 | 2 | 2 |  | t |  | 0.1 | 56.46 | 1.19 | 337.8572 | 1732 |  | 1.44 | 2.11 | 27.814 | 29.165 | [6 empty] | 200 kN HUN, DLR | l | m | n |  | fan | d, RT | OB_TG1_R025 | [5 empty] | x | [7 empty] | Strain gauge: TML FLA-6-11-1L, Middle, Center, BTB | SG, M, C, BTB |  | 4.822531
2034 | GEV207_R0400_0435 | 79 | 51.70852 | DLR | MD2 | 0 | LM | R0400 | GE1 | 6.57 |  |  | 25.23 | 165.7611 | 150 |  | 40 |  | TG 1 phase I | I | 2004-08-13 | 2004-08-13 | BTG21b | -1 | 56.26 |  |  | 30.52 |  | 1.25 |  | 1.25 |  |  |  | 339.4041 |  | 184.1204 |  |  |  | #VALUE! |  |  | 25000 | 2 | 2 |  | t |  | 0.1 | 56.26 | 0.68 | 339.4041 | 852 |  | 1.44 | 2.11 | 27.832 | 27.229 | [6 empty] | 200 kN HUN, DLR | l | m | n |  | fan | d, RT | OB_TG1_R025 | [13 empty] | Strain gauge: TML FLA-6-11-1L, Middle, Center, BTB | SG, M, C, BTB |  | 4.822531
2035 | GEV207_R0400_0443 | 80 | 51.758 | DLR | MD2 | 0 | LM | R0400 | GE1 | 6.7 |  |  | 25.22 | 168.974 | 150 |  | 40 |  | TG 1 phase I | I | 2004-08-12 | 2004-08-12 | PBTC1b2 | -1 | 39.09 |  |  | 39.09 |  | 0.88 |  | 0.88 |  |  |  | 231.3374 |  | 231.3374 |  |  |  | #VALUE! |  |  | 943 | 1b | 1b |  | t | [7 empty] | 0.86 |  | 27.238 | 26.75 | [6 empty] | 200 kN HUN, DLR | l | m | n |  | fan | d, RT | OB_TG1_R025 | [13 empty] | Strain gauge: TML FLA-6-11-1L, Middle, Center, BTB | SG, M, C, BTB |  | 0.3045866
2036 | GEV207_R0400_0320 | 58 | 52.54114 | DLR | MD2 | 0 | LM | R0400 | GE1 | 6.62 |  |  | 25.37 | 167.9494 | 150 |  | 40 |  | TG 1 phase I | I | 2004-08-17 | 2004-08-18 | BTB1b3 | 10 | -53.53 |  |  | -53.53 |  | 1.17 |  | 1.17 |  |  |  | -318.7269 |  | -318.7269 |  |  |  | #VALUE! |  |  | 2500 | 1b | 1b |  | c |  | 10 | -44.65 | 0.98 | 265.8539 | 66419 |  | 2.18 | 3.15 |  | 27.193 | [6 empty] | 200 kN HUN, DLR | l | m | n |  | fan | d, RT | OB_TG1_R025 | [13 empty] | Strain gauge: TML FLA-6-11-1L, Middle, Center, BTB | SG, M, C, BTB |  | 0.3185525
2037 | GEV207_R0400_0318 | 58 | 52.54114 | DLR | MD2 | 0 | LM | R0400 | GE1 | 6.59 |  |  | 25.35 | 167.0565 | 150 |  | 40 |  | TG 1 phase I | I | 2004-09-15 | 2004-09-15 | BTB1b3 | 10 | -53.49 |  |  | -53.49 |  | 1.15 |  | 1.15 |  |  |  | -320.1911 |  | -320.1911 |  |  |  | #VALUE! |  |  | 2500 | 1b | 1b |  | c |  | 10 | -44.62 | 0.96 | 267.0953 | 42621 |  | 2.18 | 3.15 |  | 27.895 | [6 empty] | 200 kN HUN, DLR | l | m | n |  | fan | d, RT | OB_TG1_R025 | [13 empty] | Strain gauge: TML FLA-6-11-1L, Middle, Center, BTB | SG, M, C, BTB |  | 0.3185525
2038 | GEV207_R0400_0439 | 79 | 51.70852 | DLR | MD2 | 0 | LM | R0400 | GE1 | 6.49 |  |  | 25.1 | 162.899 | 150 |  | 40 |  | TG 1 phase I | I | 2004-07-28 | 2004-07-28 | PBTG1b2 | 0.1 | 55.97 |  |  | 55.97 | [7 empty] | 343.5871 |  | 343.5871 |  |  |  | #VALUE! |  |  | 2378 | 1b | 1b |  | t | [7 empty] | 2.11 | [9 empty] | 200 kN HUN, DLR | l | m | n |  | fan | d, RT | OB_TG1_R025 | [5 empty] | x | [7 empty] | Strain gauge: TML FLA-6-11-1L, Middle, Center, BTB | SG, M, C, BTB |  | 0.3130595
2039 | GEV207_R0400_0447 | 80 | 51.758 | DLR | MD2 | 0 | LM | R0400 | GE1 | 6.73 |  |  | 25.1 | 168.923 | 150 |  | 40 |  | TG 1 phase I | I | 2004-07-15 | 2004-07-16 | PBTB1b3 | 10 | -52.97 |  |  | -52.97 |  | 1.31 |  | 1.31 |  |  |  | -313.5748 |  | -313.5748 |  |  |  | #VALUE! |  |  | 2383 | 1b | 1b |  | c | [7 empty] | 2.18 |  |  | 23.964 | [6 empty] | 200 kN HUN, DLR | l | m | n |  | fan | d, RT | OB_TG1_R025 | [13 empty] | Strain gauge: TML FLA-6-11-1L, Middle, Center, BTB | SG, M, C, BTB |  | 0.3036442
2040 | GEV207_R0400_0452 | 80 | 51.758 | DLR | MD2 | 0 | LM | R0400 | GE1 | 6.71 |  |  | 25.25 | 169.4275 | 150 |  | 40 |  | TG 1 phase I | I | 2004-07-09 | 2004-07-15 | BTB1b3 | 10 | -53.28 |  |  | -53.28 |  | 1.12 |  | 1.12 |  |  |  | -314.4708 |  | -314.4708 |  |  |  | #VALUE! |  |  | 2500 | 1b | 1b |  | c |  | 10 | -44.44 | 0.94 | 262.2951 | 1612701 |  | 2.18 | 3.15 |  | 28.005 | [6 empty] | 200 kN HUN, DLR | l | m | n |  | fan | d, RT | OB_TG1_R025 | [13 empty] | Strain gauge: TML FLA-6-11-1L, Middle, Center, BTB | SG, M, C, BTB |  | 0.3185525
2041 | GEV207_R0400_0448 | 80 | 51.758 | DLR | MD2 | 0 | LM | R0400 | GE1 | 6.78 |  |  | 25.2 | 170.856 | 150 |  | 40 |  | TG 1 phase I | I | 2004-07-09 | 2004-07-09 | PBTA21b | 10 | -49.14 |  |  | -49.14 |  | 1.07 |  | 1.07 |  |  |  | -287.6106 |  | -287.6106 |  |  |  | #VALUE! |  |  | 8694 | 2 | 2 |  | c | [7 empty] | 2.55 |  |  | 26.901 | [6 empty] | 200 kN HUN, DLR | l | m | n |  | fan | d, RT | OB_TG1_R025 | [5 empty] | x | [7 empty] | Strain gauge: TML FLA-6-11-1L, Middle, Center, BTB | SG, M, C, BTB |  | 0.9470588
2042 | GEV207_R0400_0564 | 88 | 54.10508 | DLR | MD2 | 0 | LM | R0400 | GE1 | 6.32 |  |  | 25.09 | 158.5688 | 150 |  | 40 |  | TG 1 phase I | I | 2004-07-09 | 2004-07-09 | PBTA1b2 | 10 | -48.93 |  |  | -48.93 |  | 1.05 |  | 1.05 |  |  |  | -308.5727 |  | -308.5727 |  |  |  | #VALUE! |  |  | 2175 | 1b | 2 |  | c | [7 empty] | 2.55 |  |  | 29.519 | [6 empty] | 200 kN HUN, DLR | l | m | n |  | n | d, RT | OB_TG1_R025 | No cooling | x |  |  | x | [8 empty] | Strain gauge: TML FLA-6-11-1L, Middle, Center, BTB | SG, M, C, BTB |  | 0.2369281
2043 | GEV207_R0400_0446 | 80 | 51.758 | DLR | MD2 | 0 | LM | R0400 | GE1 | 6.72 |  |  | 25.07 | 168.4704 | 150 |  | 40 |  | TG 1 phase I | I | 2004-07-08 | 2004-07-09 | BTA21b | 10 | -52.9 |  |  | -48.9 |  | 1.11 |  | 1.11 |  |  |  | -314.0017 |  | -290.2587 |  |  |  | #VALUE! |  |  | 25000 | 2 | 2 |  | c |  | 10 | -52.9 | 1.2 | 314.0017 | 1439 |  | 2.55 | 2.18 |  | 26.197 | [6 empty] | 200 kN HUN, DLR | l | m | n |  | fan | d, RT | OB_TG1_R025 | RN switched frequencies 30/6/5 | [12 empty] | Strain gauge: TML FLA-6-11-1L, Middle, Center, BTB | SG, M, C, BTB |  | 2.723312
2044 | GEV207_R0400_0450 | 80 | 51.758 | DLR | MD2 | 0 | LM | R0400 | GE1 | 6.77 |  |  | 25.26 | 171.0102 | 150 |  | 40 |  | TG 1 phase I | I | 2004-07-07 | 2004-07-08 | BTE1b2 | 0.1 | 56.33 |  |  | 56.33 |  | 1.3 |  | 1.3 |  |  |  | 329.3956 |  | 329.3956 |  |  |  | #VALUE! |  |  | 2500 | 1b | 1b |  | t |  | 0.1 | 44.71 | 1.03 | 261.4464 | 52694 |  | 2.11 | 3.34 | 25.364 | [7 empty] | 200 kN HUN, DLR | l | m | n |  | fan | d, RT | OB_TG1_R025 | [13 empty] | Strain gauge: TML FLA-6-11-1L, Middle, Center, BTB | SG, M, C, BTB |  | 0.3291206
2045 | GEV207_R0400_0454 | 80 | 51.758 | DLR | MD2 | 0 | LM | R0400 | GE1 | 6.73 |  |  | 24.99 | 168.1827 | 150 |  | 40 |  | TG 1 phase I | I | 2004-07-07 | 2004-07-07 | BTE1b2 | 0.1 | 55.72 |  |  | 55.72 |  | 1.28 |  | 1.28 |  |  |  | 331.3064 |  | 331.3064 |  |  |  | #VALUE! |  |  | 2500 | 1b | 1b |  | t |  | 0.1 | 44.23 | 1.02 | 262.9878 | 61662 |  | 2.11 | 3.34 | 25.873 | [7 empty] | 200 kN HUN, DLR | l | m | n |  | fan | d, RT | OB_TG1_R025 | [13 empty] | Strain gauge: TML FLA-6-11-1L, Middle, Center, BTB | SG, M, C, BTB |  | 0.3291206
2046 | GEV207_R0400_0455 | 80 | 51.758 | DLR | MD2 | 0 | LM | R0400 | GE1 | 6.74 |  |  | 25.21 | 169.9154 | 150 |  | 40 |  | TG 1 phase I | I | 2004-07-06 | 2004-07-07 | BTE1b2 | 0.1 | 56.22 |  |  | 56.22 |  | 1.29 |  | 1.29 |  |  |  | 330.8705 |  | 330.8705 |  |  |  | #VALUE! |  |  | 2500 | 1b | 1b |  | t |  | 0.1 | 44.62 | 1.03 | 262.6013 | 9919 |  | 2.11 | 3.34 | 25.564 | [7 empty] | 200 kN HUN, DLR | l | m | n |  | fan | d, RT | OB_TG1_R025 | [13 empty] | Strain gauge: TML FLA-6-11-1L, Middle, Center, BTB | SG, M, C, BTB |  | 0.3291206
2047 | GEV207_R0400_0563 | 88 | 54.10508 | DLR | MD2 | 0 | LM | R0400 | GE1 | 6.3 |  |  | 25.01 | 157.563 | 150 |  | 40 |  | TG 1 phase I | I | 2004-07-06 | 2004-07-06 | PBTB1b3 | 10 | -48.77 |  |  | -48.77 |  | 1.03 |  | 1.03 |  |  |  | -309.527 |  | -309.527 |  |  |  | #VALUE! |  |  | 1813 | 1b | 2 |  | c | [7 empty] | 2.55 |  |  | 29.225 | [6 empty] | 200 kN HUN, DLR | l | m | n |  | fan | d, RT | OB_TG1_R025 | slipped | x | [11 empty] | Strain gauge: TML FLA-6-11-1L, Middle, Center, BTB | SG, M, C, BTB |  | 0.1974946
2048 | GEV207_R0400_0451 | 80 | 51.758 | DLR | MD2 | 0 | LM | R0400 | GE1 | 6.79 |  |  | 25.19 | 171.0401 | 150 |  | 40 |  | TG 1 phase I | I | 2004-07-05 | 2004-07-06 | BTA1b2 | 10 | -53.15 |  |  | -53.15 |  | 1.16 |  | 1.16 |  |  |  | -310.7458 |  | -310.7458 |  |  |  | #VALUE! |  |  | 2500 | 1b | 1b |  | c |  | 10 | -49.12 | 1.07 | 287.1841 | 8561 |  | 2.18 | 2.55 |  | 26.834 | [6 empty] | 200 kN HUN, DLR | l | m | n |  | fan | d, RT | OB_TG1_R025 | [13 empty] | Strain gauge: TML FLA-6-11-1L, Middle, Center, BTB | SG, M, C, BTB |  | 0.3185525
2049 | GEV207_R0400_0464 | 81 | 52.88935 | DLR | MD2 | 0 | LM | R0400 | GE1 | 6.7 |  |  | 25.26 | 169.242 | 150 |  | 40 |  | TG 1 phase I | I | 2004-07-05 | 2004-07-05 | BTA1b2 | 10 | -53.3 |  |  | -53.3 |  | 1.18 |  | 1.18 |  |  |  | -314.9336 |  | -314.9336 |  |  |  | #VALUE! |  |  | 2500 | 1b | 1b |  | c |  | 10 | -49.26 | 1.09 | 291.0625 | 34844 |  | 2.18 | 2.55 |  | 26.796 | [6 empty] | 200 kN HUN, DLR | l | m | n |  | fan | d, RT | OB_TG1_R025 | [13 empty] | Strain gauge: TML FLA-6-11-1L, Middle, Center, BTB | SG, M, C, BTB |  | 0.3185525
2050 | GEV207_R0400_0465 | 81 | 52.88935 | DLR | MD2 | 0 | LM | R0400 | GE1 | 6.68 |  |  | 25.32 | 169.1376 | 150 |  | 40 |  | TG 1 phase I | I | 2004-07-02 | 2004-07-05 | BTB31b | 10 | -53.43 |  |  | -44.56 |  | 0.98 |  | 0.98 |  |  |  | -315.8966 |  | -263.4541 |  |  |  | #VALUE! |  |  | 500000 | 3 | 3 |  | c |  | 10 | -53.43 | 1.17 | 315.8966 | 15913 |  | 3.15 | 2.18 |  | 27.017 | [6 empty] | 200 kN HUN, DLR | l | m | n |  | fan | d, RT | OB_TG1_R025 | [13 empty] | Strain gauge: TML FLA-6-11-1L, Middle, Center, BTB | SG, M, C, BTB |  | 44.09171
2051 | GEV207_R0400_0466 | 81 | 52.88935 | DLR | MD2 | 0 | LM | R0400 | GE1 | 6.66 |  |  | 25.4 | 169.164 | 150 |  | 40 |  | TG 1 phase I | I | 2004-07-02 | 2004-07-02 | BTI1b1b | 10 | 56.64 |  |  | -53.59 |  | 1.18 |  | 1.18 |  |  |  | 334.823 |  | -316.7932 |  |  |  | #VALUE! |  |  | 2500 | 1b | 1b |  | t |  | 0.1 | 56.64 | 1.24 | 334.823 | 4863 |  | 2.18 | 2.11 |  | 26.919 | [6 empty] | 200 kN HUN, DLR | l | m | n |  | fan | d, RT | OB_TG1_R025 |  |  | x | [10 empty] | Strain gauge: TML FLA-6-11-1L, Middle, Center, BTB | SG, M, C, BTB |  | 0.3185525
2052 | GEV207_R0400_0463 | 81 | 52.88935 | DLR | MD2 | 0 | LM | R0400 | GE1 | 6.66 |  |  | 25.15 | 167.499 | 150 |  | 40 |  | TG 1 phase I | I | 2004-07-02 | 2004-07-02 | BTI1b1b | 10 | 56.08 |  |  | -53.07 |  | 1.11 |  | 1.11 |  |  |  | 334.808 |  | -316.8377 |  |  |  | #VALUE! |  |  | 2500 | 1b | 1b |  | t |  | 0.1 | 56.08 | 1.18 | 334.808 | 6483 |  | 2.18 | 2.11 |  | 27.293 | [6 empty] | 200 kN HUN, DLR | l | m | n |  | fan | d, RT | OB_TG1_R025 | [13 empty] | Strain gauge: TML FLA-6-11-1L, Middle, Center, BTB | SG, M, C, BTB |  | 0.3185525
2053 | GEV207_R0400_0467 | 81 | 52.88935 | DLR | MD2 | 0 | LM | R0400 | GE1 | 6.64 |  |  | 25.24 | 167.5936 | 150 |  | 40 |  | TG 1 phase I | I | 2004-06-30 | 2004-06-30 | PBTC1b2 | -1 | 39.12 |  |  | 39.12 |  | 0.92 |  | 0.92 |  |  |  | 233.4218 |  | 233.4218 |  |  |  | #VALUE! |  |  | 805 | 1b | 1b |  | c | [7 empty] | 0.84 |  | 25.803 | 25.374 | [6 empty] | 200 kN HUN, DLR | l | m | n |  | fan | d, RT | OB_TG1_R025 |  |  | x | x | [9 empty] | Strain gauge: TML FLA-6-11-1L, Middle, Center, BTB | SG, M, C, BTB |  | 0.2662037
2054 | GEV207_R0400_0462 | 81 | 52.88935 | DLR | MD2 | 0 | LM | R0400 | GE1 | 6.64 |  |  | 25.24 | 167.5936 | 150 |  | 40 |  | TG 1 phase I | I | 2004-06-30 | 2004-06-30 | PBTC1b2 | -1 | 39.12 |  |  | 39.12 |  | 0.91 |  | 0.91 |  |  |  | 233.4218 |  | 233.4218 |  |  |  | #VALUE! |  |  | 811 | 1b | 1b |  | c | [7 empty] | 0.84 |  | 26.318 | 25.516 | [6 empty] | 200 kN HUN, DLR | l | m | n |  | fan | d, RT | OB_TG1_R025 |  |  | x | x | [9 empty] | Strain gauge: TML FLA-6-11-1L, Middle, Center, BTB | SG, M, C, BTB |  | 0.2681878
2055 | GEV207_R0400_0456 | 80 | 51.758 | DLR | MD2 | 0 | LM | R0400 | GE1 | 6.65 |  |  | 25.18 | 167.447 | 150 |  | 40 |  | TG 1 phase I | I | 2004-06-14 | 2004-06-15 | BTJ22 | 0.1 | 49.1 |  |  | 44.57 |  | 0.95 |  | 0.95 |  |  |  | 293.2271 |  | 266.1738 |  |  |  | #VALUE! |  |  | 25000 | 2 | 2 |  | c |  | 10 | 49.1 | 1.04 | 293.2271 | 146217 |  | 3.34 | 2.55 | 28.159 | [7 empty] | 200 kN HUN, DLR | l | m | n |  | fan | d, RT | OB_TG1_R025 | [13 empty] | Strain gauge: TML FLA-6-11-1L, Middle, Center, BTB | SG, M, C, BTB |  | 2.079175
2056 | GEV207_R0400_0470 | 81 | 52.88935 | DLR | MD2 | 0 | LM | R0400 | GE1 | 6.68 |  |  | 25.39 | 169.6052 | 150 |  | 40 |  | TG 1 phase I | I | 2004-07-28 | 2004-07-29 | BTG1b2 | 0.1 | 56.62 |  |  | 56.62 |  | 1.27 |  | 1.27 |  |  |  | 333.8341 |  | 333.8341 |  |  |  | #VALUE! |  |  | 2500 | 1b | 1b |  | t |  | -1 | 30.72 | 0.69 | 181.1265 | 87683 |  | 2.11 | 1.44 | 26.296 | [7 empty] | 200 kN HUN, DLR | l | m | n |  | fan | d, RT | OB_TG1_R025 |  |  | x | [10 empty] | Strain gauge: TML FLA-6-11-1L, Middle, Center, BTB | SG, M, C, BTB |  | 0.3291206
2057 | GEV207_R0400_0432 | 79 | 51.70852 | DLR | MD2 | 0 | LM | R0400 | GE1 | 6.57 |  |  | 25.06 | 164.6442 | 150 |  | 40 |  | TG 1 phase I | I | 2004-07-28 | 2004-07-28 | BTG1b2 | 0.1 | 55.88 |  |  | 55.88 |  | 1.28 |  | 1.28 |  |  |  | 339.3985 |  | 339.3985 |  |  |  | #VALUE! |  |  | 2500 | 1b | 1b |  | t |  | -1 | 30.32 | 0.7 | 184.1547 | 10814 |  | 2.11 | 1.44 | 26.426 | [7 empty] | 200 kN HUN, DLR | l | m | n |  | fan | d, RT | OB_TG1_R025 | [5 empty] | x | [7 empty] | Strain gauge: TML FLA-6-11-1L, Middle, Center, BTB | SG, M, C, BTB |  | 0.3291206
2058 | GEV207_R0400_0471 | 81 | 52.88935 | DLR | MD2 | 0 | LM | R0400 | GE1 | 6.65 |  |  | 25.3 | 168.245 | 150 |  | 40 |  | TG 1 phase I | I | 2004-07-27 | 2004-07-28 | PBTC1b2 | -1 | 39.22 |  |  | 39.22 |  | 0.95 |  | 0.95 |  |  |  | 233.1124 |  | 233.1124 |  |  |  | #VALUE! |  |  | 1155 | 1b | 1b |  | c | [7 empty] | 0.86 |  | 25.802 | 24.648 | [6 empty] | 200 kN HUN, DLR | l | m | n |  | fan | d, RT | OB_TG1_R025 |  |  | x |  |  | x | [7 empty] | Strain gauge: TML FLA-6-11-1L, Middle, Center, BTB | SG, M, C, BTB |  | 0.373062
2059 | GEV207_R0400_0440 | 79 | 51.70852 | DLR | MD2 | 0 | LM | R0400 | GE1 | 6.73 |  |  | 25.26 | 169.9998 | 150 |  | 40 |  | TG 1 phase I | I | 2004-07-27 | 2004-07-27 | BTA21b | 10 | -53.3 |  |  | -49.26 |  | 1.11 |  | 1.11 |  |  |  | -313.5298 |  | -289.765 |  |  |  | #VALUE! |  |  | 25000 | 2 | 2 |  | c |  | 10 | -53.3 | 1.2 | 313.5298 | 8990 |  | 2.55 | 2.18 |  | 26.157 | [6 empty] | 200 kN HUN, DLR | l | m | n |  | fan | d, RT | OB_TG1_R025 | [13 empty] | Strain gauge: TML FLA-6-11-1L, Middle, Center, BTB | SG, M, C, BTB |  | 2.723312
2060 | GEV207_R0400_0433 | 79 | 51.70852 | DLR | MD2 | 0 | LM | R0400 | GE1 | 6.65 |  |  | 25.35 | 168.5775 | 150 |  | 40 |  | TG 1 phase I | I | 2004-07-27 | 2004-07-27 | BTE21b | 0.1 | 56.26 |  |  | 44.65 |  | 1 |  | 1 |  |  |  | 333.7337 |  | 264.8633 |  |  |  | #VALUE! |  |  | 25000 | 2 | 2 |  | t |  | 0.1 | 56.26 | 1.26 | 333.7337 | 2939 |  | 3.34 | 2.11 | 26.392 | [7 empty] | 200 kN HUN, DLR | l | m | n |  | fan | d, RT | OB_TG1_R025 | [5 empty] | x | [7 empty] | Strain gauge: TML FLA-6-11-1L, Middle, Center, BTB | SG, M, C, BTB |  | 2.079175
2061 | GEV207_R0400_0434 | 79 | 51.70852 | DLR | MD2 | 0 | LM | R0400 | GE1 | 6.81 |  |  | 25.29 | 172.2249 | 150 |  | 40 |  | TG 1 phase I | I | 2004-07-26 | 2004-07-27 | BTE21b | 0.1 | 56.4 |  |  | 44.73 |  | 0.98 |  | 0.98 |  |  |  | 327.4788 |  | 259.7185 |  |  |  | #VALUE! |  |  | 25000 | 2 | 2 |  | t |  | 0.1 | 56.4 | 1.23 | 327.4788 | 2166 |  | 3.34 | 2.11 | 26.588 | [7 empty] | 200 kN HUN, DLR | l | m | n |  | fan | d, RT | OB_TG1_R025 |  |  | x | [10 empty] | Strain gauge: TML FLA-6-11-1L, Middle, Center, BTB | SG, M, C, BTB |  | 2.079175
2062 | GEV207_R0400_0445 | 80 | 51.758 | DLR | MD2 | 0 | LM | R0400 | GE1 | 6.65 |  |  | 25.15 | 167.2475 | 150 |  | 40 |  | TG 1 phase I | I | 2004-07-26 | 2004-07-26 | BTE21b | 0.1 | 56.08 |  |  | 44.52 |  | 1.05 |  | 1.05 |  |  |  | 335.3114 |  | 266.1923 |  |  |  | #VALUE! |  |  | 25000 | 2 | 2 |  | t |  | 0.1 | 56.08 | 1.32 | 335.3114 | 631 |  | 3.34 | 2.11 | 25.446 | [7 empty] | 200 kN HUN, DLR | l | m | n |  | fan | d, RT | OB_TG1_R025 | [5 empty] | x | [7 empty] | Strain gauge: TML FLA-6-11-1L, Middle, Center, BTB | SG, M, C, BTB |  | 2.079175
2063 | GEV207_R0400_0444 | 80 | 51.758 | DLR | MD2 | 0 | LM | R0400 | GE1 | 6.75 |  |  | 25.24 | 170.37 | 150 |  | 40 |  | TG 1 phase I | I | 2004-07-21 | 2004-07-21 | PBTA21b | 10 | -49.22 |  |  | -49.22 |  | 1.05 |  | 1.05 |  |  |  | -288.9006 |  | -288.9006 |  |  |  | #VALUE! |  |  | 9922 | 2 | 2 |  | c | [7 empty] | 2.55 |  |  | 27.47 | [6 empty] | 200 kN HUN, DLR | l | m | n |  | fan | d, RT | OB_TG1_R025 | [13 empty] | Strain gauge: TML FLA-6-11-1L, Middle, Center, BTB | SG, M, C, BTB |  | 1.080828
2064 | GEV207_R0400_0449 | 80 | 51.758 | DLR | MD2 | 0 | LM | R0400 | GE1 | 6.69 |  |  | 25.31 | 169.3239 | 150 |  | 40 |  | TG 1 phase I | I | 2004-07-20 | 2004-07-21 | BTI1b1b | 0.1 | 56.44 |  |  | 56.44 |  | 1.3 |  | 1.3 |  |  |  | 333.3257 |  | 333.3257 |  |  |  | #VALUE! |  |  | 2500 | 1b | 1b |  | c |  | 10 | 53.4 | 1.23 | 315.3719 | 1594 |  | 2.11 | 2.18 | 25.545 | [7 empty] | 200 kN HUN, DLR | l | m | n |  | fan | d, RT | OB_TG1_R025 | [13 empty] | Strain gauge: TML FLA-6-11-1L, Middle, Center, BTB | SG, M, C, BTB |  | 0.3291206
2065 | GEV207_R0400_0453 | 80 | 51.758 | DLR | MD2 | 0 | LM | R0400 | GE1 | 6.72 |  |  | 25.19 | 169.2768 | 150 |  | 40 |  | TG 1 phase I | I | 2004-07-20 | 2004-07-20 | BTI1b1b | 0.1 | 56.13 |  |  | 56.13 |  | 1.21 |  | 1.21 |  |  |  | 331.5871 |  | 331.5871 |  |  |  | #VALUE! |  |  | 2500 | 1b | 1b |  | c |  | 10 | 53.11 | 1.15 | 313.7465 | 392 |  | 2.11 | 2.18 | 27.313 | [7 empty] | 200 kN HUN, DLR | l | m | n |  | fan | d, RT | OB_TG1_R025 | [13 empty] | Strain gauge: TML FLA-6-11-1L, Middle, Center, BTB | SG, M, C, BTB |  | 0.3291206
2066 | GEV207_R0400_0469 | 81 | 52.88935 | DLR | MD2 | 0 | LM | R0400 | GE1 | 6.74 |  |  | 25.12 | 169.3088 | 150 |  | 40 |  | TG 1 phase I | I | 2004-08-11 | 2004-08-11 | PBTH1b2 | 10 | -53 |  |  | -53 |  | 1.19 |  | 1.19 |  |  |  | -313.0375 |  | -313.0375 |  |  |  | #VALUE! |  |  | 113 | 1 | 1b |  | c | [7 empty] | 2.18 |  |  | 26.261 | [6 empty] | 200 kN HUN, DLR | l | m | n |  | fan | d, RT | OB_TG1_R025 | slipped | x | [11 empty] | Strain gauge: TML FLA-6-11-1L, Middle, Center, BTB | SG, M, C, BTB |  | 0.01439857
2067 | GEV207_R0400_0437 | 79 | 51.70852 | DLR | MD2 | 0 | LM | R0400 | GE1 | 6.76 |  |  | 25.25 | 170.69 | 150 |  | 40 |  | TG 1 phase I | I | 2004-08-10 | 2004-08-11 | BTH1b2 | 10 | -53.28 |  |  | -53.28 |  | 1.17 |  | 1.17 |  |  |  | -312.1448 |  | -312.1448 |  |  |  | #VALUE! |  |  | 2500 | 1b | 1b |  | t |  | -1 | 30.55 | 0.67 | 178.9794 | 92914 |  | 2.18 | 1.44 |  | 26.578 | [6 empty] | 200 kN HUN, DLR | l | m | n |  | fan | d, RT | OB_TG1_R025 |  |  | x | [10 empty] | Strain gauge: TML FLA-6-11-1L, Middle, Center, BTB | SG, M, C, BTB |  | 0.3185525
2068 | GEV207_R0400_0438 | 79 | 51.70852 | DLR | MD2 | 0 | LM | R0400 | GE1 | 6.52 |  |  | 25.14 | 163.9128 | 150 |  | 40 |  | TG 1 phase I | I | 2004-07-29 | 2004-08-05 | BTH1b2 | 10 | -53.05 |  |  | -53.05 |  | 1.28 |  | 1.28 |  |  |  | -323.6477 |  | -323.6477 |  |  |  | #VALUE! |  |  | 2500 | 1b | 1b |  | t |  | -1 | 30.42 | 0.73 | 185.5865 | 33128 |  | 2.18 | 1.44 |  | 25.298 | [6 empty] | 200 kN HUN, DLR | l | m | n |  | fan | d, RT | OB_TG1_R025 |  |  | x | [10 empty] | Strain gauge: TML FLA-6-11-1L, Middle, Center, BTB | SG, M, C, BTB |  | 0.3185525
2069 | GEV207_R0400_0933 | 174 | 54.96 | WMC | MD2 | 0 | LM | R0400 | GE1 | 6.355 | 25.01 | 24.94 | 24.975 | 158.4937 | 150 | 149.79 | 40.1225 |  | TG 5 phase I | I | 2004-11-23 | 2004-11-23 | PRSTC80 | -1 | 30.27 |  |  | 30.27 | [7 empty] | 190.7179 |  | 190.7179 |  |  |  | #VALUE! |  |  | 28054 | 2 | 2 | [9 empty] | 1.44 | [9 empty] | 100 kN Schenck, WMC | l | h | n |  | fan | d, RT | OB_TG5_R007 | outer layer seems to be off-axis, ca. 2 degrees | [12 empty] | Clip gauge: OB standard, Middle, Center, BTB | CG, M, C, BTB | 160 | 5.411651
2070 | GEV207_R0400_0928 | 174 | 54.96 | WMC | MD2 | 0 | LM | R0400 | GE1 | 6.385 | 24.82 | 24.76 | 24.79 | 158.0926 | 150 | 149.79 | 39.88 |  | TG 5 phase I | I | 2004-11-10 | 2004-11-12 | PRSTC50 | 10 | -43.5 |  |  | -43.5 |  | 0.98 |  | 0.98 |  |  |  | -274.8222 |  | -274.8222 |  |  |  | #VALUE! |  |  | 381951 | 3 | 3 | [9 empty] | 3.15 |  |  | 30.6 | [6 empty] | 100 kN Schenck, WMC | l | h | n |  | fan | d, RT | OB_TG5_R007 | outer layer seems to be off-axis, ca. 2 degrees | [12 empty] | Clip gauge: OB standard, Middle, Center, BTB | CG, M, C, BTB | 160 | 33.68175
2071 | GEV207_R0400_0851 | 174 | 54.96 | WMC | MD2 | 0 | LM | R0400 | GE1 | 6.42 | 24.95 | 24.88 | 24.915 | 159.7296 | 150 | 150.55 | 39.8525 |  | TG 5 phase I | I | 2004-12-08 | 2004-12-08 | PRSTC80 | 10 | -52.5 |  |  | -52.5 | [7 empty] | -328.2187 |  | -328.2187 |  |  |  | #VALUE! |  |  | 2665 | 1b | 1b | [9 empty] | 2.18 | [9 empty] | 100 kN Schenck, WMC | l | h | n |  | fan | d, RT | OB_TG5_R007 | [13 empty] | Clip gauge: OB standard, Middle, Center, BTB | CG, M, C, BTB | 160 | 0.339577
2072 | GEV207_R0400_0828 | 175 | 54.71 | WMC | MD2 | 0 | LM | R0400 | GE1 | 6.3975 | 24.82 | 24.77 | 24.795 | 158.466075 | 150 | 150.66 | 39.9225 |  | TG 5 phase I | I | 2004-11-24 | 2004-11-25 | PRSTC80 | -1 | 30.06 |  |  | 30.06 |  | 0.74 |  | 0.74 |  |  |  | 189.5023 |  | 189.5023 |  |  |  | #VALUE! |  |  | 27018 | 2 | 2 | [9 empty] | 1.44 |  | 27.15 | 26.05 | [6 empty] | 100 kN Schenck, WMC | l | h | n |  | fan | d, RT | OB_TG5_R007 | outer layer seems to be off-axis, ca. 1 degree | [12 empty] | Clip gauge: OB standard, Middle, Center, BTB | CG, M, C, BTB | 160 | 5.211806
2073 | GEV207_R0400_0796 | 175 | 54.71 | WMC | MD2 | 0 | LM | R0400 | GE1 | 6.315 | 24.91 | 24.87 | 24.89 | 157.05405 | 150 | 151.07 | 39.965 |  | TG 5 phase I | I | 2004-12-03 | 2004-12-07 |  | -1 | 22.02 |  |  | 22.02 |  | -0.38 |  | -0.38 |  |  |  | 140.0938 |  | 140.0938 |  |  |  | #VALUE! |  |  | 50055 | 3 | 3 |  |  | y | [6 empty] | 2.57 |  |  | 31.35 | [6 empty] | 100 kN Schenck, WMC |  |  |  |  | fan | d, RT |  | outer layer seems to be off-axis, ca. 1 degree. Was used as dummy | x | [11 empty] | Clip gauge: OB standard, Middle, Center, BTB | CG, M, C, BTB |  | 5.410182
2074 | GEV207_R0400_0944 | 174 | 54.96 | WMC | MD2 | 0 | LM | R0400 | GE1 | 6.4075 | 24.99 | 24.94 | 24.965 | 159.80305 | 150 | 150.13 | 39.87 |  | TG 5 phase I | I | 2004-12-07 | 2004-12-07 | RSTT20 | 10 | 100 |  | 100 | -52.6 |  | 2.763333 | 2.763333 |  |  |  |  | 625.1436 | 625.1436 | -328.8256 |  |  |  | #VALUE! |  |  | 1008 | 1b | 1b | [8 empty] | 0.25 | 2.18 |  |  |  |  | 33 |  |  |  |  | 100 kN Schenck, WMC | l, d | h | n |  | fan | d, RT | OB_TG5_R007 | wire cloth; outer layer seems to be off-axis, ca. 1 degree |  |  | x | [9 empty] | Clip gauge: OB standard, Middle, Center, BTB | CG, M, C, BTB | 160 , 280 | 0.1284404
2075 | GEV207_R0400_0941 | 174 | 54.96 | WMC | MD2 | 0 | LM | R0400 | GE1 | 6.49 | 24.86 | 24.82 | 24.84 | 161.0818 | 150 | 150.45 | 39.8425 |  | TG 5 phase I | I | 2004-12-08 | 2004-12-08 | RSTT80 | 10 | 89.6 |  | 89.6 | -52.4 |  | 2.418333 | 2.418333 | 1.183333 |  |  |  | 555.7913 | 555.7913 | -325.0386 |  |  |  | #VALUE! |  |  | 4008 | 1b | 1b | [8 empty] | 0.25 | 2.18 |  |  | 29.7 | 26.7 | 27.9 |  |  |  |  | 100 kN Schenck, WMC | l, d | h | n |  | fan | d, RT | OB_TG5_R007 | outer layer seems to be off-axis, ca. 1 degree | [12 empty] | Clip gauge: OB standard, Middle, Center, BTB | CG, M, C, BTB | 160 , 280 | 0.5107034
2076 | GEV207_R0400_0934 | 174 | 54.96 | WMC | MD2 | 0 | LM | R0400 | GE1 | 6.3425 | 24.79 | 24.77 | 24.78 | 157.103725 | 150 | 149.98 | 40.065 |  | TG 5 phase I | I | 2004-12-07 | 2004-12-07 | RSTC20 | 10 | -80.8 |  | -80.8 | -52.3 |  | 1.163333 |  | 1.163333 |  |  |  | -514.1023 | -514.1023 | -332.7667 |  |  |  | #VALUE! |  |  | 1010 | 1b | 1b | [8 empty] | 1 | 2.18 |  |  | 32.1 | [6 empty] | 100 kN Schenck, WMC | l, d | h | n |  | fan | d, RT | OB_TG5_R007 | outer layer seems to be off-axis, ca. 1 degree | [12 empty] | Clip gauge: OB standard, Middle, Center, BTB | CG, M, C, BTB | 160 , 220 | 0.1286952
2077 | GEV207_R0400_0872 | 174 | 54.96 | WMC | MD2 | 0 | LM | R0400 | GE1 | 6.4775 | 24.7 | 24.66 | 24.68 | 159.73515 | 150 | 150.79 | 39.865 |  | TG 5 phase I | I | 2004-12-02 | 2004-12-02 | RSTT20 | 10 | 93.5 |  | 93.5 | -48 |  | 2.494167 | 2.494167 |  |  |  |  | 584.8696 | 584.8696 | -300.2539 |  |  |  | #VALUE! |  |  | 10007 | 2 | 2 | [8 empty] | 0.25 | 2.55 |  |  | 30.3 | [6 empty] | 100 kN Schenck, WMC | l, d | h | n |  | fan | d, RT | OB_TG5_R007 | outer layer seems to be off-axis, ca. 2 degrees | [12 empty] | Clip gauge: OB standard, Middle, Center, BTB | CG, M, C, BTB | 160 , 280 | 1.090087
2078 | GEV207_R0400_0871 | 174 | 54.96 | WMC | MD2 | 0 | LM | R0400 | GE1 | 6.515 | 24.6 | 24.58 | 24.59 | 160.1387 | 150 | 150.84 | 39.835 |  | TG 5 phase I | I | 2004-10-21 | 2004-10-21 | RSTC50 | 10 | -77.8 |  | -77.8 | -47.9 |  | 1.1225 |  | 1.1225 |  |  |  | -485.6313 | -485.6313 | -298.9941 |  |  |  | #VALUE! |  |  | 24997 | 2 | 2 | [8 empty] | 1 | 2.55 |  |  | 28.5 | [6 empty] | 100 kN Schenck, WMC | l, d | h | n |  | fan | d, RT | OB_TG5_R007 | outer layer seems to be off-axis, ca. 2 degrees | [12 empty] | Clip gauge: OB standard, Middle, Center, BTB | CG, M, C, BTB | 160 , 220 | 2.722985
2079 | GEV207_R0400_0870 | 174 | 54.96 | WMC | MD2 | 0 | LM | R0400 | GE1 | 6.4525 | 24.57 | 24.56 | 24.565 | 158.4734 | 150 | 150.99 | 39.81 |  | TG 5 phase I | I | 2004-12-08 | 2004-12-08 | RSTT80 | 10 | 99.9 |  | 99.9 | -51.8 |  | 2.7025 | 2.7025 |  |  |  |  | 630.2614 | 630.2614 | -326.8022 |  |  |  | #VALUE! |  |  | 1018 | 1b | 1b | [8 empty] | 0.25 | 2.18 |  |  |  |  | 28.2 |  |  |  |  | 100 kN Schenck, WMC | l, d | h | n |  | fan | d, RT | OB_TG5_R007 | specimen not fractured, but test stopped due to exceedance of test frame limits and load capacity; wire cloth; outer layer seems to be off-axis, ca. 2 degrees | [12 empty] | Clip gauge: OB standard, Middle, Center, BTB | CG, M, C, BTB | 160 , 280 | 0.1297146
2080 | GEV207_R0400_0863 | 174 | 54.96 | WMC | MD2 | 0 | LM | R0400 | GE1 | 6.365 | 25.05 | 25.02 | 25.035 | 159.2523 | 150 | 150.83 | 40.025 |  | TG 5 phase I | I | 2004-12-14 | 2004-12-17 | RSTC50 | 10 | -80 |  | -80 | -43.9 |  | -2.088333 | -2.088333 | -0.9958333 |  |  |  | -502.0465 | -502.0465 | -275.498 |  |  |  | #VALUE! |  |  | 499919 | 3 | 3 | [8 empty] | 1 | 3.15 | [9 empty] | 100 kN Schenck, WMC | l, d | h | n |  | fan | d, RT | OB_TG5_R007 | outer layer seems to be off-axis, ca. 2 degrees |  |  | x | [9 empty] | Clip gauge: OB standard, Middle, Center, BTB | CG, M, C, BTB | 160 , 280 | 44.08457
2081 | GEV207_R0400_0860 | 174 | 54.96 | WMC | MD2 | 0 | LM | R0400 | GE1 | 6.4075 | 24.81 | 24.75 | 24.78 | 158.585625 | 150 | 150.6 | 39.9625 |  | TG 5 phase I | I | 2004-11-17 | 2004-11-18 | RSTT20 | 10 | 94.9 |  | 94.9 | -43.5 |  | 2.646667 | 2.646667 | 0.9533333 |  |  |  | 597.6904 | 597.6904 | -273.9677 |  |  |  | #VALUE! |  |  | 200009 | 3 | 3 | [8 empty] | 0.25 | 3.15 |  |  |  | 26.7 | 26.7 |  |  |  |  | 100 kN Schenck, WMC | l, d | h | n |  | fan | d, RT | OB_TG5_R007 | first 1491 cycles at too high frequency | [12 empty] | Clip gauge: OB standard, Middle, Center, BTB | CG, M, C, BTB | 160 , 280 | 17.63748
2082 | GEV207_R0400_0855 | 174 | 54.96 | WMC | MD2 | 0 | LM | R0400 | GE1 | 6.3575 | 24.81 | 24.77 | 24.79 | 157.475275 | 150 | 150.76 | 40.215 |  | TG 5 phase I | I | 2004-12-07 | 2004-12-07 | RSTT20 | 10 | 97.4 |  | 97.4 | -52.3 |  | 2.7475 | 2.7475 | 1.233333 |  |  |  | 618.0108 | 618.0108 | -331.8477 |  |  |  | #VALUE! |  |  | 1008 | 1b | 1b | [8 empty] | 0.25 | 2.18 | [9 empty] | 100 kN Schenck, WMC | l, d | h | n |  | fan | d, RT | OB_TG5_R007 | wire cloth for improved gripping | [12 empty] | Clip gauge: OB standard, Middle, Center, BTB | CG, M, C, BTB | 160 , 280 | 0.1284404
2083 | GEV207_R0400_0853 | 174 | 54.96 | WMC | MD2 | 0 | LM | R0400 | GE1 | 6.4025 | 24.82 | 24.78 | 24.8 | 158.65395 | 150 | 150.52 | 39.755 |  | TG 5 phase I | I | 2004-11-05 | 2004-11-08 | RSTT80 | 10 | 77.588 |  | 77.588 | -43.5 |  | 1.004167 |  | 1.004167 |  |  |  | 488.6448 | 488.6448 | -273.9605 |  |  |  | #VALUE! |  |  | 779999 | 3 | 3 | [8 empty] | 0.25 | 3.15 |  |  | 29.4 | [6 empty] | 100 kN Schenck, WMC | l, d | h | n |  | fan | d, RT | OB_TG5_R007 | [13 empty] | Clip gauge: OB standard, Middle, Center, BTB | CG, M, C, BTB | 160 , 280 | 68.78298
2084 | GEV207_R0400_0852 | 174 | 54.96 | WMC | MD2 | 0 | LM | R0400 | GE1 | 6.32 | 24.9 | 24.84 | 24.87 | 156.9888 | 150 | 151.1 | 40.165 |  | TG 5 phase I | I | 2004-12-07 | 2004-12-07 | RSTC20 | 10 | -74.1 |  | -74.1 | -52.4 |  | 1.318333 |  | 1.318333 |  |  |  | -471.4388 | -471.4388 | -333.3791 |  |  |  | #VALUE! |  |  | 1008 | 1b | 1b | [8 empty] | 1 | 2.18 |  |  | 29.1 | [6 empty] | 100 kN Schenck, WMC | l, d | h | n |  | fan | d, RT | OB_TG5_R007 | [13 empty] | Clip gauge: OB standard, Middle, Center, BTB | CG, M, C, BTB | 160 , 220 | 0.1284404
2085 | GEV207_R0400_0837 | 175 | 54.71 | WMC | MD2 | 0 | LM | R0400 | GE1 | 6.4875 | 25.27 | 25.16 | 25.215 | 163.2255 | 150 | 151.09 | 39.9125 |  | TG 5 phase I | I | 2004-12-07 | 2004-12-07 | RSTT20 | 10 | 101.5 |  | 101.5 | -53.1 |  | 3.35 | 3.35 | 1.188333 |  |  |  | 620.4827 | 620.4827 | -324.6072 |  |  |  | #VALUE! |  |  | 1008 | 1b | 1b | [8 empty] | 0.25 | 2.18 | [9 empty] | 100 kN Schenck, WMC | l, d | h | n |  | fan | d, RT | OB_TG5_R007 | 2 attempts: 1st attempt slip at 90 kN; 2nd attempt 101.5 kN; wire cloth in 2nd attempt (specimen taken out of frame, fit with cloth and replaced); outer layer seems to be off-axis, ca. 1 degree | [12 empty] | Clip gauge: OB standard, Middle, Center, BTB | CG, M, C, BTB | 160 , 280 | 0.1284404
2086 | GEV207_R0400_0835 | 175 | 54.71 | WMC | MD2 | 0 | LM | R0400 | GE1 | 6.45 | 25.18 | 25.11 | 25.145 | 161.9595 | 150 | 150.14 | 40.0025 |  | TG 5 phase I | I | 2004-11-02 | 2004-11-03 | RSTC20 | 10 | -80.616 |  | -80.616 | -44.1 |  | 0.9583333 |  | 0.9583333 |  |  |  | -497.0612 | -497.0612 | -271.9113 |  |  |  | #VALUE! |  |  | 199998 | 3 | 3 | [8 empty] | 1 | 3.15 |  |  | 31.5 | [6 empty] | 100 kN Schenck, WMC | l, d | h | n |  | fan | d, RT | OB_TG5_R007 | outer layer seems to be off-axis, ca. 1 degree | [12 empty] | Clip gauge: OB standard, Middle, Center, BTB | CG, M, C, BTB | 160 , 220 | 17.63651
2087 | GEV207_R0400_0833 | 175 | 54.71 | WMC | MD2 | 0 | LM | R0400 | GE1 | 6.3525 | 24.99 | 24.92 | 24.955 | 158.3043 | 150 | 150.48 | 39.87 |  | TG 5 phase I | I | 2004-12-03 | 2004-12-03 | RSTC50 | 10 | -67.3 |  | -67.3 | -52.6 |  | 1.216667 |  | 1.216667 |  |  |  | -424.5343 | -424.5343 | -331.8054 |  |  |  | #VALUE! |  |  | 2508 | 1b | 1b | [8 empty] | 1 | 2.18 |  |  | 30.6 | [6 empty] | 100 kN Schenck, WMC | l, d | h | n |  | fan | d, RT | OB_TG5_R007 | outer layer seems to be off-axis, ca. 1 degree | [12 empty] | Clip gauge: OB standard, Middle, Center, BTB | CG, M, C, BTB | 160 , 220 | 0.3195719
2088 | GEV207_R0400_0830 | 175 | 54.71 | WMC | MD2 | 0 | LM | R0400 | GE1 | 6.385 | 24.77 | 24.72 | 24.745 | 157.8372 | 150 | 150.59 | 40.055 |  | TG 5 phase I | I | 2004-11-24 | 2004-11-24 | RSTC80 | 10 | -72.4 |  | -72.4 | -48.2 |  | 1.055833 |  | 1.055833 |  |  |  | -458.2371 | -458.2371 | -305.0694 |  |  |  | #VALUE! |  |  | 40000 | 2 | 2 | [8 empty] | 1 | 2.55 |  |  | 30.6 | [6 empty] | 100 kN Schenck, WMC | l, d | h | n |  | fan | d, RT | OB_TG5_R007 | outer layer seems to be off-axis, ca. 1 degree | [12 empty] | Clip gauge: OB standard, Middle, Center, BTB | CG, M, C, BTB | 160 , 220 | 4.357298
2089 | GEV207_R0400_0820 | 175 | 54.71 | WMC | MD2 | 0 | LM | R0400 | GE1 | 6.33 | 24.76 | 24.75 | 24.755 | 156.6675 | 150 | 150.97 | 40.15 |  | TG 5 phase I | I | 2004-11-25 | 2004-11-25 | RSTC80 | 10 | -76.5 |  | -76.5 | -48.2 |  | 1.116667 |  | 1.116667 |  |  |  | -488.1966 | -488.1966 | -307.5958 |  |  |  | #VALUE! |  |  | 40008 | 2 | 2 | [8 empty] | 1 | 2.55 |  |  | 30.3 | [6 empty] | 100 kN Schenck, WMC | l, d | h | n |  | fan | d, RT | OB_TG5_R007 | outer layer seems to be off-axis, ca. 1 degree |  |  | x | [9 empty] | Clip gauge: OB standard, Middle, Center, BTB | CG, M, C, BTB | 160 , 220 | 4.35817
2090 | GEV207_R0400_0816 | 175 | 54.71 | WMC | MD2 | 0 | LM | R0400 | GE1 | 6.39 | 24.79 | 24.75 | 24.77 | 158.1525 | 150 | 150.57 | 39.75 |  | TG 5 phase I | I | 2004-11-03 | 2004-11-03 | RSTT50 | 10 | 89.111 |  | 89.111 | -48.2 |  | 1.111667 |  | 1.111667 |  |  |  | 562.9949 | 562.9949 | -304.5231 |  |  |  | #VALUE! |  |  | 25015 | 2 | 2 | [8 empty] | 0.25 | 2.55 | [9 empty] | 100 kN Schenck, WMC | l, d | h | n |  | fan | d, RT | OB_TG5_R007 | 2 attempts for residual tensile strength test; 1st slip at +/-90 kN, 2nd successful; outer layer seems to be off-axis, ca. 1 degree | [12 empty] | Clip gauge: OB standard, Middle, Center, BTB | CG, M, C, BTB | 160 , 280 | 2.724946
2091 | GEV207_R0400_0813 | 175 | 54.71 | WMC | MD2 | 0 | LM | R0400 | GE1 | 6.3725 | 24.88 | 24.84 | 24.86 | 158.2929 | 150 | 150.67 | 39.88 |  | TG 5 phase I | I | 2004-11-17 | 2004-11-17 | RSTT80 | 10 | 94.3 |  | 94.3 | -48.4 |  | 1.085 |  | 1.085 |  |  |  | 595.2518 | 595.2518 | -305.5163 |  |  |  | #VALUE! |  |  | 40013 | 2 | 2 | [9 empty] | 2.55 |  |  | 31.2 | [6 empty] | 100 kN Schenck, WMC | l, d | h | n |  | fan | d, RT | OB_TG5_R007 | outer layer seems to be off-axis, ca. 1 degree | [12 empty] | Clip gauge: OB standard, Middle, Center, BTB | CG, M, C, BTB | 160 , 280 | 4.358715
2092 | GEV207_R0400_0806 | 175 | 54.71 | WMC | MD2 | 0 | LM | R0400 | GE1 | 6.38 | 24.87 | 24.84 | 24.855 | 158.4792 | 150 | 150.71 | 40.1025 |  | TG 5 phase I | I | 2004-12-01 | 2004-12-01 | RSTT20 | 10 | 91.2 |  | 91.2 | -48.4 |  | 1.081667 |  | 1.081667 |  |  |  | 575.1225 | 575.1225 | -305.2185 |  |  |  | #VALUE! |  |  | 10009 | 2 | 2 | [8 empty] | 0.25 | 2.55 |  |  | 30.9 | 27.3 | 29.1 |  |  |  |  | 100 kN Schenck, WMC | l, d | h | n |  | fan | d, RT | OB_TG5_R007 | outer layer seems to be off-axis, ca. 1 degree | [12 empty] | Clip gauge: OB standard, Middle, Center, BTB | CG, M, C, BTB | 160 , 280 | 1.090305
2093 | GEV207_R0400_0804 | 175 | 54.71 | WMC | MD2 | 0 | LM | R0400 | GE1 | 6.34 | 24.98 | 24.84 | 24.91 | 157.4856 | 150 | 150.96 | 40.0775 |  | TG 5 phase I | I | 2004-12-09 | 2004-12-09 | RSTT80 | 10 | 88.2 |  | 88.2 | -48.4 |  | 2.351667 | 2.351667 | 1.091667 |  |  |  | 558.4774 | 558.4774 | -306.4661 |  |  |  | #VALUE! |  |  | 39996 | 2 | 2 | [8 empty] | 0.25 | 2.55 |  |  |  | 27.3 | [5 empty] | 100 kN Schenck, WMC | l, d | h | n |  | fan | d, RT | OB_TG5_R007 | some resonance between 74 and 82 kN; outer layer seems to be off-axis, ca. 2 degrees | [12 empty] | Clip gauge: OB standard, Middle, Center, BTB | CG, M, C, BTB | 160 , 280 | 4.356863
2094 | GEV207_R0400_0793 | 175 | 54.71 | WMC | MD2 | 0 | LM | R0400 | GE1 | 6.365 | 24.88 | 24.86 | 24.87 | 158.2339 | 150 | 150.51 | 39.94 |  | TG 5 phase I | I | 2004-11-04 | 2004-11-04 | RSTT50 | 10 | 95.5 |  | 95.5 | -48.4 |  | 2.4375 | 2.4375 | 1.075 |  |  |  | 603.2942 | 603.2942 | -305.7533 |  |  |  | #VALUE! |  |  | 25021 | 2 | 2 | [8 empty] | 0.25 | 2.55 |  |  | 30.6 | 22.2 | 28.5 |  |  |  |  | 100 kN Schenck, WMC | l, d | h | n |  | fan | d, RT | OB_TG5_R007 | outer layer seems to be off-axis, ca. 1 degree. | [12 empty] | Clip gauge: OB standard, Middle, Center, BTB | CG, M, C, BTB | 160 , 280 | 2.725599
2095 | GEV207_R0400_0792 | 175 | 54.71 | WMC | MD2 | 0 | LM | R0400 | GE1 | 6.41 | 24.78 | 24.68 | 24.73 | 158.1988 | 150 | 150.27 | 40.0625 |  | TG 5 phase I | I | 2004-11-24 | 2004-11-24 | RSTC20 | 10 | -80 |  | -80 | -48.1 |  | 1.055833 |  | 1.055833 |  |  |  | -504.6704 | -504.6704 | -303.4331 |  |  |  | #VALUE! |  |  | 10009 | 2 | 2 | [8 empty] | 1 | 2.55 | [9 empty] | 100 kN Schenck, WMC | l, d | h | n |  | fan | d, RT | OB_TG5_R007 | outer layer seems to be off-axis, ca. 1 degree. | [12 empty] | Clip gauge: OB standard, Middle, Center, BTB | CG, M, C, BTB | 160 , 220 | 1.090305
2096 | GEV207_R0400_0785 | 175 | 54.71 | WMC | MD2 | 0 | LM | R0400 | GE1 | 6.4475 | 24.84 | 24.8 | 24.82 | 159.898 | 150 | 150.63 | 40.1025 |  | TG 5 phase I | I | 2004-10-21 | 2004-10-22 | RSTT50 | 10 | 89.014 |  | 89.014 | -43.5 |  | 1.005833 |  | 1.005833 |  |  |  | 556.2438 | 556.2438 | -271.8292 |  |  |  | #VALUE! |  |  | 499983 | 3 | 3 | [8 empty] | 0.25 | 3.15 |  |  | 29.4 | [6 empty] | 100 kN Schenck, WMC | l, d | h | n |  | fan | d, RT | OB_TG5_R007 | outer layer seems to be off-axis, ca. 1 degree. | [12 empty] | Clip gauge: OB standard, Middle, Center, BTB | CG, M, C, BTB | 160 , 280 | 44.09021
2097 | GEV207_R0400_0781 | 175 | 54.71 | WMC | MD2 | 0 | LM | R0400 | GE1 | 6.43 | 24.66 | 24.64 | 24.65 | 158.4352 | 150 | 150.08 | 40.065 |  | TG 5 phase I | I | 2004-12-03 | 2004-12-03 | RSTT50 | 10 | 103.9 |  | 103.9 | -52 |  | 2.749167 | 2.749167 |  |  |  |  | 655.5226 | 655.5226 | -328.0767 |  |  |  | #VALUE! |  |  | 2504 | 1b | 1b | [8 empty] | 0.25 | 2.18 | [9 empty] | 100 kN Schenck, WMC | l, d | h | n |  | fan | d, RT | OB_TG5_R007 | wire cloth used; outer layer seems to be off-axis, ca. 1 degree. | [12 empty] | Clip gauge: OB standard, Middle, Center, BTB | CG, M, C, BTB | 160 , 280 | 0.3190622
2098 | GEV207_R0400_0943 | 174 | 54.96 | WMC | MD2 | 0 | LM | R0400 | GE1 | 6.415 | 24.98 | 24.95 | 24.965 | 160.05425 | 150 | 150.22 | 39.9475 |  | TG 5 phase I | I | 2004-12-01 | 2004-12-01 | RSTC50 | -1 | -75.4 |  | -75.4 | 30.28 |  | 2.471667 | 2.471667 | 0.7208333 |  |  |  | -470.8072 | -470.8072 | 189.0722 |  |  |  | #VALUE! |  |  | 24998 | 2 | 2 | [8 empty] | 1 | 1.44 |  |  | 25.5 | [6 empty] | 100 kN Schenck, WMC | l, d | h | n |  | fan | d, RT | OB_TG5_R007 | outer layer seems to be off-axis, ca. 1 degree | [12 empty] | Clip gauge: OB standard, Middle, Center, BTB | CG, M, C, BTB | 160 , 220 | 4.822145
2099 | GEV207_R0400_0937 | 174 | 54.96 | WMC | MD2 | 0 | LM | R0400 | GE1 | 6.4 | 24.82 | 24.78 | 24.8 | 158.592 | 150 | 149.92 | 40.245 |  | TG 5 phase I | I | 2004-11-23 | 2004-11-23 | RSTC50 | -1 | -72.9 |  | -72.9 | 38.33 |  | 1.915833 | 1.915833 |  |  |  |  | -459.2994 | -459.2994 | 241.4945 |  |  |  | #VALUE! |  |  | 2510 | 1b | 1b | [8 empty] | 1 | 0.88 | [9 empty] | 100 kN Schenck, WMC | l, d | h | n |  | fan | d, RT | OB_TG5_R007 | outer layer seems to be off-axis, ca. 1 degree | [12 empty] | Clip gauge: OB standard, Middle, Center, BTB | CG, M, C, BTB | 160 , 220 | 0.792298
2100 | GEV207_R0400_0935 | 174 | 54.96 | WMC | MD2 | 0 | LM | R0400 | GE1 | 6.3825 | 24.88 | 24.81 | 24.845 | 158.349825 | 150 | 149.98 | 40.1175 |  | TG 5 phase I | I | 2004-10-12 | 2004-10-13 | RSTT80 | -1 | 63.232 |  | 63.232 | 30.11 |  | 0.725 |  | 0.725 |  |  |  | 398.7559 | 398.7559 | 189.8807 |  |  |  | 7404.937 |  |  | 39985 | 2 | 2 | [8 empty] | 0.25 | 1.44 |  | 27.3 | 26.55 | 23.45 | 22.95 |  |  | 0.01460644 | 0.01501905 | 100 kN Schenck, WMC | l, d | h | n | 11.7-21.5 | fan | d, RT | OB_TG5_R007 | outer layer seems to be off-axis, ca. 1 degree | [12 empty] | Clip gauge: OB standard, Middle, Center, BTB | CG, M, C, BTB | 160 , 280 | 7.713156
2101 | GEV207_R0400_0932 | 174 | 54.96 | WMC | MD2 | 0 | LM | R0400 | GE1 | 6.385 | 24.79 | 24.74 | 24.765 | 157.9649 | 150 | 150.23 | 40.15 |  | TG 5 phase I | I | 2004-12-13 | 2004-12-14 | RSTC50 | -1 | -75.4 |  | -75.4 | 30.03 |  | 0.6983333 |  | 0.6983333 |  |  |  | -476.8394 | -476.8394 | 189.9136 |  |  |  | -8278.461 |  |  | 25014 | 2 | 2 | [8 empty] | 1 | 1.44 |  | 33.3 | 24.3 |  | 27 |  |  | -0.0143195 | -0.01962302 | 100 kN Schenck, WMC | l | h | n |  | fan | d, RT | OB_TG5_R007 | outer layer seems to be off-axis, ca. 2 degrees | [6 empty] | x | [5 empty] | Clip gauge: OB standard, Middle, Center, BTB | CG, M, C, BTB | 160 , 280 | 4.825231
2102 | GEV207_R0400_0927 | 174 | 54.96 | WMC | MD2 | 0 | LM | R0400 | GE1 | 6.37 | 24.73 | 24.7 | 24.715 | 157.339 | 150 | 149.78 | 40.0675 |  | TG 5 phase I | I | 2004-11-30 | 2004-11-30 | RSTC50 | -1 | -73.4 |  | -73.4 | 29.98 | [7 empty] | -466.2255 | -466.2255 | 190.4283 |  |  |  | #VALUE! |  |  | 25259 | 2 | 2 | [8 empty] | 1 | 1.44 |  |  | 27.6 | [6 empty] | 100 kN Schenck, WMC | l, d | h | n |  | fan | d, RT | OB_TG5_R007 | outer layer seems to be off-axis, ca. 2 degrees |  |  | x | [9 empty] | Clip gauge: OB standard, Middle, Center, BTB | CG, M, C, BTB | 160 , 220 | 4.872492
2103 | GEV207_R0400_0881 | 174 | 54.96 | WMC | MD2 | 0 | LM | R0400 | GE1 | 6.58 | 24.64 | 24.63 | 24.635 | 162.0654 | 150 | 150.68 | 39.9575 |  | TG 5 phase I | I | 2004-12-03 | 2004-12-03 | RSTC50 | -1 | -76.1 |  | -76.1 | 38.1 | [7 empty] | -469.4682 | -469.4682 | 235.0426 |  |  |  | #VALUE! |  |  | 2506 | 1b | 1b | [8 empty] | 1 | 0.88 |  | 33 |  | 31.2 | [5 empty] | 100 kN Schenck, WMC | l, d | h | n |  | fan | d, RT | OB_TG5_R007 | outer layer seems to be off-axis, ca. 2 degrees, '174' written on bottom back tab | [12 empty] | Clip gauge: OB standard, Middle, Center, BTB | CG, M, C, BTB | 160 , 220 | 0.7910354
2104 | GEV207_R0400_0867 | 174 | 54.96 | WMC | MD2 | 0 | LM | R0400 | GE1 | 6.455 | 24.55 | 24.53 | 24.54 | 158.34115 | 150 | 150.63 | 39.8075 |  | TG 5 phase I | I | 2004-11-04 | 2004-11-04 | RSTC20 | -1 | -73.8 |  | -73.8 | 37.94 |  | 0.945 |  | 0.945 |  |  |  | -465.8923 | -465.8923 | 239.5116 |  |  |  | -8394.456 |  |  | 1001 | 1b | 1b | [8 empty] | 1 | 0.88 |  | 30.3 | 25.2 |  |  |  |  | -0.01537598 | -0.01848779 | 100 kN Schenck, WMC | l, d | h | n |  | fan | d, RT | OB_TG5_R007 | outer layer seems to be off-axis, ca. 2 degrees | [12 empty] | Clip gauge: OB standard, Middle, Center, BTB | CG, M, C, BTB | 160 , 220 | 0.3159722
2105 | GEV207_R0400_0866 | 174 | 54.96 | WMC | MD2 | 0 | LM | R0400 | GE1 | 6.425 | 25.06 | 25.04 | 25.05 | 160.882 | 150 | 150.23 | 39.855 |  | TG 5 phase I | I | 2004-10-07 | 2004-10-07 | RSTT20 | -1 | 77.686 |  | 77.686 | 30.39 |  | 2.215 | 2.215 | 0.735 |  |  |  | 482.6829 | 482.6829 | 188.8208 |  |  |  | 8996.885 |  |  | 9999 | 2 | 2 | [8 empty] | 0.25 | 1.44 |  | 27 | 26.65 |  |  |  |  | 0.01787714 | 0.01811193 | 100 kN Schenck, WMC | l, d | h | n | 28.3-12.7 | fan | d, RT | OB_TG5_R007 | outer layer seems to be off-axis, ca. 2 degrees | [12 empty] | Clip gauge: OB standard, Middle, Center, BTB | CG, M, C, BTB | 160 , 280 | 1.928819
2106 | GEV207_R0400_0864 | 174 | 54.96 | WMC | MD2 | 0 | LM | R0400 | GE1 | 6.3975 | 25.04 | 25.02 | 25.03 | 160.06545 | 150 | 150.67 | 39.9275 |  | TG 5 phase I | I | 2004-10-13 | 2004-10-13 | RSTC20 | -1 | -73.145 |  | -73.145 | 22.15 |  | 0.52 |  | 0.52 |  |  |  | -456.7868 | -456.7868 | 138.3256 |  |  |  | -8427.8 |  |  | 199978 | 3 | 3 | [8 empty] | 0.25 | 5.12 |  | 27.2 | 27 |  | 25.5 |  |  | -0.01679363 | -0.01691803 | 100 kN Schenck, WMC | l, d | h | n |  | fan | d, RT | OB_TG5_R007 | frequency too high; outer layer seems to be off-axis, ca. 2 degrees | [12 empty] | Clip gauge: OB standard, Middle, Center, BTB | CG, M, C, BTB | 160 , 220 | 10.8495
2107 | GEV207_R0400_0858 | 174 | 54.96 | WMC | MD2 | 0 | LM | R0400 | GE1 | 6.3975 | 24.98 | 24.93 | 24.955 | 159.489675 | 150 | 150.55 | 39.82 |  | TG 5 phase I | I | 2004-11-08 | 2004-11-08 | RSTC20 | -1 | -70.654 |  | -70.654 | 30.26 |  | 0.72 |  | 0.72 |  |  |  | -442.5567 | -442.5567 | 189.5401 |  |  |  | #VALUE! |  |  | 10013 | 2 | 2 | [8 empty] | 1 | 1.44 |  | 30.9 |  | 27.3 | [5 empty] | 100 kN Schenck, WMC | l, d | h | n |  | fan | d, RT | OB_TG5_R007 | [13 empty] | Clip gauge: OB standard, Middle, Center, BTB | CG, M, C, BTB | 160 , 220 | 1.93152
2108 | GEV207_R0400_0850 | 174 | 54.96 | WMC | MD2 | 0 | LM | R0400 | GE1 | 6.38 | 24.84 | 24.82 | 24.83 | 158.3516 | 150 | 151.02 | 40.25 |  | TG 5 phase I | I | 2004-11-18 | 2004-11-18 | RSTC20 | -1 | -71.8 |  | -71.8 | 30.12 |  | -0.6666667 |  | -0.6666667 |  |  |  | -453.2388 | -453.2388 | 190.133 |  |  |  | #VALUE! |  |  | 10010 | 2 | 2 | [8 empty] | 1 | 1.44 |  |  | 26.7 | [6 empty] | 100 kN Schenck, WMC | l, d | h | n |  | fan | d, RT | OB_TG5_R007 | static test started 1st attempt: displacement rate too low. 2nd attempt correct displacement rate | [12 empty] | Clip gauge: OB standard, Middle, Center, BTB | CG, M, C, BTB | 160 , 220 | 1.930941
2109 | GEV207_R0400_0849 | 174 | 54.96 | WMC | MD2 | 0 | LM | R0400 | GE1 | 6.45 | 24.88 | 24.86 | 24.87 | 160.347 | 150 | 150.52 | 39.3275 |  | TG 5 phase I | I | 2004-12-13 | 2004-12-13 | RSTT80 | -1 | 62.7 |  | 62.7 | 38.45 |  | 1.621667 | 1.621667 |  |  |  |  | 390.8697 | 390.8697 | 239.696 |  |  |  | #VALUE! |  |  | 4014 | 1b | 1b | [8 empty] | 0.25 | 0.88 |  |  | 25.5 |  | 26.1 |  |  |  |  | 100 kN Schenck, WMC | l, d | h | n |  | fan | d, RT | OB_TG5_R007 | slow cycle at end done twice (controller stop during first attempt) | [12 empty] | Clip gauge: OB standard, Middle, Center, BTB | CG, M, C, BTB | 160 , 280 | 1.267045
2110 | GEV207_R0400_0832 | 175 | 54.71 | WMC | MD2 | 0 | LM | R0400 | GE1 | 6.3525 | 24.88 | 24.87 | 24.875 | 157.986675 | 150 | 150.32 | 39.79 |  | TG 5 phase I | I | 2004-09-29 | 2004-09-30 | RSTC20 | -1 | -72.51 |  | -72.51 | 22.02 | [7 empty] | -458.8705 | -458.8705 | 139.3508 |  |  |  | -8466.245 |  |  | 200000 | 3 | 3 | [8 empty] | 1 | 2.57 |  | 27.45 | 26.75 |  |  |  |  | -0.01671659 | -0.01715404 | 100 kN Schenck, WMC | l, d | h | n |  | fan | d, RT | OB_TG5_R007 | repeatedly interrupted; outer layer seems to be off-axis, ca. 1 degree | [6 empty] | x | [5 empty] | Clip gauge: OB standard, Middle, Center, BTB | CG, M, C, BTB | 160 , 220 | 21.61695
2111 | GEV207_R0400_0826 | 175 | 54.71 | WMC | MD2 | 0 | LM | R0400 | GE1 | 6.3525 | 24.9 | 24.89 | 24.895 | 158.113725 | 150 | 150.47 | 39.9775 |  | TG 5 phase I | I | 2004-09-23 | 2004-09-24 | RSTC20 | -1 | -65.381 |  | -65.381 | 22.03 |  | 1.905 | 1.905 | -0.445 |  |  |  | -413.4231 | -413.4231 | 139.3021 |  |  |  | -7048.987 |  |  | 199957 | 3 | 3 | [8 empty] | 0.25 | 2.57 |  | 29.25 | 29.4 | 25.55 | 26 |  |  | -0.01413412 | -0.01406201 | 100 kN Schenck, WMC | l, d | h | n |  | fan | d, RT | OB_TG5_R007 | outer layer seems to be off-axis, ca. 1 degree | [12 empty] | Clip gauge: OB standard, Middle, Center, BTB | CG, M, C, BTB | 160 , 220 | 21.6123
2112 | GEV207_R0400_0822 | 175 | 54.71 | WMC | MD2 | 0 | LM | R0400 | GE1 | 6.3175 | 24.88 | 24.82 | 24.85 | 156.80035 | 150 | 151.01 | 40.1075 |  | TG 5 phase I | I | 2004-11-30 | 2004-11-30 | RSTC20 | -1 | -75.5 |  | -75.5 | -38.39 |  | -0.9091667 |  | -0.9091667 |  |  |  | -480.9227 | -480.9227 | -244.5381 |  |  |  | #VALUE! |  |  | 1004 | 1b | 1b | [8 empty] | 1 | 0.88 |  |  | 28.5 |  | 29.4 |  |  |  |  | 100 kN Schenck, WMC | l, d | h | n |  | fan | d, RT | OB_TG5_R007 | outer layer seems to be off-axis, ca. 1 degree | [12 empty] | Clip gauge: OB standard, Middle, Center, BTB | CG, M, C, BTB | 160 , 220 | 0.3169192
2113 | GEV207_R0400_0811 | 175 | 54.71 | WMC | MD2 | 0 | LM | R0400 | GE1 | 6.53 | 24.7 | 24.69 | 24.695 | 161.2257 | 150 | 150.19 | 39.1475 |  | TG 5 phase I | I | 2004-10-06 | 2004-10-06 | RSTT50 | -1 | 64.697 |  | 64.697 | 29.97 |  | 0.7 |  | 0.7 |  |  |  | 401.2009 | 401.2009 | 185.8508 |  |  |  | 7381.802 |  |  | 24989 | 2 | 2 | [8 empty] | 0.25 | 1.44 |  | 27.75 | 26.6 | 24.7 | 24.25 |  |  | 0.01445769 | 0.01508274 | 100 kN Schenck, WMC | l, d | h | n | 10.8-11.7 | fan | d, RT | OB_TG5_R007 | outer layer seems to be off-axis, ca. 1 degree | [12 empty] | Clip gauge: OB standard, Middle, Center, BTB | CG, M, C, BTB | 160 , 280 | 4.820409
2114 | GEV207_R0400_0808 | 175 | 54.71 | WMC | MD2 | 0 | LM | R0400 | GE1 | 6.38 | 25.04 | 25.04 | 25.04 | 159.7552 | 150 | 150.96 | 40.1325 |  | TG 5 phase I | I | 2004-11-26 | 2004-11-29 | RSTC50 | -1 | -74.3 |  | -74.3 | 22.17 |  | 2.166667 | 2.166667 | 0.52 |  |  |  | -465.0866 | -465.0866 | 138.7748 |  |  |  | -8334.885 |  |  | 499991 | 3 | 3 | [8 empty] | 0.25 | 2.57 |  | 28.8 | 27 | 27 |  |  |  | -0.01614884 | -0.01722543 | 100 kN Schenck, WMC | l, d | h | n |  | fan | d, RT | OB_TG5_R007 | outer layer seems to be off-axis, ca. 1 degree | [12 empty] | Clip gauge: OB standard, Middle, Center, BTB | CG, M, C, BTB | 160 , 220 | 54.0414
2115 | GEV207_R0400_0801 | 175 | 54.71 | WMC | MD2 | 0 | LM | R0400 | GE1 | 6.445 | 25.02 | 24.97 | 24.995 | 160.93165 | 150 | 150.13 | 40.105 |  | TG 5 phase I | I | 2004-12-13 | 2004-12-13 | RSTC80 | -1 | -75.5 |  | -75.5 | 38.7 |  | 0.8908333 |  | 0.8908333 |  |  |  | -468.674 | -468.674 | 240.2342 |  |  |  | -8052.818 |  |  | 4013 | 1b | 1b | [8 empty] | 1 | 0.88 |  | 32.1 | 26.1 |  |  |  |  | -0.01460044 | -0.01795686 | 100 kN Schenck, WMC | l, d | h | n |  | fan | d, RT | OB_TG5_R007 | static test 2 attempts, 1st attempt was stopped in early phase (displacement rate incorrect); outer layer seems to be off-axis, ca. 2 degrees | [12 empty] | Clip gauge: OB standard, Middle, Center, BTB | CG, M, C, BTB | 160 , 280 | 1.26673
2116 | GEV207_R0400_0794 | 175 | 54.71 | WMC | MD2 | 0 | LM | R0400 | GE1 | 6.3825 | 24.95 | 24.92 | 24.935 | 159.0519 | 150 | 150.33 | 39.865 |  | TG 5 phase I | I | 2004-10-23 | 2004-10-27 | RSTC80 | -1 | -74.414 |  | -74.414 | 22.06 | [7 empty] | -467.5784 | -467.5784 | 138.6134 |  |  |  | -8334.731 |  |  | 799962 | 3 | 3 | [8 empty] | 0.25 | 2.57 |  | 30 | 26.1 | 27.3 |  |  |  | -0.01558595 | -0.01791488 | 100 kN Schenck, WMC | l, d | h | n |  | fan | d, RT | OB_TG5_R007 | test interrupted once; outer layer seems to be off-axis, ca. 1 degree. | [12 empty] | Clip gauge: OB standard, Middle, Center, BTB | CG, M, C, BTB | 160 , 220 | 86.46368
2117 | GEV207_R0400_0790 | 175 | 54.71 | WMC | MD2 | 0 | LM | R0400 | GE1 | 6.41 | 24.73 | 24.66 | 24.695 | 158.0706 | 150 | 150.13 | 40.0225 |  | TG 5 phase I | I | 2004-11-30 | 2004-11-30 | RSTT20 | -1 | 93.4 |  | 93.4 | 38.15 |  | -0.8641667 |  | -0.8641667 |  |  |  | 590.0378 | 590.0378 | 241.0058 |  |  |  | #VALUE! |  |  | 1006 | 1b | 1b | [8 empty] | 0.25 | 0.88 |  | 32.7 | [7 empty] | 100 kN Schenck, WMC | l, d | h | n |  | fan | d, RT | OB_TG5_R007 | outer layer seems to be off-axis, ca. 1 degree. | [12 empty] | Clip gauge: OB standard, Middle, Center, BTB | CG, M, C, BTB | 160 , 280 | 0.3175505
2118 | GEV207_R0400_0782 | 175 | 54.71 | WMC | MD2 | 0 | LM | R0400 | GE1 | 6.42 | 24.71 | 24.69 | 24.7 | 158.5098 | 150 | 150.6 | 40.0925 |  | TG 5 phase I | I | 2004-09-22 | 2004-09-23 | RSTT20 | -1 | 71.045 |  | 71.045 | 21.86 |  | 1.775 | 1.775 | 0.51 |  |  |  | 448.0243 | 448.0243 | 137.8536 |  |  |  | 7744.585 |  |  | 199972 | 3 | 3 | [8 empty] | 0.25 | 2.57 |  | 28.9 | 28.95 |  |  |  |  | 0.01550257 | 0.0154758 | 100 kN Schenck, WMC | l, d | h | n |  | fan | d, RT | OB_TG5_R007 | outer layer seems to be off-axis, ca. 1 degree. | [12 empty] | Clip gauge: OB standard, Middle, Center, BTB | CG, M, C, BTB | 160 , 280 | 21.61392
2119 | GEV207_R0400_0779 | 119 | 54.42 | WMC | MD2 | 0 | LM | R0400 | GE1 | 6.3675 | 25.06 | 25 | 25.03 | 159.1875 | 150 | 150.67 | 39.7925 |  | TG 5 phase I | I | 2004-10-08 | 2004-10-08 | RSTT50 | -1 | 62.793 |  | 62.793 | 38.67 |  | 0.91 |  | 0.91 |  |  |  | 393.9866 | 393.9866 | 242.6299 |  |  |  | 7176.44 |  |  | 2502 | 1b | 1b | [8 empty] | 0.25 | 0.88 |  | 28.45 | 26.45 | 25.05 | 24.8 |  |  | 0.01384839 | 0.01489552 | 100 kN Schenck, WMC | l, d | h | n | 20.5-25.9 | fan | d, RT | OB_TG5_R007 | test interrupted once | [12 empty] | Clip gauge: OB standard, Middle, Center, BTB | CG, M, C, BTB | 160 , 280 | 0.7897727
2120 | GEV207_R0400_0778 | 119 | 54.42 | WMC | MD2 | 0 | LM | R0400 | GE1 | 6.3375 | 24.99 | 24.97 | 24.98 | 158.247375 | 150 | 150.68 | 39.7225 |  | TG 5 phase I | I | 2004-10-12 | 2004-10-12 | RSTT20 | -1 | 89.209 |  | 89.209 | 38.62 |  | 2.295 | 2.295 | 0.905 |  |  |  | 563.5056 | 563.5056 | 243.9506 |  |  |  | 9938.371 |  |  | 1002 | 1b | 1b | [8 empty] | 0.25 | 0.88 |  | 29.35 | 27.35 | 27.05 | 25.85 |  |  | 0.01919951 | 0.0206035 | 100 kN Schenck, WMC | l, d | h | n | 23-15.2 | fan | d, RT | OB_TG5_R007 | [13 empty] | Clip gauge: OB standard, Middle, Center, BTB | CG, M, C, BTB | 160 , 260 | 0.3162879
2121 | GEV207_R0400_0777 | 119 | 54.42 | WMC | MD2 | 0 | LM | R0400 | GE1 | 6.39 | 25.14 | 25.11 | 25.125 | 160.4529 | 150 | 150.63 | 39.79 |  | TG 5 phase I | I | 2004-09-13 | 2004-09-14 | RSTT20 | -1 | 66.309 |  | 66.309 | 22.22838 | [7 empty] | 413.0147 | 413.0147 | 138.4526 |  |  |  | #VALUE! |  |  | 199983 | 3 | 3 | [8 empty] | 204 | 2.57 | [9 empty] | 100 kN Schenck, WMC | l, d | h | n | 20-21 | fan | d, RT | OB_TG5_R007 | Tensile test at too high displacement rate | x | [11 empty] | Clip gauge: OB standard, Middle, Center, BTB | CG, M, C, BTB | 160 , 280 | 21.61511
2122 | GEV207_R0400_0774 | 119 | 54.42 | WMC | MD2 | 0 | LM | R0400 | GE1 | 6.4675 | 25.19 | 25.16 | 25.175 | 162.7223 | 150 | 150.86 | 39.8975 |  | TG 5 phase I | I | 2004-10-04 | 2004-10-04 | RSTT20 | -1 | 63.672 |  | 63.672 | 30.54 |  | 1.6 | 1.6 | -0.64 |  |  |  | 391.0593 | 391.0593 | 187.5699 |  |  |  | 6952.165 |  |  | 10000 | 2 | 2 | [8 empty] | 0.25 | 1.44 |  | 28.65 | 27.6 | 26.1 |  |  |  | 0.01364954 | 0.01416881 | 100 kN Schenck, WMC | l, d | h | n |  | fan | d, RT | OB_TG5_R007 | [13 empty] | Clip gauge: OB standard, Middle, Center, BTB | CG, M, C, BTB | 160 , 280 | 1.929012
2123 | GEV207_R0400_0769 | 120 | 54.59 | WMC | MD2 | 0 | LM | R0400 | GE1 | 6.3575 | 25.54 | 25.5 | 25.52 | 162.11625 | 150 | 150.73 | 39.7875 |  | TG 5 phase I | I | 2004-09-30 | 2004-09-30 | RSTT50 | -1 | 59.96 |  | 59.96 | 30.95 | [7 empty] | 369.5682 | 369.5682 | 190.7628 |  |  |  | #VALUE! |  |  | 24990 | 2 | 2 | [8 empty] | 0.25 | 1.44 | [9 empty] | 100 kN Schenck, WMC | l, d | h | n | 19.1-18.1 | fan | d, RT | OB_TG5_R007 | [13 empty] | Clip gauge: OB standard, Middle, Center, BTB | CG, M, C, BTB | 160 , 280 | 4.820602
2124 | GEV207_R0400_0767 | 120 | 54.59 | WMC | MD2 | 0 | LM | R0400 | GE1 | 6.3325 | 25.56 | 25.52 | 25.54 | 161.6054 | 150 | 150.49 | 39.76 |  | TG 5 phase I | I | 2004-09-21 | 2004-09-22 | RSTT20 | -1 | 71.24 |  | 71.24 | 22.59 | [7 empty] | 440.4816 | 440.4816 | 139.6755 |  |  |  | #VALUE! |  |  | 199965 | 3 | 3 | [8 empty] | 0.25 | 2.57 | [9 empty] | 100 kN Schenck, WMC | l, d | h | n | 21.5 | fan | d, RT | OB_TG5_R007 | [13 empty] | Clip gauge: OB standard, Middle, Center, BTB | CG, M, C, BTB | 160 , 280 | 21.61316
2125 | GEV207_R0400_0763 | 120 | 54.59 | WMC | MD2 | 0 | LM | R0400 | GE1 | 6.3325 | 25.51 | 25.48 | 25.495 | 161.3521 | 150 | 150.66 | 39.8425 |  | TG 5 phase I | I | 2004-10-05 | 2004-10-05 | RSTT20 | -1 | 70.605 |  | 70.605 | 30.92 |  | 1.84 | 1.84 | 0.745 |  |  |  | 437.3259 | 437.3259 | 191.5179 |  |  |  | #VALUE! |  |  | 10003 | 2 | 2 | [8 empty] | 0.25 | 1.44 |  | 27.35 |  | 24.95 | 24.4 |  |  |  |  | 100 kN Schenck, WMC | l, d | h | n |  | fan | d, RT | OB_TG5_R007 | test interrupted briefly at 4157 cycles | [12 empty] | Clip gauge: OB standard, Middle, Center, BTB | CG, M, C, BTB | 160 , 280 | 1.929591
2126 | GEV207_R0400_0760 | 120 | 54.59 | WMC | MD2 | 0 | LM | R0400 | GE1 | 6.4 | 25.39 | 25.39 | 25.39 | 162.496 | 150 | 150.32 | 39.6025 |  | TG 5 phase I | I | 2004-10-12 | 2004-10-12 | RSTT20 | -1 | 92.48 |  | 92.48 | 39.27 |  | 2.255 | 2.255 |  |  |  |  | 569.1217 | 569.1217 | 241.6675 |  |  |  | 10019.75 |  |  | 1003 | 1b | 1b | [8 empty] | 0.25 | 0.88 |  | 29.15 | 27.65 | 26.65 | 26.3 |  |  | 0.0195239 | 0.02058306 | 100 kN Schenck, WMC | l, d | h | n | 21 - 15.2 | fan | d, RT | OB_TG5_R007 | Fatigue test interrupted briefly at 27 cycles. | [12 empty] | Clip gauge: OB standard, Middle, Center, BTB | CG, M, C, BTB | 160 , 280 | 0.3166035
2127 | GEV207_R0400_0758 | 120 | 54.59 | WMC | MD2 | 0 | LM | R0400 | GE1 | 6.79 | 25.25 | 25.16 | 25.205 | 170.8364 | 150 | 150.05 | 39.8525 |  | TG 5 phase I | I | 2004-10-08 | 2004-10-08 | RSTT50 | -1 | 83.594 |  | 83.594 | 38.92 | [7 empty] | 488.4483 | 488.4483 | 227.4136 |  |  |  | #VALUE! |  |  | 2500 | 1b | 1b | [8 empty] | 0.25 | 0.88 |  | 26.85 | [7 empty] | 100 kN Schenck, WMC | l, d | h | n | 23.9 - 15.2 | fan | d, RT | OB_TG5_R007 | upon slip at 79.5 the grip pressure was increased to 260 bar. | [12 empty] | Clip gauge: OB standard, Middle, Center, BTB | CG, M, C, BTB | 160 , 220 , 260 | 0.7891414
2128 | GEV207_R0400_0757 | 120 | 54.59 | WMC | MD2 | 0 | LM | R0400 | GE1 | 6.335 | 25.6 | 25.58 | 25.59 | 162.0493 | 150 | 150.54 | 39.8425 |  | TG 5 phase I | I | 2004-09-07 | 2004-09-08 | RSTT20 | -1 | 65.137 |  | 65.137 | 22.64 | [7 empty] | 401.8008 | 401.8008 | 139.656 |  |  |  | #VALUE! |  |  | 199968 | 3 | 3 | [8 empty] | 0.25 | 2.57 |  |  | 28.3 | [6 empty] | 100 kN Schenck, WMC | l, d | h | n | 20.5 | fan | d, RT | OB_TG5_R007 | [13 empty] | Clip gauge: OB standard, Middle, Center, BTB | CG, M, C, BTB | 160 , 280 | 21.61349
2129 | GEV207_R0400_0620 | 88 | 54.10508 | WMC | MD2 | 0 | LM | R0400 | GE1 | 6.47 | 25.13 | 25.1 | 25.115 | 162.397 | 150 | 150.32 | 40.0325 |  | TG 5 phase I | I | 2004-10-13 | 2004-10-13 | RSTC80 | 10 | -74.7 |  | -74.7 | -48.9 |  | -1.805 | -1.805 | -1.075 |  |  |  | -459.7091 | -459.7091 | -300.9341 |  |  |  | #VALUE! |  |  | 39993 | 2 | 2 | [8 empty] | 0.25 | 2.55 | [9 empty] | 100 kN Schenck, WMC | l, d | h | n |  | fan | d, RT | OB_TG5_R007 | [13 empty] | Clip gauge: OB standard, Middle, Center, BTB | CG, M, C, BTB | 160 , 220 | 4.356536
2130 | GEV207_R0490_0010 | 60 | 51.78726751 | WMC | MD2 | 90 | LM | R0490 | GE1 | 6.73 | 25.05 | 25.13 | 25.09 | 169.1249 | 150 | 149.01 | 39.4225 |  | TG 3 phase I | I | 2004-09-01 | 2004-09-01 | STC |  | -33.306 |  | -33.306 | [7 empty] | 0.256 | -197.2453 | -197.2453 |  |  |  |  | #VALUE! |  |  | 1 | [10 empty] | 1 |  |  |  | 14.15 | [6 empty] | 250 kN homebuilt, WMC | d | m | n |  | fan | d, RT |  | loading unloading-reloading, stepsize 7 kN | [8 empty] | x |  |  |  | Strain gauge: HBM 10/120LY11 (transverse) & OB clip gauge, Middle, Center, BTB | SG&CG, M, C, BTB | 90 Nm | 0.25
2131 | GEV207_R0490_0009 | 60 | 51.78726751 | WMC | MD2 | 90 | LM | R0490 | GE1 | 6.8225 | 24.97 | 24.99 | 24.98 | 170.494275 | 150 | 149.12 | 39.5375 |  | TG 3 phase I | I | 2004-09-01 | 2004-09-01 | STC |  | -31.72 |  | -31.72 | [8 empty] | -186.1218 | -186.1218 |  |  |  |  | #VALUE! |  |  | 1 | [10 empty] | 1 | [10 empty] | 250 kN homebuilt, WMC | d | m | n |  | fan | d, RT |  | loading unloading-reloading, stepsize 7 kN | [8 empty] | x |  |  |  | Strain gauge: HBM 10/120LY11 (transverse) & OB clip gauge, Middle, Center, BTB | SG&CG, M, C, BTB | 90 Nm | 0.25
2132 | GEV207_R0490_0007 | 60 | 51.78726751 | WMC | MD2 | 90 | LM | R0490 | GE1 | 6.7425 | 25.1 | 25.05 | 25.075 | 168.899625 | 150 | 149.14 | 39.4575 |  | TG 3 phase I | I | 2004-09-01 | 2004-09-01 | STC |  | -34.404 |  | -34.404 | [7 empty] | 0.2535 | -203.4919 | -203.4919 |  |  |  |  | #VALUE! |  |  | 1 | [10 empty] | 1 |  |  |  | 13.85 | [6 empty] | 250 kN homebuilt, WMC | d | m | n |  | fan | d, RT |  | loading unloading-reloading, stepsize 7 kN | [8 empty] | x |  |  |  | Strain gauge: HBM 10/120LY11 (transverse) & OB clip gauge, Middle, Center, BTB | SG&CG, M, C, BTB | 90 Nm | 0.25
2133 | GEV207_R0490_0006 | 60 | 51.78726751 | WMC | MD2 | 90 | LM | R0490 | GE1 | 6.8075 | 25.03 | 24.95 | 24.99 | 169.847125 | 150 | 148.95 | 39.2475 |  | TG 3 phase I | I | 2004-09-01 | 2004-09-01 | STC |  | -35.746 |  | -35.746 | [8 empty] | -210.123 | -210.123 |  |  |  |  | #VALUE! |  |  | 1 | [10 empty] | 1 |  |  |  | 14.7 | [6 empty] | 250 kN homebuilt, WMC | d | m | n |  | fan | d, RT |  | loading unloading-reloading, stepsize 7 kN | [8 empty] | x |  |  |  | Strain gauge: HBM 10/120LY11 (transverse) & OB clip gauge, Middle, Center, BTB | SG&CG, M, C, BTB | 90 Nm | 0.25
2134 | GEV207_R0490_0002 | 60 | 51.78726751 | WMC | MD2 | 90 | LM | R0490 | GE1 | 6.7975 | 25.02 | 24.95 | 24.985 | 169.597625 | 150 | 149.14 | 39.5475 |  | TG 3 phase I | I | 2004-09-01 | 2004-09-01 | STC |  | -34.16 |  | -34.16 | [7 empty] | 0.2575 | -201.1358 | -201.1358 |  |  |  |  | #VALUE! |  |  | 1 | [10 empty] | 1 |  |  |  | 14.7 | [6 empty] | 250 kN homebuilt, WMC | d | m | n |  | fan | d, RT |  | loading unloading-reloading, stepsize 7 kN | [8 empty] | x |  |  |  | Strain gauge: HBM 10/120LY11 (transverse) & OB clip gauge, Middle, Center, BTB | SG&CG, M, C, BTB | 90 Nm | 0.25
2135 | GEV207_R0400_0600 | 88 | 54.10508 | WMC | MD2 | 0 | LM | R0400 | GE1 | 6.485 | 25.07 | 25.03 | 25.05 | 162.31955 | 150 | 150.17 | 40.0575 |  | TG 3 phase I | I | 2004-07-22 | 2004-07-22 | STC |  | -70.2 |  | -70.2 | [8 empty] | -432.135 | -432.135 |  |  |  |  | #VALUE! |  |  | 1 | [10 empty] | 1 |  |  |  | 28.7 | [6 empty] | 250 kN homebuilt, WMC | d | m | n |  | fan | d, RT |  | Loading-unloading-reloading, 10 kN stepsize | [8 empty] | x |  |  |  | Strain gauge: HBM 10/120LY11 (transverse) & OB clip gauge, Middle, Center, BTB | SG&CG, M, C, BTB | 70 Nm | 0.25
2136 | GEV207_R0400_0492 | 82 | 51.5364 | WMC | MD2 | 0 | LM | R0400 | GE1 | 6.725 | 25.16 | 25.06 | 25.11 | 168.5285 | 150 | 150.06 | 39.5175 |  | TG 3 phase I | I | 2004-07-22 | 2004-07-22 | STC |  | -71.2 |  | -71.2 | [7 empty] | 0.4735 | -421.6392 | -421.6392 |  |  |  |  | #VALUE! |  |  | 1 | [10 empty] | 1 |  |  |  | 27.35 | [6 empty] | 250 kN homebuilt, WMC | d | m | n |  | fan | d, RT |  | loading-unloading-reloading test | [8 empty] | x |  |  |  | Strain gauge: HBM 10/120LY11 (transverse) & OB clip gauge, Middle, Center, BTB | SG&CG, M, C, BTB | 120 Nm | 0.25
2137 | GEV207_R0400_0595 | 88 | 54.10508 | WMC | MD2 | 0 | LM | R0400 | GE1 | 6.415 | 25.1 | 25.08 | 25.09 | 160.8882 | 150 | 150.17 | 40.0625 |  | TG 3 phase I | I | 2004-08-03 | 2004-08-03 | STT |  | 92.5 |  | 92.5 | [8 empty] | 574.7043 | 574.7043 |  |  |  |  | #VALUE! |  |  | 1 | [10 empty] | 1 | [10 empty] | 250 kN homebuilt, WMC | d | m | n |  | hot air | d, +60°C |  | loading-unloading-reloading, stepsize 10 kN; test done twice, first time up to 78.7, second to failure | x | [7 empty] | x |  |  |  | Front: Strain gauge: HBM 10/120LY11 (transverse) & OB clip gauge, Middle, Center; Back: Clip gauge: OB standard, Middle, Center | F: SG&CG, M, C; B: CG, M, C | 180 Nm/200 Nm | 0.25
2138 | GEV207_R0400_0230 | 38 | 52.82994 | WMC | MD2 | 0 | LM | R0400 | GE1 | 6.56 | 25.25 | 25.22 | 25.235 | 165.4432 | 150 | 149.5 | 39.8975 |  | TG 3 phase I | I | 2004-08-04 | 2004-08-04 | STT |  | 77.3 |  | 77.3 | [8 empty] | 466.9521 | 466.9521 |  |  |  |  | #VALUE! |  |  | 1 | [10 empty] | 1 |  |  | 24.65 | [7 empty] | 250 kN homebuilt, WMC | d | m | n |  | hot air | d, +60°C |  | loading-unloading-reloading,10 kN stepsize, wire cloth | [8 empty] | x |  |  |  | Front: Strain gauge: HBM 10/120LY11 (transverse) & OB clip gauge, Middle, Center; Back: Clip gauge: OB standard, Middle, Center | F: SG&CG, M, C; B: CG, M, C | 200 Nm | 0.25
2139 | GEV207_R0400_0235 | 38 | 52.82994 | WMC | MD2 | 0 | LM | R0400 | GE1 | 6.565 | 25.17 | 25.12 | 25.145 | 164.9128 | 150 | 149.5 | 39.855 |  | TG 3 phase I | I | 2004-08-03 | 2004-08-03 | STT |  | 81.86 |  | 81.86 | [8 empty] | 495.89 | 495.89 |  |  |  |  | #VALUE! |  |  | 1 | [10 empty] | 1 |  |  | 23.2 | [7 empty] | 250 kN homebuilt, WMC | d | m | n |  | hot air | d, +60°C |  | loading-unloading-reloading,10 kN stepsize, wire cloth | [8 empty] | x |  |  |  | Front: Strain gauge: HBM 10/120LY11 (transverse) & OB clip gauge, Middle, Center; Back: Clip gauge: OB standard, Middle, Center | F: SG&CG, M, C; B: CG, M, C | 200 Nm | 0.25
2140 | GEV207_R0400_0510 | 83 | 50.60759 | WMC | MD2 | 0 | LM | R0400 | GE1 | 6.66 | 25.19 | 25.14 | 25.165 | 167.4324 | 150 | 150.19 | 40.125 |  | TG 3 phase I | I | 2004-08-03 | 2004-08-03 | STT |  | 77.471 |  | 77.471 | [8 empty] | 462.2405 | 462.2405 |  |  |  |  | #VALUE! |  |  | 1 | [10 empty] | 1 |  |  | 22.8 | [7 empty] | 250 kN homebuilt, WMC | d | m | n |  | hot air | d, +60°C |  | loading-unloading-reloading, stepsize 10 kN, surface flaw; dent on one side | [8 empty] | x |  |  |  | Front: Strain gauge: HBM 10/120LY11 (transverse) & OB clip gauge, Middle, Center; Back: Clip gauge: OB standard, Middle, Center | F: SG&CG, M, C; B: CG, M, C | 200 Nm | 0.25
2141 | GEV207_R0400_0255 | 37 | 51.63707 | WMC | MD2 | 0 | LM | R0400 | GE1 | 6.7 | 25.35 | 25.3 | 25.325 | 169.51 | 150 | 150.16 | 39.965 |  | TG 3 phase I | I | 2004-08-04 | 2004-08-04 | STT |  | 82.35 |  | 82.35 | [8 empty] | 485.3325 | 485.3325 |  |  |  |  | #VALUE! |  |  | 1 | [10 empty] | 1 |  |  | 21.3 | [7 empty] | 250 kN homebuilt, WMC | d | m | n |  | hot air | d, +60°C |  | loading-unloading-reloading, stepsize 10 kN, wire cloth | [8 empty] | x |  |  |  | Front: Strain gauge: HBM 10/120LY11 (transverse) & OB clip gauge, Middle, Center; Back: Clip gauge: OB standard, Middle, Center | F: SG&CG, M, C; B: CG, M, C | 200 Nm | 0.25
2142 | GEV207_R0400_0586 | 88 | 54.10508 | WMC | MD2 | 0 | LM | R0400 | GE1 | 6.29 | 25.16 | 25.11 | 25.135 | 157.9419 | 150 | 150.25 | 39.85 |  | TG 1 phase I | I | 2004-08-11 | 2004-08-12 | CA | 10 | -53 |  |  | -53 | [7 empty] | -335.2327 |  | -335.2327 |  |  |  | #VALUE! |  |  | 27511 | 1b | 1b | [9 empty] | 2.18 | [9 empty] | 100 kN Schenck, WMC | l | h | n |  | fan | d, RT |  | strain measurement unreliable | [12 empty] | Clip gauge: OB standard, Middle, Center, BTB | CG, M, C, BTB | 160 | 3.505479
2143 | GEV207_R0400_0604 | 88 | 54.10508 | WMC | MD2 | 0 | LM | R0400 | GE1 | 6.375 | 25.23 | 25.18 | 25.205 | 160.5225 | 150 | 150.07 | 39.805 |  | TG 1 phase I | I | 2004-08-06 | 2004-08-11 | CA | 10 | -44.2 |  |  | -44.2 |  | -0.97 |  | -0.97 |  |  |  | -275.0777 |  | -275.0777 |  |  |  | #VALUE! |  |  | 1170995 | 3 | 3 | [9 empty] | 3.15 | [9 empty] | 100 kN Schenck, WMC | l | h | n |  | fan | d, RT |  | possible premature failure (due to hydraulic pressure anomaly) | x | [11 empty] | Clip gauge: OB standard, Middle, Center, BTB | CG, M, C, BTB | 160 | 103.2623
2144 | GEV207_R0400_0578 | 88 | 54.10508 | WMC | MD2 | 0 | LM | R0400 | GE1 | 6.38 | 25.09 | 25.03 | 25.06 | 159.6914 | 150 | 150.58 | 39.9825 |  | TG 1 phase I | I | 2004-08-20 | 2004-08-20 | CA | -0.4 | 50.8 |  |  | 50.8 |  | 1.19 |  | 1.19 |  |  |  | 317.7327 |  | 317.7327 |  |  |  | #VALUE! |  |  | 868 | 1b | 1b | [9 empty] | 0.9 |  | 28.35 | [7 empty] | 100 kN Schenck, WMC | l | h | n |  | fan | d, RT | [14 empty] | Clip gauge: OB standard, Middle, Center, BTB | CG, M, C, BTB | 160 | 0.2679012
2145 | GEV207_R0400_0598 | 88 | 54.10508 | WMC | MD2 | 0 | LM | R0400 | GE1 | 6.445 | 25.07 | 25.04 | 25.055 | 161.3828 | 150 | 150.11 | 40.0525 |  | TG 1 phase I | I | 2004-06-28 | 2004-07-01 | CA | 10 | -52.8 |  |  | -52.8 |  | -1.17 |  | -1.17 |  |  |  | -326.9765 |  | -326.9765 |  |  |  | #VALUE! |  |  | 153121 | 1b | 1b | [9 empty] | 0.63 |  |  | 29 | [6 empty] | 100 kN Schenck, WMC | l | h | n |  | fan | d, RT | [14 empty] | Clip gauge: OB standard, Middle, Center, BTB | CG, M, C, BTB | 160 | 67.51367
2146 | GEV207_R0400_0594 | 88 | 54.10508 | WMC | MD2 | 0 | LM | R0400 | GE1 | 6.455 | 25.24 | 25.19 | 25.215 | 162.60145 | 150 | 150.34 | 39.9275 |  | TG 1 phase I | I | 2004-07-29 | 2004-08-04 | CA | 10 | -44.2 |  |  | -44.2 |  | -0.875 |  | -0.875 |  |  |  | -271.5608 |  | -271.5608 |  |  |  | #VALUE! |  |  | 1429625 | 3 | 3 | [9 empty] | 3.15 | [9 empty] | 100 kN Schenck, WMC | l | h | n |  | fan | d, RT | [14 empty] | Clip gauge: OB standard, Middle, Center, BTB | CG, M, C, BTB | 160 | 126.0692
2147 | GEV207_R0400_0619 | 88 | 54.10508 | WMC | MD2 | 0 | LM | R0400 | GE1 | 6.485 | 25.05 | 25.03 | 25.04 | 162.31955 | 150 | 150.53 | 40.035 |  | TG 1 phase I | I | 2004-07-02 | 2004-07-08 | CA | 10 | -43.98 |  |  | -43.98 |  | -0.85 |  | -0.85 |  |  |  | -270.8388 |  | -270.8388 |  |  |  | #VALUE! |  |  | 1386586 | 3 | 3 | [9 empty] | 3.15 | [9 empty] | 100 kN Schenck, WMC | l | h | n |  | fan | d, RT |  | test interrupted couple of times | [12 empty] | Front: Strain gauge&Clip gauge: TML FLA-10-11, OB cg, Middle, Center; Back: Clip gauge: OB standard, Middle, Center | F: SG&CG, M, C; B: CG, M, C | 160 | 122.2739
2148 | GEV207_R0400_0265 | 36 | 52.42024 | WMC | MD2 | 0 | LM | R0400 | GE1 | 6.57 | 25.36 | 25.3 | 25.33 | 166.221 | 150 | 150.84 | 40.0125 |  | TG 1 phase I | I | 2004-07-09 | 2004-07-18 | CA | 10 | -44.42 |  |  | -44.42 |  | -0.935 |  | -0.935 |  |  |  | -266.9181 |  | -266.9181 |  |  |  | #VALUE! |  |  | 2112514 | 3 | 3 | [9 empty] | 3.15 |  |  | 30.6 | [6 empty] | 100 kN Schenck, WMC | l | h | n |  | fan | d, RT |  | test interrupted couple of times | [12 empty] | Clip gauge: OB standard, Middle, Center, BTB | CG, M, C, BTB | 160 | 186.2887
2149 | GEV207_R0400_0224 | 38 | 52.82994 | WMC | MD2 | 0 | LM | R0400 | GE1 | 6.59 | 25.42 | 25.38 | 25.4 | 167.2542 | 150 | 149.7 | 39.925 |  | TG 1 phase I | I | 2004-08-04 | 2004-08-05 | CA | 10 | -44.9 |  |  | -44.9 |  | -1 |  | -1 |  |  |  | -268.2423 |  | -268.2423 |  |  |  | #VALUE! |  |  | 76261 | 2 | 3 | [9 empty] | 2.55 |  |  | 30 | [6 empty] | 100 kN Schenck, WMC | l | h | n |  | fan | d, RT | [14 empty] | Clip gauge: OB standard, Middle, Center, BTB | CG, M, C, BTB | 160 | 8.307298
2150 | GEV207_R0400_0274 | 36 | 52.42024 | WMC | MD2 | 0 | LM | R0400 | GE1 | 6.64 | 25.33 | 25.29 | 25.31 | 167.9256 | 150 | 150.66 | 39.755 |  | TG 1 phase I | I | 2004-07-01 | 2004-07-02 | CA | 10 | -49.3 |  |  | -49.3 | [7 empty] | -293.3504 |  | -293.3504 |  |  |  | #VALUE! |  |  | 99222 | 2 | 2 | [9 empty] | 2.55 | [9 empty] | 100 kN Schenck, WMC | l | h | n |  | fan | d, RT | [14 empty] | Clip gauge: OB standard, Middle, Center, BTB | CG, M, C, BTB | 160 | 10.8085
2151 | GEV207_R0400_0493 | 82 | 51.5364 | WMC | MD2 | 0 | LM | R0400 | GE1 | 6.67 | 25.29 | 25.22 | 25.255 | 168.2174 | 150 | 149.96 | 39.5225 |  | TG 1 phase I | I | 2004-08-11 | 2004-08-12 | CA | 10 | -53.2 |  |  | -53.2 |  | -1.15 |  | -1.15 |  |  |  | -315.8191 |  | -315.8191 |  |  |  | #VALUE! |  |  | 4183 | 1b | 1b | [9 empty] | 2.18 |  |  | 27.6 | [6 empty] | 100 kN homebuilt, WMC | l | m | n |  | fan | d, RT | [14 empty] | Clip gauge: OB standard, Middle, Center, BTB | CG, M, C, BTB | 160 Nm | 0.533002
2152 | GEV207_R0400_0236 | 38 | 52.82994 | WMC | MD2 | 0 | LM | R0400 | GE1 | 6.69 | 25.41 | 25.34 | 25.375 | 169.5246 | 150 | 149.57 | 39.94 |  | TG 1 phase I | I | 2004-07-19 | 2004-07-19 | CA | 10 | -49.9 |  |  | -49.9 | [7 empty] | -293.9466 |  | -293.9466 |  |  |  | #VALUE! |  |  | 217737 | 2 | 2 | [9 empty] | 2.55 | [9 empty] | 100 kN Schenck, WMC | l | h | n |  | fan | d, RT | [14 empty] | Clip gauge: OB standard, Middle, Center, BTB | CG, M, C, BTB | 160 | 23.71863
2153 | GEV207_R0400_0503 | 83 | 50.60759 | WMC | MD2 | 0 | LM | R0400 | GE1 | 6.69 | 25.12 | 25.08 | 25.1 | 167.7852 | 150 | 150.09 | 40.06 |  | TG 1 phase I | I | 2004-07-28 | 2004-07-28 | CA | 10 | -52.9 |  |  | -52.9 |  | -1.21 |  | -1.21 |  |  |  | -315.0328 |  | -315.0328 |  |  |  | #VALUE! |  |  | 5288 | 1b | 1b | [9 empty] | 2.18 |  |  | 27.85 | [6 empty] | 100 kN Schenck, WMC | l | h | n |  | fan | d, RT | [14 empty] | Clip gauge: OB standard, Middle, Center, BTB | CG, M, C, BTB | 160 | 0.6738022
2154 | GEV207_R0400_0500 | 83 | 50.60759 | WMC | MD2 | 0 | LM | R0400 | GE1 | 6.75 | 25.22 | 25.15 | 25.185 | 169.7625 | 150 | 150.17 | 40.1025 |  | TG 1 phase I | I | 2004-07-28 | 2004-07-29 | CA | 10 | -49 |  |  | -49 | [7 empty] | -288.2374 |  | -288.2374 |  |  |  | #VALUE! |  |  | 76130 | 2 | 2 | [9 empty] | 2.55 |  |  | 27.4 | [6 empty] | 100 kN Schenck, WMC | l | h | n |  | fan | d, RT |  | slow cycle at R=-1 | [12 empty] | Clip gauge: OB standard, Middle, Center, BTB | CG, M, C, BTB | 160 | 8.293028
2155 | GEV207_R0400_0511 | 83 | 50.60759 | WMC | MD2 | 0 | LM | R0400 | GE1 | 6.8 | 25.19 | 25.13 | 25.16 | 170.884 | 150 | 150.3 | 40.0375 |  | TG 1 phase I | I | 2004-08-05 | 2004-08-05 | CA | 10 | -49 |  |  | -49 |  | -1.055 |  | -1.055 |  |  |  | -286.4023 |  | -286.4023 |  |  |  | #VALUE! |  |  | 20720 | 2 | 2 | [9 empty] | 2.55 |  |  | 28.55 | [6 empty] | 100 kN homebuilt, WMC | l | m | n |  | fan | d, RT | [14 empty] | Clip gauge: OB standard, Middle, Center, BTB | CG, M, C, BTB | 160 Nm | 2.257081
2156 | GEV207_R0400_0815 | 175 | 54.71 | WMC | MD2 | 0 | LM | R0400 | GE1 | 6.4425 | 24.74 | 24.62 | 24.68 | 158.61435 | 150 | 150.84 | 39.8325 |  | TG 5 phase I | I | 2004-12-08 | 2004-12-08 | CA | -1 | 38.08 |  |  | 38.08 | [7 empty] | 239.4955 |  | 239.4955 |  |  |  | #VALUE! |  |  | 2459 | 1b | 1b | [9 empty] | 0.88 | [9 empty] | 100 kN Instron, WMC | l | h | n |  | fan | d, RT |  | Instron CA check. First 1746 cycles run at an amplitude of ca. 30 kN | x | [5 empty] | x | [7 empty] | 100 | 0.7761995
2157 | GEV207_R0400_0783 | 175 | 54.71 | WMC | MD2 | 0 | LM | R0400 | GE1 | 6.425 | 24.81 | 24.79 | 24.8 | 159.27575 | 150 | 150.2 | 40.1325 |  | TG 1 phase I | I | 2004-09-24 | 2004-09-29 | CA | -1 | 21.95 |  |  | 21.95 |  | 0.435 |  | 0.435 | 0.45 |  |  | 137.7557 |  | 137.7557 |  |  |  | #VALUE! |  |  | 1155325 | 3 | 3 | [9 empty] | 2.57 | [9 empty] | 100 kN Schenck, WMC | l | h | n |  | fan | d, RT | OB_TG3_R026 | outer layer seems to be off-axis, ca. 1 degree. | [12 empty] | Clip gauge: OB standard, Middle, Center, BTB | CG, M, C, BTB | 160 | 124.873
2158 | GEV207_R0400_0599 | 88 | 54.10508 | WMC | MD2 | 0 | LM | R0400 | GE1 | 6.45 | 25.05 | 25.02 | 25.035 | 161.379 | 150 | 150.14 | 40.0425 |  | TG 1 phase I | I | 2004-06-18 | 2004-06-18 | CA | -1 | 45.79 |  |  | 45.79 |  | 1.065 |  | 1.065 |  |  |  | 283.572 |  | 283.572 |  |  |  | #VALUE! |  |  | 362 | 1 | 1 | [9 empty] | 0.63 |  | 28.95 | 26.6 | [6 empty] | 100 kN Schenck, WMC | l | h | n |  | fan | d, RT |  | thermocouple on middle, center of gauge length | [12 empty] | Front: Clip gauge&Thermocouple, Middle, Center; Back: Clip gauge: OB standard, Middle, Center | F: CG&TC, M, C; B: CG, M, C | 160 | 0.159612
2159 | GEV207_R0400_0567 | 88 | 54.10508 | WMC | MD2 | 0 | LM | R0400 | GE1 | 6.4775 | 25.15 | 25.09 | 25.12 | 162.520475 | 150 | 150.37 | 39.8425 |  | TG 1 phase I | I | 2004-06-18 | 2004-06-21 | CA | -1 | 30.36 |  |  | 30.36 |  | 0.58 |  | 0.58 |  |  |  | 186.5841 |  | 186.5841 |  |  |  | #VALUE! |  |  | 16768 | 2 | 2 | [9 empty] | 1.44 |  | 30.85 | 30.25 | [6 empty] | 100 kN Schenck, WMC | l | h | n |  | fan | d, RT |  | surface flaws on gauge surface near tabs | [12 empty] | Front: Clip gauge&Thermocouple, Middle, Center; Back: Clip gauge: OB standard, Middle, Center | F: CG&TC, M, C; B: CG, M, C | 160 | 3.234568
2160 | GEV207_R0400_0268 | 36 | 52.42024 | WMC | MD2 | 0 | LM | R0400 | GE1 | 6.61 | 25.3 | 25.22 | 25.26 | 166.7042 | 150 | 150.27 | 40.05 |  | TG 1 phase I | I | 2004-06-21 | 2004-06-22 | CA | -1 | 30.52 |  |  | 30.52 |  | 0.65 |  | 0.65 |  |  |  | 182.7889 |  | 182.7889 |  |  |  | #VALUE! |  |  | 51545 | 2 | 2 | [9 empty] | 0.72 |  |  | 29.45 | [6 empty] | 100 kN Schenck, WMC | l | h | n |  | fan | d, RT | [8 empty] | x | [5 empty] | Clip gauge: OB standard, Middle, Center, BTB | CG, M, C, BTB | 160 | 19.88619
2161 | GEV207_R0400_0484 | 82 | 51.5364 | WMC | MD2 | 0 | LM | R0400 | GE1 | 6.635 | 25.29 | 25.23 | 25.26 | 167.40105 | 150 | 148.86 | 39.605 |  | TG 1 phase I | I | 2004-06-02 | 2004-06-02 | CA | -1 | 39.11 |  |  | 39.11 |  | 0.8 |  | 0.8 |  |  |  | 233.3531 |  | 233.3531 |  |  |  | #VALUE! |  |  | 1510 | 1b | 1b | [9 empty] | 0.63 |  | 26.75 | 25.2 | [6 empty] | 100 kN Schenck, WMC | l | h | n |  | fan | d, RT | [14 empty] | Strain gauge: TML FLA-10-11, Middle, Center, BTB | SG, M, C, BTB | 160 | 0.6657848
2162 | GEV207_R0400_0507 | 83 | 50.60759 | WMC | MD2 | 0 | LM | R0400 | GE1 | 6.69 | 25.2 | 25.15 | 25.175 | 168.2535 | 150 | 150.13 | 40.1125 |  | TG 1 phase I | I | 2004-06-24 | 2004-06-28 | CA | -1 | 22.38 |  |  | 22.38 |  | 0.485 |  | 0.485 |  |  |  | 132.8815 |  | 132.8815 |  |  |  | #VALUE! |  |  | 817473 | 3 | 3 | [9 empty] | 2.57 |  |  | 26.9 | [6 empty] | 100 kN Schenck, WMC | l | h | n |  | fan | d, RT | OB_TG3_R026 | [13 empty] | Clip gauge: OB standard, Middle, Center, BTB | CG, M, C, BTB | 160 | 88.35636
2163 | GEV207_R0400_0485 | 82 | 51.5364 | WMC | MD2 | 0 | LM | R0400 | GE1 | 6.695 | 25.29 | 25.2 | 25.245 | 168.714 | 150 | 148.9 | 39.615 |  | TG 1 phase I | I | 2004-06-08 | 2004-06-08 | CA | -1 | 30.49 |  |  | 30.49 |  | 0.695 |  | 0.695 |  |  |  | 180.3979 |  | 180.3979 |  |  |  | #VALUE! |  |  | 6412 | 2 | 2 | [9 empty] | 1.44 |  | 26.65 | 25.1 | [6 empty] | 100 kN Schenck, WMC | l | h | n |  | fan | d, RT | OB_TG3_R026 | strain measurement unreliable | [12 empty] | Strain gauge&Clip gauge: TML FLA-10-11, OB cg, Middle, Center, BTB | SG&CG, M, C, BTB | 160 | 1.236883
2164 | GEV207_R0400_0488 | 82 | 51.5364 | WMC | MD2 | 0 | LM | R0400 | GE1 | 6.705 | 25.22 | 25.16 | 25.19 | 168.6978 | 150 | 150.19 | 39.67 |  | TG 1 phase I | I | 2004-06-22 | 2004-06-23 | CA | -1 | 30.44 |  |  | 30.44 |  | 0.685 |  | 0.685 |  |  |  | 180.2261 |  | 180.2261 |  |  |  | #VALUE! |  |  | 112810 | 2 | 2 | [9 empty] | 1.44 |  | 27.65 | [7 empty] | 100 kN Schenck, WMC | l | h | n |  | fan | d, RT | OB_TG3_R026 | [13 empty] | Clip gauge: OB standard, Middle, Center, BTB | CG, M, C, BTB | 160 | 21.76119
2165 | GEV207_R0400_0478 | 82 | 51.5364 | WMC | MD2 | 0 | LM | R0400 | GE1 | 6.73 | 25.19 | 25.16 | 25.175 | 169.3268 | 150 | 150.07 | 39.5225 |  | TG 1 phase I | I | 2004-05-14 | 2004-05-14 | CA | -1 | 39 |  |  | 39 |  | 1.89 |  | 1.89 |  |  |  | 230.1866 |  | 230.1866 |  |  |  | #VALUE! |  |  | 1256 | 1b | 1b | [9 empty] | 0.63 |  | 23.35 | [7 empty] | 100 kN homebuilt, WMC | l | m | n |  | fan | d, RT | [14 empty] | Strain gauge: TML FLA-10-11, Middle, Center, BTB | SG, M, C, BTB | 60 Nm | 0.5537919
2166 | GEV207_R0400_0486 | 82 | 51.5364 | WMC | MD2 | 0 | LM | R0400 | GE1 | 6.735 | 25.21 | 25.16 | 25.185 | 169.4526 | 150 | 150.22 | 39.5875 |  | TG 1 phase I | I | 2004-06-18 | 2004-06-18 | CA | -1 | 45.6 |  |  | 45.6 | [7 empty] | 268.8347 |  | 268.8347 |  |  |  | #VALUE! |  |  | 410 | 1 | 1 | [9 empty] | 0.63 | [9 empty] | 100 kN Schenck, WMC | l | h | n |  | fan | d, RT | [8 empty] | x | [5 empty] | Strain gauge&Clip gauge: TML FLA-10-11, OB cg, Middle, Center, BTB | SG&CG, M, C, BTB | 160 | 0.180776
2167 | GEV207_R0400_0499 | 83 | 50.60759 | WMC | MD2 | 0 | LM | R0400 | GE1 | 6.75 | 25.28 | 25.24 | 25.26 | 170.37 | 150 | 149.91 | 40.065 |  | TG 1 phase I | I | 2004-06-23 | 2004-06-24 | CA | -1 | 30.54 |  |  | 30.54 |  | 0.635 |  | 0.635 |  |  |  | 179.115 |  | 179.115 |  |  |  | #VALUE! |  |  | 41120 | 2 | 2 | [9 empty] | 1.44 |  | 27.7 | 26.7 | [6 empty] | 100 kN Schenck, WMC | l | h | n |  | fan | d, RT | OB_TG3_R026 | [13 empty] | Clip gauge: OB standard, Middle, Center, BTB | CG, M, C, BTB | 160 | 7.932099
2168 | GEV207_R0400_0498 | 83 | 50.60759 | WMC | MD2 | 0 | LM | R0400 | GE1 | 6.765 | 25.2 | 25.15 | 25.175 | 170.13975 | 150 | 150.45 | 40.0825 |  | TG 1 phase I | I | 2004-06-24 | 2004-06-24 | CA | -1 | 46.02 |  |  | 46.02 |  | 1.05 |  | 1.05 |  |  |  | 270.2149 |  | 270.2149 |  |  |  | #VALUE! |  |  | 3910 | 1 | 1 | [9 empty] | 0.32 |  | 25.05 | 24.2 | [6 empty] | 100 kN Schenck, WMC | l | h | n |  | fan | d, RT | [14 empty] | Clip gauge: OB standard, Middle, Center, BTB | CG, M, C, BTB | 160 | 3.394097
2169 | GEV207_R0400_0495 | 83 | 50.60759 | WMC | MD2 | 0 | LM | R0400 | GE1 | 6.83 | 25.11 | 25.06 | 25.085 | 171.1598 | 150 | 149.4 | 40.0475 |  | TG 1 phase I | I | 2004-06-28 | 2004-06-28 | CA | -1 | 38.84 |  |  | 38.84 |  | 0.875 |  | 0.875 |  |  |  | 226.6963 |  | 226.6963 |  |  |  | #VALUE! |  |  | 6764 | 1b | 1b | [9 empty] | 0.63 |  | 27.55 | 25.85 | [6 empty] | 100 kN Schenck, WMC | l | h | n |  | fan | d, RT | [14 empty] | Clip gauge: OB standard, Middle, Center, BTB | CG, M, C, BTB | 160 | 2.982363
2170 | GEV207_R0400_0477 | 82 | 51.5364 | WMC | MD2 | 0 | LM | R0400 | GE1 | 6.85 | 25.03 | 25.01 | 25.02 | 171.3185 | 150 | 149.22 | 39.8675 |  | TG 1 phase I | I | 2004-06-01 | 2004-06-01 | CA | -1 | 38.77 |  |  | 38.77 |  | 0.795 |  | 0.795 |  |  |  | 226.2132 |  | 226.2132 |  |  |  | #VALUE! |  |  | 941 | 1b | 1b | [9 empty] | 0.63 |  | 26.65 | 24.95 | [6 empty] | 100 kN Schenck, WMC | l | h | n |  | fan | d, RT |  | surface flaws on gauge surface near tabs; | [12 empty] | Strain gauge: TML FLA-10-11, Middle, Center, BTB | SG, M, C, BTB | 160 | 0.414903
2171 | GEV207_R0400_0587 | 88 | 54.10508 | WMC | MD2 | 0 | LM | R0400 | GE1 | 6.3 | 25.21 | 25.16 | 25.185 | 158.508 | 150 | 150.15 | 39.8625 |  | TG 1 phase I | I | 2004-08-05 | 2004-08-06 | CA | -0.4 | 38.7 |  |  | 38.7 |  | 0.845 |  | 0.845 |  |  |  | 243.9094 |  | 243.9094 |  |  |  | #VALUE! |  |  | 6878 | 2 | 2 | [9 empty] | 1.5 |  | 31 | 29.15 | [6 empty] | 100 kN Schenck, WMC | l | h | n |  | fan | d, RT | [14 empty] | Clip gauge: OB standard, Middle, Center, BTB | CG, M, C, BTB | 160 | 1.273704
2172 | GEV207_R0400_0605 | 88 | 54.10508 | WMC | MD2 | 0 | LM | R0400 | GE1 | 6.36 | 25.17 | 25.08 | 25.125 | 159.5088 | 150 | 150.18 | 39.725 |  | TG 1 phase I | I | 2004-08-12 | 2004-08-13 | CA | -0.4 | 27.3 |  |  | 27.3 |  | 0.59 |  | 0.59 |  |  |  | 170.8439 |  | 170.8439 |  |  |  | #VALUE! |  |  | 100679 | 3 | 3 | [9 empty] | 3.1 | [9 empty] | 100 kN Schenck, WMC | l | h | n |  | fan | d, RT | [14 empty] | Clip gauge: OB standard, Middle, Center, BTB | CG, M, C, BTB | 160 | 9.021416
2173 | GEV207_R0400_0581 | 88 | 54.10508 | WMC | MD2 | 0 | LM | R0400 | GE1 | 6.365 | 25.16 | 25.12 | 25.14 | 159.8888 | 150 | 150.12 | 39.875 |  | TG 1 phase I | I | 2004-08-23 | 2004-08-23 | CA | -0.4 | 27.4 |  |  | 27.4 | [7 empty] | 171.2328 |  | 171.2328 |  |  |  | #VALUE! |  |  | 75607 | 3 | 3 | [9 empty] | 3.1 | [9 empty] | 100 kN Schenck, WMC | l | h | n |  | fan | d, RT | [14 empty] | Clip gauge: OB standard, Middle, Center, BTB | CG, M, C, BTB | 160 | 6.774821
2174 | GEV207_R0400_0271 | 36 | 52.42024 | WMC | MD2 | 0 | LM | R0400 | GE1 | 6.535 | 25.45 | 25.37 | 25.41 | 165.79295 | 150 | 150.48 | 39.985 |  | TG 1 phase I | I | 2004-08-19 | 2004-08-19 | CA | -0.4 | 50.9 |  |  | 50.9 | [7 empty] | 306.5261 |  | 306.5261 |  |  |  | #VALUE! |  |  | 2084 | 1b | 1b | [9 empty] | 0.9 |  |  | 25.8 | [6 empty] | 100 kN Schenck, WMC | l | h | n |  | fan | d, RT | [14 empty] | Clip gauge: OB standard, Middle, Center, BTB | CG, M, C, BTB | 160 | 0.6432099
2175 | GEV207_R0400_0258 | 36 | 52.42024 | WMC | MD2 | 0 | LM | R0400 | GE1 | 6.58 | 25.21 | 25.19 | 25.2 | 165.7502 | 150 | 150.95 | 39.9925 |  | TG 1 phase I | I | 2004-08-19 | 2004-08-19 | CA | -0.4 | 38.8 |  |  | 38.8 |  | 0.88 |  | 0.88 |  |  |  | 233.9943 |  | 233.9943 |  |  |  | #VALUE! |  |  | 19593 | 2 | 2 | [9 empty] | 1.5 | [9 empty] | 100 kN Schenck, WMC | l | h | n |  | fan | d, RT |  | surface flaw on gauge section near tabs | [12 empty] | Clip gauge: OB standard, Middle, Center, BTB | CG, M, C, BTB | 160 | 3.628333
2176 | GEV207_R0400_0257 | 37 | 51.63707 | WMC | MD2 | 0 | LM | R0400 | GE1 | 6.605 | 25.35 | 25.3 | 25.325 | 167.1065 | 150 | 150.05 | 39.9425 |  | TG 1 phase I | I | 2004-08-13 | 2004-08-15 | CA | -0.4 | 27.5 |  |  | 27.5 | [7 empty] | 164.4033 |  | 164.4033 |  |  |  | #VALUE! |  |  | 568162 | 3 | 3 | [9 empty] | 3.1 | [9 empty] | 100 kN Schenck, WMC | l | h | n |  | fan | d, RT |  | Test interrupted due to pump shut-off | [12 empty] | Clip gauge: OB standard, Middle, Center, BTB | CG, M, C, BTB | 160 | 50.91057
2177 | GEV207_R0400_0263 | 36 | 52.42024 | WMC | MD2 | 0 | LM | R0400 | GE1 | 6.61 | 25.37 | 25.33 | 25.35 | 167.4313 | 150 | 151 | 40.0075 |  | TG 1 phase I | I | 2004-08-19 | 2004-08-20 | CA | -0.4 | 39 |  |  | 39 |  | 0.895 |  | 0.895 |  |  |  | 232.7476 |  | 232.7476 |  |  |  | #VALUE! |  |  | 23001 | 2 | 2 | [9 empty] | 0.8 |  |  | 26.65 | [6 empty] | 100 kN Schenck, WMC | l | h | n |  | fan | d, RT | [14 empty] | Clip gauge: OB standard, Middle, Center, BTB | CG, M, C, BTB | 160 | 7.986458
2178 | GEV207_R0400_0231 | 38 | 52.82994 | WMC | MD2 | 0 | LM | R0400 | GE1 | 6.665 | 25.37 | 25.34 | 25.355 | 168.8911 | 150 | 149.56 | 39.69 |  | TG 1 phase I | I | 2004-08-30 | 2004-08-30 | CA | -0.4 | 39 |  |  | 39 |  | 0.895 |  | 0.895 |  |  |  | 230.7814 |  | 230.7814 |  |  |  | #VALUE! |  |  | 31877 | 2 | 2 | [9 empty] | 1.5 |  |  | 25.8 | [6 empty] | 100 kN Schenck, WMC | l | h | n |  | fan | d, RT | [14 empty] | Clip gauge: OB standard, Middle, Center, BTB | CG, M, C, BTB | 160 | 5.903148
2179 | GEV207_R0400_0269 | 36 | 52.42024 | WMC | MD2 | 0 | LM | R0400 | GE1 | 6.67 | 25.27 | 25.23 | 25.25 | 168.2841 | 150 | 149.4 | 39.9225 |  | TG 1 phase I | I | 2004-08-20 | 2004-08-23 | CA | -0.4 | 31.5 |  |  | 31.5 |  | 0.67 |  | 0.67 |  |  |  | 187.0352 |  | 187.0352 |  |  |  | #VALUE! |  |  | 497640 | 3 | 3 | [9 empty] | 3.1 | [9 empty] | 100 kN Schenck, WMC | l | h | n |  | fan | d, RT | [14 empty] | Clip gauge: OB standard, Middle, Center, BTB | CG, M, C, BTB | 160 | 44.5914
2180 | GEV207_R0400_0233 | 38 | 52.82994 | WMC | MD2 | 0 | LM | R0400 | GE1 | 6.69 | 25.35 | 25.29 | 25.32 | 169.1901 | 150 | 149.74 | 40.1825 |  | TG 1 phase I | I | 2004-08-18 | 2004-08-18 | CA | -0.4 | 38.9 |  |  | 38.9 | [7 empty] | 229.6465 |  | 229.6465 |  |  |  | #VALUE! |  |  | 26422 | 2 | 2 | [9 empty] | 1.5 | [9 empty] | 100 kN Schenck, WMC | l | h | n |  | fan | d, RT | [14 empty] | Clip gauge: OB standard, Middle, Center, BTB | CG, M, C, BTB | 160 | 4.892963
2181 | GEV207_R0400_0225 | 38 | 52.82994 | WMC | MD2 | 0 | LM | R0400 | GE1 | 6.73 | 25.37 | 25.3 | 25.335 | 170.269 | 150 | 149.59 | 39.98 |  | TG 1 phase I | I | 2004-08-19 | 2004-08-19 | CA | -0.4 | 50.8 |  |  | 50.8 |  | 1.205 |  | 1.205 |  |  |  | 297.9393 |  | 297.9393 |  |  |  | #VALUE! |  |  | 5253 | 1b | 1b | [9 empty] | 0.45 |  | 26.7 | 25.45 | [6 empty] | 100 kN Schenck, WMC | l | h | n |  | fan | d, RT | [14 empty] | Clip gauge: OB standard, Middle, Center, BTB | CG, M, C, BTB | 160 | 3.242593
2182 | GEV207_R0400_0505 | 83 | 50.60759 | WMC | MD2 | 0 | LM | R0400 | GE1 | 6.745 | 25.27 | 25.18 | 25.225 | 169.8391 | 150 | 150.25 | 40.08 |  | TG 1 phase I | I | 2004-08-23 | 2004-08-30 | CA | -0.4 | 27.4 |  |  | 27.4 |  | 0.6 |  | 0.6 |  |  |  | 161.0414 |  | 161.0414 |  |  |  | #VALUE! |  |  | 1340381 | 3 | 3 | [9 empty] | 3.1 |  | 27.55 | 27.55 | [6 empty] | 100 kN Schenck, WMC | l | h | n |  | fan | d, RT | [14 empty] | Clip gauge: OB standard, Middle, Center, BTB | CG, M, C, BTB | 160 | 120.1058
2183 | GEV207_R0400_0496 | 83 | 50.60759 | WMC | MD2 | 0 | LM | R0400 | GE1 | 6.765 | 25.21 | 25.16 | 25.185 | 170.2074 | 150 | 150.35 | 40.085 |  | TG 1 phase I | I | 2004-08-17 | 2004-08-18 | CA | -0.4 | 38.7 |  |  | 38.7 |  | 0.96 |  | 0.96 |  |  |  | 227.144 |  | 227.144 |  |  |  | #VALUE! |  |  | 61144 | 2 | 2 | [9 empty] | 1.5 | [9 empty] | 100 kN Schenck, WMC | l | h | n |  | fan | d, RT |  | Test interrupted due to pump shut-off | [12 empty] | Clip gauge: OB standard, Middle, Center, BTB | CG, M, C, BTB | 160 | 11.32296
2184 | GEV207_R0400_0502 | 83 | 50.60759 | WMC | MD2 | 0 | LM | R0400 | GE1 | 6.795 | 25.3 | 25.25 | 25.275 | 171.57375 | 150 | 150.34 | 40.0875 |  | TG 1 phase I | I | 2004-08-18 | 2004-08-18 | CA | -0.4 | 50.7 |  |  | 50.7 | [7 empty] | 295.2075 |  | 295.2075 |  |  |  | #VALUE! |  |  | 3525 | 1b | 1b | [9 empty] | 0.9 | [9 empty] | 100 kN Schenck, WMC | l | h | n |  | fan | d, RT | [14 empty] | Clip gauge: OB standard, Middle, Center, BTB | CG, M, C, BTB | 160 | 1.087963
2185 | GEV207_R0400_0592 | 88 | 54.10508 | WMC | MD2 | 0 | LM | R0400 | GE1 | 6.425 | 25.23 | 25.19 | 25.21 | 161.84575 | 150 | 150.18 | 39.8375 |  | TG 1 phase I | I | 2004-07-20 | 2004-07-20 | CA | 0.1 | 56.1 |  |  | 56.1 |  | 1.32 |  | 1.32 |  |  |  | 346.3513 |  | 346.3513 |  |  |  | #VALUE! |  |  | 2139 | 1b | 1b | [9 empty] | 2.1 |  | 29.25 | [7 empty] | 100 kN Schenck, WMC | l | h | n |  | fan | d, RT | [14 empty] | Clip gauge: OB standard, Middle, Center, BTB | CG, M, C, BTB | 160 | 0.2829365
2186 | GEV207_R0400_0489 | 82 | 51.5364 | WMC | MD2 | 0 | LM | R0400 | GE1 | 6.705 | 25.12 | 25.04 | 25.08 | 167.8932 | 150 | 148.93 | 39.46 |  | TG 1 phase I | I | 2004-07-27 | 2004-07-28 | CA | 0.1 | 44.3 |  |  | 44.3 |  | 1.055 |  | 1.055 |  |  |  | 263.4374 |  | 263.4374 |  |  |  | #VALUE! |  |  | 98460 | 2 | 2 | [9 empty] | 3.34 |  | 26.65 | [7 empty] | 100 kN Schenck, WMC | l | h | n |  | fan | d, RT | [14 empty] | Clip gauge: OB standard, Middle, Center, BTB | CG, M, C, BTB | 160 | 8.188623
2187 | GEV206_R0300_0857 | 114 | 53.15 | WMC | UD2 | 0 | LM | R0300 | GE1 | 3.7775 | 25.56 | 25.48 | 25.52 | 96.2507 | 145 | 144.67 | 34.635 |  | TG 5 phase I | I | 2004-09-14 | 2004-09-16 | RSTT50 | -1 | 57.275 |  | 57.275 | 17.05 | [7 empty] | 594.1279 | 594.1279 | 176.8639 |  |  |  | #VALUE! |  |  | 499951 | 3 | 3 | [8 empty] | 0.25 | 4.56 | [9 empty] | 100 kN Schenck, WMC | l, d | h | n |  | fan | d, RT | OB_TG5_R007 | test interrupted for datatransfer | [12 empty] | Clip gauge: OB standard, Middle, Center, BTB | CG, M, C, BTB | 160 , 220 | 30.4551
2188 | GEV206_R0300_0852 | 114 | 53.15 | WMC | UD2 | 0 | LM | R0300 | GE1 | 3.7725 | 25.56 | 25.55 | 25.555 | 96.387375 | 145 | 144.73 | 34.67 |  | TG 5 phase I | I | 2004-10-27 | 2004-10-28 | RSTC50 | -1 | -56.054 |  | -56.054 | 17.09 |  | 0.44 |  | 0.44 |  |  |  | -581.4354 | -581.4354 | 177.2707 |  |  |  | -6984.209 |  |  | 499990 | 3 | 3 | [8 empty] | 1 | 4.56 |  | 41.95 | 41.3 | 41.55 | 43.9 |  |  | -0.0138602 | -0.01407834 | 100 kN Schenck, WMC | l, d | h | n |  | fan | d, RT | OB_TG5_R007 | test interrupted due to testing of hydraulic system |  |  | x | [9 empty] | Clip gauge: OB standard, Middle, Center, BTB | CG, M, C, BTB | 160 , 220 | 30.45748
2189 | GEV206_R0300_0848 | 114 | 53.15 | WMC | UD2 | 0 | LM | R0300 | GE1 | 3.7575 | 25.46 | 25.43 | 25.445 | 95.553225 | 145 | 144.49 | 34.5375 |  | TG 5 phase I | I | 2004-10-14 | 2004-10-14 | RSTC50 | -1 | -56.543 |  | -56.543 | 24.69 |  | -0.635 |  | -0.635 |  |  |  | -591.3947 | -591.3947 | 258.2377 |  |  |  | -7314.714 |  |  | 24998 | 2 | 2 | [8 empty] | 1 | 2.17 |  | 40.45 | 40.4 | 39.85 | 40.45 |  |  | -0.01462039 | -0.01463848 | 100 kN Schenck, WMC | l, d | h | n |  | fan | d, RT | OB_TG5_R007 |  |  |  | x | [9 empty] | Clip gauge: OB standard, Middle, Center, BTB | CG, M, C, BTB | 160 , 220 | 3.199949
2190 | GEV206_R0300_0845 | 113 | 52.38 | WMC | UD2 | 0 | LM | R0300 | GE1 | 3.7075 | 25.6 | 25.58 | 25.59 | 94.83785 | 145 | 145.69 | 34.7575 |  | TG 5 phase I | I | 2004-09-14 | 2004-09-14 | RSTT80 | -1 | 49 |  | 49 | 24.84 |  | -0.6 |  | -0.6 |  |  |  | 516.4694 | 516.4694 | 261.8184 |  |  |  | #VALUE! |  |  | 39996 | 2 | 2 | [8 empty] | 0.25 | 2.17 |  |  | 41.85 | 41.15 | [5 empty] | 100 kN Schenck, WMC | l, d | h | n |  | fan | d, RT | OB_TG5_R007 | [13 empty] | Clip gauge: OB standard, Middle, Center, BTB | CG, M, C, BTB | 160 , 220 | 5.119816
2191 | GEV206_R0300_0838 | 113 | 52.38 | WMC | UD2 | 0 | LM | R0300 | GE1 | 3.605 | 25.65 | 25.63 | 25.64 | 92.39615 | 145 | 145.03 | 34.4975 |  | TG 5 phase I | I | 2004-11-22 | 2004-11-22 | RSTC80 | -1 | -55.1 |  | -55.1 | 24.89 | [7 empty] | -596.1126 | -596.1126 | 269.2785 |  |  |  | #VALUE! |  |  | 40012 | 2 | 2 | [8 empty] | 1 | 2.17 | [9 empty] | 100 kN Schenck, WMC | l, d | h | n |  | fan | d, RT | OB_TG5_R007 | [13 empty] | Clip gauge: OB standard, Middle, Center, BTB | CG, M, C, BTB | 160 , 220 | 5.121864
2192 | GEV206_R0300_0836 | 113 | 52.38 | WMC | UD2 | 0 | LM | R0300 | GE1 | 3.6775 | 25.65 | 25.64 | 25.645 | 94.2911 | 145 | 144.7 | 34.5925 |  | TG 5 phase I | I | 2004-11-01 | 2004-11-02 | RSTC50 | -1 | -54.5 |  | -54.5 | 17.15 |  | 0.425 |  | 0.425 |  |  |  | -577.8846 | -577.8846 | 181.8481 |  |  |  | -6762.839 |  |  | 500008 | 3 | 3 | [8 empty] | 1 | 4.56 |  | 42.45 | 43 | 42.95 | 43.25 |  |  | -0.0136133 | -0.01343918 | 100 kN Schenck, WMC | l, d | h | n |  | fan | d, RT | OB_TG5_R007 |  |  |  | x | [9 empty] | Clip gauge: OB standard, Middle, Center, BTB | CG, M, C, BTB | 160 , 220 | 30.45858
2193 | GEV206_R0300_0826 | 113 | 52.38 | WMC | UD2 | 0 | LM | R0300 | GE1 | 3.6675 | 25.55 | 25.52 | 25.535 | 93.5946 | 145 | 144.92 | 34.6125 |  | TG 5 phase I | I | 2004-11-23 | 2004-11-23 | RSTC20 | -1 | -53.1 |  | -53.1 | 24.78 |  | 0.66 |  | 0.66 |  |  |  | -567.0072 | -567.0072 | 264.6033 |  |  |  | #VALUE! |  |  | 10006 | 2 | 2 | [8 empty] | 1 | 2.17 |  |  | 40.25 | 40.55 | 40.5 |  |  |  |  | 100 kN Schenck, WMC | l, d | h | n |  | fan | d, RT | OB_TG5_R007 |  |  |  | x | [9 empty] | Clip gauge: OB standard, Middle, Center, BTB | CG, M, C, BTB | 160 , 220 | 1.28085
2194 | GEV206_R0300_0824 | 113 | 52.38 | WMC | UD2 | 0 | LM | R0300 | GE1 | 3.6975 | 25.47 | 25.41 | 25.44 | 93.953475 | 145 | 145.15 | 34.6775 |  | TG 5 phase I | I | 2004-11-15 | 2004-11-17 | RSTC20 | -1 | -52.6 |  | -52.6 | 17 |  | 0.43 |  | 0.43 |  |  |  | -559.1914 | -559.1914 | 180.7272 |  |  |  | #VALUE! |  |  | 200024 | 3 | 3 | [8 empty] | 1 | 4.56 |  | 39.6 |  |  | 36.55 |  |  |  |  | 100 kN Schenck, WMC | l, d | h | n |  | fan | d, RT | OB_TG5_R007 | test suspended for 24 hours for pump maintenance |  |  | x | [9 empty] | Clip gauge: OB standard, Middle, Center, BTB | CG, M, C, BTB | 160 bar, 220 bar | 12.1847
2195 | GEV206_R0300_0817 | 113 | 52.38 | WMC | UD2 | 0 | LM | R0300 | GE1 | 3.66 | 25.63 | 25.6 | 25.615 | 93.696 | 145 | 145.24 | 34.885 |  | TG 5 phase I | I | 2004-10-08 | 2004-10-08 | RSTT50 | -1 | 66.7 |  | 66.7 | 33.1 |  | 1.87 | 1.87 | 0.9 |  |  |  | 711.4598 | 711.4598 | 353.0633 |  |  |  | #VALUE! |  |  | 2493 | 1b | 1b | [8 empty] | 0.25 | 1.23 |  | 39.65 |  | 39.5 | [5 empty] | 100 kN Schenck, WMC | l, d | h | n |  | fan | d, RT | OB_TG5_R007 | both the fatigue test and static tests were interrupted once | [12 empty] | Clip gauge: OB standard, Middle, Center, BTB | CG, M, C, BTB | 160 , 220 | 0.5630081
2196 | GEV206_R0300_0813 | 113 | 52.38 | WMC | UD2 | 0 | LM | R0300 | GE1 | 3.59 | 25.6 | 25.59 | 25.595 | 91.8681 | 145 | 144.98 | 34.6575 |  | TG 5 phase I | I | 2004-10-12 | 2004-10-12 | RSTT20 | -1 | 84.57 |  | 84.57 | 33.1 |  | 2.245 | 2.245 |  |  |  |  | 920.3791 | 920.3791 | 360.2288 |  |  |  | #VALUE! |  |  | 1002 | 1b | 1b | [8 empty] | 0.25 | 1.23 |  |  | 43.25 | 43.1 | [5 empty] | 100 kN Schenck, WMC | l, d | h | n |  | fan | d, RT | OB_TG5_R007 | [13 empty] | Clip gauge: OB standard, Middle, Center, BTB | CG, M, C, BTB | 160 , 260 | 0.2262873
2197 | GEV206_R0300_0811 | 113 | 52.38 | WMC | UD2 | 0 | LM | R0300 | GE1 | 3.63 | 25.63 | 25.6 | 25.615 | 92.928 | 145 | 145.47 | 34.6475 |  | TG 5 phase I | I | 2004-10-28 | 2004-10-29 | RSTC20 | -1 | -54.1 |  | -54.1 | 17.13 | [7 empty] | -581.8302 | -581.8302 | 184.2283 |  |  |  | #VALUE! |  |  | 199999 | 3 | 3 | [8 empty] | 1 | 4.56 |  |  | 41.8 | [6 empty] | 100 kN Schenck, WMC | l, d | h | n |  | fan | d, RT | OB_TG5_R007 | [13 empty] | Clip gauge: OB standard, Middle, Center, BTB | CG, M, C, BTB | 160 , 260 | 12.18317
2198 | GEV206_R0300_0572 | 73 | 53.6201 | WMC | UD2 | 0 | LM | R0300 | GE1 | 3.635 | 25.27 | 25.23 | 25.25 | 91.71105 | 145 | 145.61 | 34.8275 |  | TG 5 phase I | I | 2004-09-07 | 2004-09-07 | RSTT50 | -1 | 56.25 |  | 56.25 | 24.5 | [7 empty] | 612.8536 | 612.8536 | 266.9318 |  |  |  | #VALUE! |  |  | 25008 | 2 | 2 | [8 empty] | 0.25 | 2.17 |  |  | 44.15 | [6 empty] | 100 kN Schenck, WMC | l, d | h | n |  | fan | d, RT | OB_TG5_R007 | [13 empty] | Clip gauge: OB standard, Middle, Center, BTB | CG, M, C, BTB | 160 , 220 | 3.201229
2199 | GEV206_R0300_0567 | 73 | 53.6201 | WMC | UD2 | 0 | LM | R0300 | GE1 | 3.66 | 25.27 | 25.18 | 25.225 | 92.1588 | 145 | 145.39 | 34.875 |  | TG 5 phase I | I | 2004-08-31 | 2004-09-01 | RSTT50 | -1 | 60.2 |  | 60.2 | 16.85 | [7 empty] | 652.055 | 652.055 | 182.5104 |  |  |  | #VALUE! |  |  | 499939 | 3 | 3 | [8 empty] | 0.25 | 4.56 | [9 empty] | 100 kN Schenck, WMC | l | h | n |  | fan | d, RT | OB_TG5_R007 | During static test grip pressure was raised to 200 bar @ 55 kN (some slip occurred), to 230 at ca. 60 kN | [12 empty] | Clip gauge: OB standard, Middle, Center, BTB | CG, M, C, BTB | 160, 200, 230 | 30.45437
2200 | GEV206_R0300_0557 | 73 | 53.6201 | WMC | UD2 | 0 | LM | R0300 | GE1 | 3.665 | 25.24 | 25.14 | 25.19 | 92.1381 | 145 | 145.56 | 34.9475 |  | TG 5 phase I | I | 2004-09-02 | 2004-09-03 | RSTT20 | -1 | 64.697 |  | 64.697 | 16.82 | [7 empty] | 700.7805 | 700.7805 | 182.1897 |  |  |  | #VALUE! |  |  | 199981 | 3 | 3 | [8 empty] | 0.25 | 4.56 |  | 40.1 |  | 44.45 | [5 empty] | 100 kN Schenck, WMC | l, d | h | n |  | fan | d, RT | OB_TG5_R007 | [13 empty] | Clip gauge: OB standard, Middle, Center, BTB | CG, M, C, BTB | 160 , 220 | 12.18208
2201 | GEV206_R0300_0356 | 53 | 53.39671 | WMC | UD2 | 0 | LM | R0300 | GE1 | 3.685 | 25.47 | 25.45 | 25.46 | 93.78325 | 145 | 145.65 | 34.6575 |  | TG 5 phase I | I | 2004-10-08 | 2004-10-08 | RSTT50 | -1 | 73.535 |  | 73.535 | 32.91 |  | 1.995 | 1.995 | 0.85 |  |  |  | 783.7873 | 783.7873 | 350.7777 |  |  |  | 9353.07 |  |  | 2500 | 1b | 1b | [9 empty] | 1.23 |  | 42 | 41.8 | 42.35 | 41.5 |  |  | 0.0186616 | 0.01875089 | 100 kN Schenck, WMC | l, d | h | n |  | fan | d, RT | OB_TG5_R007 | [7 empty] | x | [5 empty] | Clip gauge: OB standard, Middle, Center, BTB | CG, M, C, BTB | 160 , 220 | 0.564589
2202 | GEV206_R0300_0355 | 53 | 53.39671 | WMC | UD2 | 0 | LM | R0300 | GE1 | 3.695 | 25.46 | 25.39 | 25.425 | 93.81605 | 145 | 145.79 | 34.5375 |  | TG 5 phase I | I | 2004-10-07 | 2004-10-07 | RSTT20 | -1 | 71.582 |  | 71.582 | 24.66 |  | 2.035 | 2.035 | 0.695 |  |  |  | 761.9534 | 761.9534 | 262.493 |  |  |  | #VALUE! |  |  | 9999 | 2 | 2 | [8 empty] | 0.25 | 2.17 |  | 38.3 | [7 empty] | 100 kN Schenck, WMC | l, d | h | n |  | fan | d, RT | OB_TG5_R007 | [13 empty] | Clip gauge: OB standard, Middle, Center, BTB | CG, M, C, BTB |  | 1.279954
2203 | GEV206_R0300_0571 | 73 | 53.6201 | WMC | UD2 | 0 | LM | R0300 | GE1 | 3.715 | 25.36 | 25.31 | 25.335 | 94.02665 | 145 | 145.37 | 34.7325 |  | TG 5 phase I | I | 2004-10-05 | 2004-10-05 | RSTT20 | -1 | 70.508 |  | 70.508 | 24.58 |  | 1.97 |  | 1.97 |  |  |  | 749.1326 | 749.1326 | 261.1573 |  |  |  | #VALUE! |  |  | 9997 | 2 | 2 | [8 empty] | 0.25 | 2.17 |  |  | 40.15 | 39.6 | 39.15 |  |  |  |  | 100 kN Schenck, WMC | l, d | h | n |  | fan | d, RT | OB_TG5_R007 | [13 empty] | Clip gauge: OB standard, Middle, Center, BTB | CG, M, C, BTB | 160 , 220 | 1.279698
2204 | GEV206_R0300_0381 | 54 | 52.41343 | WMC | UD2 | 0 | LM | R0300 | GE1 | 3.72 | 25.42 | 25.38 | 25.4 | 94.4136 | 145 | 146 | 34.695 |  | TG 5 phase I | I | 2004-09-16 | 2004-09-16 | RSTT80 | -1 | 44.19 |  | 44.19 | 24.65 | [7 empty] | 467.6784 | 467.6784 | 260.8797 |  |  |  | 5763.135 |  |  | 39984 | 2 | 2 | [8 empty] | 0.25 | 2.17 |  | 40.05 | 41.1 | 40.25 |  |  |  | 0.01167736 | 0.01137904 | 100 kN Schenck, WMC | l, d | h | n |  | fan | d, RT | OB_TG5_R007 | [13 empty] | Clip gauge: OB standard, Middle, Center, BTB | CG, M, C, BTB | 160 , 220 | 5.11828
2205 | GEV206_R0300_0576 | 84 | 52.46668 | WMC | UD2 | 0 | LM | R0300 | GE1 | 3.72 | 25.44 | 25.4 | 25.42 | 94.488 | 145 | 145.42 | 34.83 |  | TG 5 phase I | I | 2004-10-07 | 2004-10-07 | RSTT80 | -1 | 63.428 |  | 63.428 | 32.85 |  | 1.725 | 1.725 |  |  |  |  | 670.7529 | 670.7529 | 347.3897 |  |  |  | #VALUE! |  |  | 4002 | 1b | 1b | [8 empty] | 0.25 | 1.23 |  | 39.9 |  |  | 39.15 |  |  |  |  | 100 kN Schenck, WMC | l, d | h | n |  | fan | d, RT | OB_TG5_R007 | [13 empty] | Clip gauge: OB standard, Middle, Center, BTB | CG, M, C, BTB | 160 , 220 | 0.903794
2206 | GEV206_R0300_0535 | 71 | 52.2811 | WMC | UD2 | 0 | LM | R0300 | GE1 | 3.73 | 25.34 | 25.29 | 25.315 | 94.3317 | 145 | 145.24 | 34.815 |  | TG 5 phase I | I | 2004-09-04 | 2004-09-06 | RSTT80 | -1 | 57.1 |  | 57.1 | 16.92 |  | 1.61 | 1.61 |  |  |  |  | 604.7131 | 604.7131 | 179.1899 |  |  |  | #VALUE! |  |  | 799903 | 3 | 3 | [8 empty] | 0.25 | 4.56 |  |  |  | 38.15 | [5 empty] | 100 kN Schenck, WMC | l, d | h | n |  | fan | d, RT | OB_TG5_R007 | [13 empty] | Clip gauge: OB standard, Middle, Center, BTB | CG, M, C, BTB | 160 , 220 | 48.72703
2207 | GEV206_R0300_0542 | 72 | 52.97054 | WMC | UD2 | 0 | LM | R0300 | GE1 | 3.765 | 25.41 | 25.38 | 25.395 | 95.5557 | 145 | 145.3 | 34.955 |  | TG 5 phase I | I | 2004-10-12 | 2004-10-12 | RSTT20 | -1 | 83.496 |  | 83.496 | 32.82 |  | 2.27 | 2.27 |  |  |  |  | 873.2779 | 873.2779 | 343.2617 |  |  |  | #VALUE! |  |  | 1002 | 1b | 1b | [8 empty] | 0.25 | 1.23 | [9 empty] | 100 kN Schenck, WMC | l | h | n |  | fan | d, RT | OB_TG5_R007 | [13 empty] | Clip gauge: OB standard, Middle, Center, BTB | CG, M, C, BTB | 160 , 260 | 0.2262873
2208 | GEV206_R0300_0581 | 84 | 52.46668 | WMC | UD2 | 0 | LM | R0300 | GE1 | 3.765 | 25.37 | 25.33 | 25.35 | 95.36745 | 145 | 145.47 | 34.9 |  | TG 5 phase I | I | 2004-09-02 | 2004-09-02 | RSTT50 | -1 | 56.9 |  | 56.9 | 24.6 |  | 0.655 |  | 0.655 |  |  |  | 596.1689 | 596.1689 | 257.7461 |  |  |  | #VALUE! |  |  | 25008 | 2 | 2 | [8 empty] | 0.25 | 2.17 |  |  | 39.9 | 40.6 | [5 empty] | 100 kN Schenck, WMC | l, d | h | n |  | fan | d, RT | OB_TG5_R007 | [13 empty] | Clip gauge: OB standard, Middle, Center, BTB | CG, M, C, BTB | 160 | 3.201229
2209 | GEV206_I0300_0004 | 55 | 51.93541 | WMC | UD2 | 0 | LM | I0300 | GE1 | 3.78 | 10.54 | 10.51 | 10.525 | 39.7278 | 136 | 136.66 |  |  | TG 4 phase I | I | 2004-09-10 | 2004-09-10 | STC |  | -27.4 |  | -27.4 | [7 empty] | 0.3255 | -688.7104 | -688.7104 |  |  |  |  | #VALUE! |  |  | 1 | [10 empty] | 1 | [10 empty] | 250 kN homebuilt, WMC | d | m | n |  | fan | d, RT |  | Wyoming combined loading fixture | [12 empty] | Strain gauge: TML FCA-2-11, Middle, Center, BTB | SGC, M, C, BTB | 2.8 Nm | 0.25
2210 | GEV206_I0300_0001 | 55 | 51.93541 | WMC | UD2 | 0 | LM | I0300 | GE1 | 3.82 | 10.17 | 10.46 | 10.315 | 39.9572 | 136 | 136.19 |  |  | TG 4 phase I | I | 2004-09-10 | 2004-09-10 | STC |  | -23.5 |  | -23.5 | [8 empty] | -596.3967 | -596.3967 |  |  |  |  | #VALUE! |  |  | 1 | [10 empty] | 1 |  |  |  | 37.2 | [6 empty] | 250 kN homebuilt, WMC | d | m | n |  | fan | d, RT |  | Wyoming combined loading fixture | [12 empty] | Strain gauge: TML FCA-2-11, Middle, Center, BTB | SGC, M, C, BTB | 2.8 Nm | 0.25
2211 | GEV206_I0300_0006 | 55 | 51.93541 | WMC | UD2 | 0 | LM | I0300 | GE1 | 3.886667 |  | 10.02 | 10.02 | 38.9444 | 136 |  |  |  | TG 4 phase I | I | 2004-09-10 | 2004-09-10 | STC |  | -20.6 |  | -20.6 | [8 empty] | -528.9592 | -528.9592 |  |  |  |  | #VALUE! |  |  | 1 | [10 empty] | 1 | [10 empty] | 250 kN homebuilt, WMC | d | m | n |  | fan | d, RT |  | Wyoming combined loading fixture | [12 empty] | Strain gauge: TML FCA-2-11, Middle, Center, BTB | SGC, M, C, BTB | 2.8 Nm | 0.25
2212 | GEV206_I0300_0007 | 55 | 51.93541 | WMC | UD2 | 0 | LM | I0300 | GE1 | 3.876667 |  | 9.79 | 9.79 | 37.95257 | 136 |  |  |  | TG 4 phase I | I | 2004-09-10 | 2004-09-10 | STC |  | -25.5 |  | -25.5 | [7 empty] | 0.3105 | -671.8913 | -671.8913 |  |  |  |  | #VALUE! |  |  | 1 | [10 empty] | 1 |  |  |  | 39.95 | [6 empty] | 250 kN homebuilt, WMC | d | m | n |  | fan | d, RT |  | Wyoming combined loading fixture | [12 empty] | Strain gauge: TML FCA-2-11, Middle, Center, BTB | SGC, M, C, BTB | 2.8 Nm | 0.25
2213 | GEV206_R0300_0367 | 54 | 52.41343 | WMC | UD2 | 0 | LM | R0300 | GE1 | 3.76 | 25.48 | 25.46 | 25.47 | 95.7296 | 145 | 145.95 | 34.75 |  | TG 1 phase I | I | 2004-02-20 | 2004-02-20 | CA | -1 | 24.7 |  |  | 24.7 |  | 0.66 |  | 0.66 |  |  |  | 257.9171 |  | 257.9171 |  |  |  | #VALUE! |  | 4.274827 | 18829 | 2 | 2 | [9 empty] | 2.17 |  | 38.85 | 38.7 | [6 empty] | 100 kN homebuilt, WMC | l | m | n |  | fan | d, RT | [14 empty] | Strain gauge: TML FLA-10-11, Middle, Center, BTB | SG, M, C, BTB | 100 Nm | 2.410266
2214 | GEV206_R0300_0533 | 71 | 52.2811 | WMC | UD2 | 0 | LM | R0300 | GE1 | 3.76 | 25.25 | 25.21 | 25.23 | 94.7896 | 145 | 145.14 | 34.7875 |  | TG 1 phase I | I | 2004-04-08 | 2004-04-15 | CA | -1 | 16.89 |  |  | 16.89 |  | 0.45 |  | 0.45 |  |  |  | 178.0429 |  | 178.0429 |  |  |  | #VALUE! |  |  | 1382433 | 3 | 3 | [9 empty] | 2.28 |  | 39.35 | 39.45 | [6 empty] | 100 kN homebuilt, WMC | l | m | n |  | fan | d, RT |  | first 300 cycles 0.1 Hz | [12 empty] | Strain gauge: TML FLA-10-11, Middle, Center, BTB | SG, M, C, BTB | 60 Nm | 168.4251
2215 | GEV206_R0300_0382 | 54 | 52.41343 | WMC | UD2 | 0 | LM | R0300 | GE1 | 3.775 | 25.39 | 25.33 | 25.36 | 95.62075 | 145 | 146.07 | 34.7825 |  | TG 1 phase I | I | 2004-05-06 | 2004-05-06 | CA | -1 | 24.58 |  |  | 24.58 |  | 0.69 |  | 0.69 |  |  |  | 256.7531 |  | 256.7531 |  |  |  | #VALUE! |  | 4.668665 | 46630 | 2 | 2 | [9 empty] | 2.17 |  | 37.65 | 37.6 | [6 empty] | 100 kN Schenck, WMC | l | h | n |  | fan | d, RT | [14 empty] | Strain gauge: TML FLA-10-11, Middle, Center, BTB | SG, M, C, BTB | 160 | 5.969022
2216 | GEV206_R0300_0523 | 71 | 52.2811 | WMC | UD2 | 0 | LM | R0300 | GE1 | 3.79 | 25.37 | 25.35 | 25.36 | 96.0765 | 145 | 145.35 | 34.875 |  | TG 1 phase I | I | 2004-05-06 | 2004-05-06 | CA | -1 | 40.1 |  |  | 40.1 | [7 empty] | 417.2112 |  | 417.2112 |  |  |  | #VALUE! |  |  | 453 | 1 | 1 | [9 empty] | 0.82 | [9 empty] | 100 kN Schenck, WMC | l | h | n |  | fan | d, RT |  | first 6 cycles at higher frequency; strain measurement unreliable | [6 empty] | x | [5 empty] | Strain gauge: TML FLA-10-11, Middle, Center, BTB | SG, M, C, BTB | 160 | 0.1534553
2217 | GEV206_R0300_0531 | 71 | 52.2811 | WMC | UD2 | 0 | LM | R0300 | GE1 | 3.79 | 25.39 | 25.28 | 25.335 | 95.8112 | 145 | 145.41 | 34.9125 |  | TG 1 phase I | I | 2004-04-16 | 2004-04-19 | CA | -1 | 24.51 |  |  | 24.51 |  | 0.65 |  | 0.65 |  |  |  | 255.2603 |  | 255.2603 |  |  |  | #VALUE! |  | 4.847782 | 70434 | 2 | 2 | [9 empty] | 2.17 |  | 39.7 | 39.5 | [6 empty] | 100 kN Schenck, WMC | l | h | n |  | fan | d, RT | [14 empty] | Strain gauge: HBM 10/120LY11, Middle, Center, BTB | SG, M, C, BTB | 160 | 9.016129
2218 | GEV206_R0300_0369 | 54 | 52.41343 | WMC | UD2 | 0 | LM | R0300 | GE1 | 3.8 | 25.51 | 25.25 | 25.38 | 95.95 | 145 | 146.07 | 34.725 |  | TG 1 phase I | I | 2004-02-23 | 2004-02-23 | CA | -1 | 17 |  |  | 17 | [7 empty] | 176.2681 |  | 176.2681 |  |  |  | #VALUE! |  |  | 1121521 | 3 | 3 | [9 empty] | 4.65 | [9 empty] | 250 kN homebuilt, WMC | l | m | n |  | fan | d, RT |  | tested in 100 kN Schenck frame for first 1012 cycles (gripping pressure 160 bar); faulty calibration factor used for strain gauges | [12 empty] | Strain gauge: TML FLA-10-11, Middle, Center, BTB | SG, M, C, BTB | 90 Nm | 66.99648
2219 | GEV213_R0390_0153 | 109 | 54.75 | WMC | UD3 | 90 | LM | R0390 | GE1 | 6.315 | 24.97 | 24.96 | 24.965 | 157.6224 | 145 | 144.96 | 34.8725 |  | TG 3 phase I | I | 2004-07-26 | 2004-07-26 | STC |  | -23.302 |  | -23.302 | [7 empty] | 0.1165 | -147.8047 | -147.8047 |  |  |  |  | #VALUE! |  |  | 1 | [10 empty] | 1 |  |  |  | 15.75 | [6 empty] | 250 kN homebuilt, WMC | d | m | n |  | fan | d, RT |  | loading-unloading-reloading, stepsize 5 kN | [8 empty] | x |  |  |  | Strain gauge: HBM 10/120LY11 (transverse) & OB clip gauge, Middle, Center, BTB | SG&CG, M, C, BTB | 70 Nm | 0.25
2220 | GEV213_R0390_0165 | 109 | 54.75 | WMC | UD3 | 90 | LM | R0390 | GE1 | 6.42 | 25.05 | 25 | 25.025 | 160.5 | 145 | 144.77 | 34.8175 |  | TG 3 phase I | I | 2004-07-26 | 2004-07-26 | STC |  | -24.77 |  | -24.77 | [7 empty] | 0.11 | -154.176 | -154.176 |  |  |  |  | #VALUE! |  |  | 1 | [10 empty] | 1 |  |  |  | 14.75 | [6 empty] | 250 kN homebuilt, WMC | d | m | n |  | fan | d, RT |  | loading-unloading-reloading, stepsize 5 kN | [8 empty] | x |  |  |  | Strain gauge: HBM 10/120LY11 (transverse) & OB clip gauge, Middle, Center, BTB | SG&CG, M, C, BTB | 70 Nm | 0.25
2221 | GEV213_R0390_0523 | 111 | 55.4 | WMC | UD3 | 90 | LM | R0390 | GE1 | 5.955 | 25.29 | 25.1 | 25.195 | 149.4705 | 145 | 144.32 | 34.6775 |  | TG 3 phase I | I | 2004-07-23 | 2004-07-23 | STC |  | -23 |  | -23 | [7 empty] | 0.118 | -153.2963 | -153.2963 |  |  |  |  | #VALUE! |  |  | 1 | [10 empty] | 1 |  |  |  | 16.95 | [6 empty] | 250 kN homebuilt, WMC | d | m | n |  | fan | d, RT |  | loading-unloading-reloading, stepsize 5 kN | [8 empty] | x |  |  |  | Strain gauge: HBM 10/120LY11 (transverse) & OB clip gauge, Middle, Center, BTB | SG&CG, M, C, BTB | 70 Nm | 0.25
2222 | GEV213_R0390_0527 | 111 | 55.4 | WMC | UD3 | 90 | LM | R0390 | GE1 | 6.06 | 25.31 | 25.2 | 25.255 | 152.712 | 145 | 143.75 | 34.605 |  | TG 3 phase I | I | 2004-07-23 | 2004-07-23 | STC |  | -22.692 |  | -22.692 | [8 empty] | -148.2698 | -148.2698 |  |  |  |  | #VALUE! |  |  | 1 | [10 empty] | 1 |  |  |  | 16.4 | [6 empty] | 250 kN homebuilt, WMC | d | m | n |  | fan | d, RT |  | loading-unloading-reloading, stepsize 5 kN | [8 empty] | x |  |  |  | Strain gauge: HBM 10/120LY11 (transverse) & OB clip gauge, Middle, Center, BTB | SG&CG, M, C, BTB | 70 Nm | 0.25
2223 | GEV213_R0390_0530 | 111 | 55.4 | WMC | UD3 | 90 | LM | R0390 | GE1 | 6.155 | 25.36 | 25.34 | 25.35 | 155.9677 | 145 | 144.33 | 34.7675 |  | TG 3 phase I | I | 2004-07-26 | 2004-07-26 | STC |  | -24.888 |  | -24.888 | [8 empty] | -159.5086 | -159.5086 |  |  |  |  | #VALUE! |  |  | 1 | [10 empty] | 1 | [10 empty] | 250 kN homebuilt, WMC | d | m | n |  | fan | d, RT |  | loading-unloading-reloading, stepsize 5 kN | [8 empty] | x |  |  |  | Strain gauge: HBM 10/120LY11 (transverse) & OB clip gaugeMiddle, Center, BTB | SG&CG, M, C, BTB | 70 Nm | 0.25
2224 | GEV206_R0300_0566 | 73 | 53.6201 | WMC | UD2 | 0 | LM | R0300 | GE1 | 3.57 | 25.26 | 25.21 | 25.235 | 89.9997 | 145 | 145.59 | 34.9025 |  | TG 3 phase I | I | 2004-07-23 | 2004-07-23 | STC |  | -39.04 |  | -39.04 | [7 empty] | 0.3125 | -433.3495 | -433.3495 |  |  |  |  | #VALUE! |  |  | 1 | [10 empty] | 1 |  |  |  | 42.65 | [6 empty] | 250 kN homebuilt, WMC | d | m | n |  | fan | d, RT |  | loading-unloading-reloading, stepsize 10 kN | [8 empty] | x |  |  |  | Strain gauge: HBM 10/120LY11 (transverse) & OB clip gauge, Middle, Center, BTB | SG&CG, M, C, BTB | 100 Nm | 0.25
2225 | GEV206_R0300_0573 | 73 | 53.6201 | WMC | UD2 | 0 | LM | R0300 | GE1 | 3.615 | 25.31 | 25.26 | 25.285 | 91.3149 | 145 | 145.29 | 34.745 |  | TG 3 phase I | I | 2004-07-22 | 2004-07-22 | STC |  | -50.3 |  | -50.3 | [8 empty] | -550.2965 | -550.2965 |  |  |  |  | #VALUE! |  |  | 1 | [10 empty] | 1 | [10 empty] | 250 kN homebuilt, WMC | d | m | n |  | fan | d, RT |  | loading-unloading-reloading, stepsize 10 kN | [8 empty] | x |  |  |  | Strain gauge: HBM 10/120LY11 (transverse) & OB clip gauge, Middle, Center, BTB | SG&CG, M, C, BTB | 100 Nm | 0.25
2226 | GEV206_R0300_0553 | 72 | 52.97054 | WMC | UD2 | 0 | LM | R0300 | GE1 | 3.705 | 25.22 | 25.11 | 25.165 | 93.03255 | 145 | 145.13 | 34.8425 |  | TG 3 phase I | I | 2004-07-23 | 2004-07-23 | STC |  | -40.87 |  | -40.87 | [8 empty] | -438.3485 | -438.3485 |  |  |  |  | #VALUE! |  |  | 1 | [10 empty] | 1 |  |  |  | 42.05 | [6 empty] | 250 kN homebuilt, WMC | d | m | n |  | fan | d, RT |  | loading-unloading-reloading, stepsize 10 kN | [8 empty] | x |  |  |  | Strain gauge: HBM 10/120LY11 (transverse) & OB clip gauge, Middle, Center, BTB | SG&CG, M, C, BTB | 100 Nm | 0.25
2227 | GEV206_R0300_0577 | 84 | 52.46668 | WMC | UD2 | 0 | LM | R0300 | GE1 | 3.765 | 25.45 | 25.41 | 25.43 | 95.66865 | 145 | 145.35 | 34.865 |  | TG 3 phase I | I | 2004-07-23 | 2004-07-23 | STC |  | -35.75 |  | -35.75 | [7 empty] | 0.342 | -373.3917 | -373.3917 |  |  |  |  | #VALUE! |  |  | 1 | [10 empty] | 1 |  |  |  | 39.05 | [6 empty] | 250 kN homebuilt, WMC | d | m | n |  | fan | d, RT |  | loading-unloading-reloading, stepsize 8 kN | [8 empty] | x |  |  |  | Strain gauge: HBM 10/120LY11 (transverse) & OB clip gauge, Middle, Center, BTB | SG&CG, M, C, BTB | 100 Nm | 0.25
2228 | GEV213_R0390_0173 | 109 | 54.75 | WMC | UD3 | 90 | LM | R0390 | GE1 | 6.235 | 25.09 | 25.05 | 25.07 | 156.18675 | 145 | 144.8 | 34.4825 |  | TG 3 phase I | I | 2004-08-11 | 2004-08-11 | STC |  | -13.908 |  | -13.908 | [8 empty] | -88.97621 | -88.97621 |  |  |  |  | #VALUE! |  |  | 1 | [10 empty] | 1 |  |  |  | 11.5 | [6 empty] | 250 kN homebuilt, WMC | d | m | n |  | hot air | d, +60°C |  | loading-unloading-reloading, stepsize 5 kN | [8 empty] | x |  |  |  | Strain gauge: HBM 10/120LY11 (transverse) & OB clip gauge, Middle, Center, BTB | SG&CG, M, C, BTB | 120 Nm | 0.25
2229 | GEV213_R0390_0163 | 109 | 54.75 | WMC | UD3 | 90 | LM | R0390 | GE1 | 6.265 | 25.01 | 24.97 | 24.99 | 156.43705 | 145 | 144.88 | 34.925 |  | TG 3 phase I | I | 2004-08-10 | 2004-08-10 | STC |  | -15.128 |  | -15.128 | [8 empty] | -96.62604 | -96.62604 |  |  |  |  | #VALUE! |  |  | 1 | [10 empty] | 1 |  |  |  | 10.75 | [6 empty] | 250 kN homebuilt, WMC | d | m | n |  | hot air | d, +60°C |  | loading-unloading-reloading, stepsize 5 kN | [8 empty] | x |  |  |  | Strain gauge: HBM 10/120LY11 (transverse) & OB clip gauge, Middle, Center, BTB | SG&CG, M, C, BTB | 120 Nm | 0.25
2230 | GEV213_R0390_0154 | 109 | 54.75 | WMC | UD3 | 90 | LM | R0390 | GE1 | 6.295 | 25 | 24.96 | 24.98 | 157.1232 | 145 | 144.37 | 34.68375 |  | TG 3 phase I | I | 2004-08-10 | 2004-08-10 | STC |  | -14.518 |  | -14.518 | [7 empty] | 0.0785 | -92.32485 | -92.32485 |  |  |  |  | #VALUE! |  |  | 1 | [10 empty] | 1 |  |  |  | 11.15 | [6 empty] | 250 kN homebuilt, WMC | d | m | n |  | hot air | d, +60°C |  | loading-unloading-reloading, stepsize 5 kN | [8 empty] | x |  |  |  | Strain gauge: HBM 10/120LY11 (transverse) & OB clip gauge, Middle, Center, BTB | SG&CG, M, C, BTB | 120 Nm | 0.25
2231 | GEV213_R0390_0162 | 109 | 54.75 | WMC | UD3 | 90 | LM | R0390 | GE1 | 6.38 | 25.03 | 25.01 | 25.02 | 159.5638 | 145 | 144.96 | 34.82 |  | TG 3 phase I | I | 2004-08-10 | 2004-08-10 | STC |  | -15.006 |  | -15.006 | [8 empty] | -94.0063 | -94.0063 |  |  |  |  | #VALUE! |  |  | 1 | [10 empty] | 1 |  |  |  | 11 | [6 empty] | 250 kN homebuilt, WMC | d | m | n |  | hot air | d, +60°C |  | loading-unloading-reloading, stepsize 5 kN | [8 empty] | x |  |  |  | Strain gauge: HBM 10/120LY11 (transverse) & OB clip gauge, Middle, Center, BTB | SG&CG, M, C, BTB | 120 Nm | 0.25
2232 | GEV213_R0390_0170 | 109 | 54.75 | WMC | UD3 | 90 | LM | R0390 | GE1 | 6.11 | 25.07 | 25.03 | 25.05 | 152.9333 | 145 | 145.17 | 34.8975 |  | TG 3 phase I | I | 2004-08-11 | 2004-08-11 | STT |  | 9.394 |  | 9.394 | [7 empty] | 0.073 | 61.37643 | 61.37643 |  |  |  |  | #VALUE! |  |  | 1 | [10 empty] | 1 |  |  | 10 | [7 empty] | 250 kN homebuilt, WMC | d | m | n |  | hot air | d, +60°C |  | loading-unloading-reloading, stepsize 2 kN | [8 empty] | x |  |  |  | Strain gauge: HBM 10/120LY11 (transverse) & OB clip gauge, Middle, Center, BTB | SG&CG, M, C, BTB | 120 Nm | 0.25
2233 | GEV213_R0390_0172 | 109 | 54.75 | WMC | UD3 | 90 | LM | R0390 | GE1 | 6.17 | 25.13 | 25.09 | 25.11 | 154.8053 | 145 | 144.82 | 34.721 |  | TG 3 phase I | I | 2004-08-11 | 2004-08-11 | STT |  | 7.93 |  | 7.93 | [8 empty] | 51.18484 | 51.18484 |  |  |  |  | #VALUE! |  |  | 1 | [10 empty] | 1 |  |  | 10.6 | [7 empty] | 250 kN homebuilt, WMC | d | m | n |  | hot air | d, +60°C |  | loading-unloading-reloading, stepsize 2 kN | [8 empty] | x |  |  |  | Strain gauge: HBM 10/120LY11 (transverse) & OB clip gauge, Middle, Center, BTB | SG&CG, M, C, BTB | 120 Nm | 0.25
2234 | GEV213_R0390_0151 | 109 | 54.75 | WMC | UD3 | 90 | LM | R0390 | GE1 | 6.185 | 24.96 | 24.92 | 24.94 | 154.1302 | 145 | 144.71 | 34.905 |  | TG 3 phase I | I | 2004-08-11 | 2004-08-11 | STT |  | 8.5 |  | 8.5 | [8 empty] | 55.10396 | 55.10396 |  |  |  |  | #VALUE! |  |  | 1 | [10 empty] | 1 |  |  | 9.3 | [7 empty] | 250 kN homebuilt, WMC | d | m | n |  | hot air | d, +60°C |  | loading-unloading-reloading, stepsize 2 kN | [8 empty] | x |  |  |  | Strain gauge: HBM 10/120LY11 (transverse) & OB clip gauge, Middle, Center, BTB | SG&CG, M, C, BTB | 120 Nm | 0.25
2235 | GEV213_R0390_0156 | 109 | 54.75 | WMC | UD3 | 90 | LM | R0390 | GE1 | 6.24 | 24.95 | 24.92 | 24.935 | 155.5008 | 145 | 144.9 | 34.9575 |  | TG 3 phase I | I | 2004-08-10 | 2004-08-10 |  |  | -7.564 |  | -7.564 | [8 empty] | -48.61357 | -48.61357 |  |  |  |  | #VALUE! |  |  | 1 | [10 empty] | 1 | [10 empty] | 250 kN homebuilt, WMC | d | m | n |  | hot air | d, +60°C |  | loading-unloading-reloading, stepsize 2 kN; strain measurement from CG1 probably unreliable (was mounted badly), apparently some compression prior to tensile loading: invalid test | x | [7 empty] | x |  |  |  | Strain gauge: HBM 10/120LY11 (transverse) & OB clip gauge, Middle, Center, BTB | SG&CG, M, C, BTB | 120 Nm
2236 | GEV213_R0390_0152 | 109 | 54.75 | WMC | UD3 | 90 | LM | R0390 | GE1 | 6.26 | 24.99 | 24.91 | 24.95 | 155.9366 | 145 | 144.66 | 34.805 |  | TG 3 phase I | I | 2004-08-11 | 2004-08-11 | STT |  | 9.15 |  | 9.15 | [8 empty] | 58.58362 | 58.58362 |  |  |  |  | #VALUE! |  |  | 1 | [10 empty] | 1 |  |  | 10.6 | [7 empty] | 250 kN homebuilt, WMC | d | m | n |  | hot air | d, +60°C |  | loading-unloading-reloading, stepsize 2 kN | [8 empty] | x |  |  |  | Strain gauge: HBM 10/120LY11 (transverse) & OB clip gauge, Middle, Center, BTB | SG&CG, M, C, BTB | 120 Nm | 0.25
2237 | GEV206_R0330_0009 | 41 | 51.61059 | WMC | UD2 | 30 | LM | R0330 | GE1 | 3.77 | 25.2 | 25.12 | 25.16 | 94.7024 | 145 | 145.06 | 34.87 |  | TG 3 phase I | I | 2004-08-13 | 2004-08-13 | STT |  | 6.954 |  | 6.954 | [8 empty] | 73.31329 | 73.31329 |  |  |  |  | #VALUE! |  |  | 1 | [21 empty] | 250 kN homebuilt, WMC | d | m | n |  | hot air | d, +60°C |  | loading-unloading-reloading, stepsize 1.6 kN; 2 attempts, invalid test | x | [7 empty] | x |  |  |  | Strain gauge: TML FRA-6-11, Middle, Center, BTB | SGR, M, C, BTB | 120 Nm | 0.25
2238 | GEV206_R0330_0010 | 41 | 51.61059 | WMC | UD2 | 30 | LM | R0330 | GE1 | 3.81 | 24.8 | 24.71 | 24.755 | 94.1451 | 145 | 144.98 | 34.4025 |  | TG 3 phase I | I | 2004-08-13 | 2004-08-13 | STT |  | 6.466 |  | 6.466 | [7 empty] | 0.6725 | 68.55637 | 68.55637 |  |  |  |  | #VALUE! |  |  | 1 | [21 empty] | 250 kN homebuilt, WMC | d | m | n |  | hot air | d, +60°C |  | loading-unloading-reloading, stepsize 1.6 kN | [6 empty] | x |  | x |  |  |  | Strain gauge: TML FRA-6-11, Middle, Center, BTB | SGR, M, C, BTB | 120 Nm | 0.25
2239 | GEV206_R0330_0001 | 41 | 51.61059 | WMC | UD2 | 30 | LM | R0330 | GE1 | 3.82 | 24.8 | 24.76 | 24.78 | 94.5832 | 145 | 145.04 | 34.9675 |  | TG 3 phase I | I | 2004-08-13 | 2004-08-13 | STT |  | 6.954 |  | 6.954 | [8 empty] | 73.46323 | 73.46323 |  |  |  |  | #VALUE! |  |  | 1 | [13 empty] | 8.4 | [7 empty] | 250 kN homebuilt, WMC | d | m | n |  | hot air | d, +60°C |  | loading-unloading-reloading, stepsize 2.4 kN | [6 empty] | x |  | x |  |  |  | Strain gauge: TML FRA-6-11, Middle, Center, BTB | SGR, M, C, BTB | 120 Nm | 0.25
2240 | GEV206_R0330_0005 | 41 | 51.61059 | WMC | UD2 | 30 | LM | R0330 | GE1 | 3.82 | 24.9 | 24.81 | 24.855 | 94.7742 | 145 | 145.09 | 34.3875 |  | TG 3 phase I | I | 2004-08-13 | 2004-08-13 | STT |  | 6.954 |  | 6.954 | [7 empty] | 0.58 | 73.24155 | 73.24155 |  |  |  |  | #VALUE! |  |  | 1 | [13 empty] | 9.05 | [7 empty] | 250 kN homebuilt, WMC | d | m | n |  | hot air | d, +60°C |  | loading-unloading-reloading, stepsize 1.6 kN | [8 empty] | x |  |  |  | Strain gauge: TML FRA-6-11, Middle, Center, BTB | SGR, M, C, BTB | 120 Nm | 0.25
2241 | GEV206_R0330_0006 | 41 | 51.61059 | WMC | UD2 | 30 | LM | R0330 | GE1 | 3.83 | 25.03 | 24.95 | 24.99 | 95.5585 | 145 | 144.97 | 34.9525 |  | TG 3 phase I | I | 2004-08-13 | 2004-08-13 | STT |  | 6.466 |  | 6.466 | [7 empty] | 0.6265 | 67.55705 | 67.55705 |  |  |  |  | #VALUE! |  |  | 1 | [13 empty] | 7.9 | [7 empty] | 250 kN homebuilt, WMC | d | m | n |  | hot air | d, +60°C |  | loading-unloading-reloading, stepsize 1.6 kN | [8 empty] | x |  |  |  | Strain gauge: TML FRA-6-11, Middle, Center, BTB | SGR, M, C, BTB | 120 Nm | 0.25
2242 | GEV206_R0330_0002 | 41 | 51.61059 | WMC | UD2 | 30 | LM | R0330 | GE1 | 3.845 | 24.56 | 24.54 | 24.55 | 94.3563 | 145 | 145.02 | 34.4925 |  | TG 3 phase I | I | 2004-08-13 | 2004-08-13 | STT |  | 6.832 |  | 6.832 | [8 empty] | 72.37691 | 72.37691 |  |  |  |  | #VALUE! |  |  | 1 | [13 empty] | 8.5 | [7 empty] | 250 kN homebuilt, WMC | d | m | n |  | hot air | d, +60°C |  | loading-unloading-reloading, stepsize 2.4 kN | [6 empty] | x |  | x |  |  |  | Strain gauge: TML FRA-6-11, Middle, Center, BTB | SGR, M, C, BTB | 120 Nm | 0.25
2243 | GEV206_R0300_0551 | 72 | 52.97054 | WMC | UD2 | 0 | LM | R0300 | GE1 | 3.62 | 25.25 | 25.21 | 25.23 | 91.2602 | 145 | 145.38 | 34.9 |  | TG 1 phase I | I | 2004-05-06 | 2004-05-06 | CA | -1 | 39.83 |  |  | 39.83 | [7 empty] | 436.0984 |  | 436.0984 |  |  |  | #VALUE! |  |  | 225 | 1 | 1 | [9 empty] | 0.82 | [9 empty] | 100 kN Schenck, WMC | l | h | n |  | fan | d, RT |  | no strain measurement | [7 empty] | x | [6 empty] | 160 | 0.07621951
2244 | GEV206_R0300_0371 | 54 | 52.41343 | WMC | UD2 | 0 | LM | R0300 | GE1 | 3.64 | 25.45 | 25.3 | 25.375 | 92.092 | 145 | 146.16 | 34.78 |  | TG 1 phase I | I | 2004-03-11 | 2004-03-11 | CA | -1 | 17 |  |  | 17 |  | 0.465 |  | 0.465 |  |  |  | 184.0524 |  | 184.0524 |  |  |  | #VALUE! |  |  | 983965 | 3 | 3 | [9 empty] | 4.56 |  | 39.65 | 39.5 | [6 empty] | 100 kN homebuilt, WMC | l | m | n |  | fan | d, RT |  | no measurement data between 1000-21000 cycles | [6 empty] | x | [5 empty] | Strain gauge: TML FLA-10-11, Middle, Center, BTB | SG, M, C, BTB | 60 Nm | 59.93939
2245 | GEV206_R0300_0364 | 53 | 53.39671 | WMC | UD2 | 0 | LM | R0300 | GE1 | 3.645 | 25.43 | 25.32 | 25.375 | 92.2914 | 145 | 145.78 | 34.41 |  | TG 1 phase I | I | 2004-02-17 | 2004-02-17 | CA | -1 | 24.66 |  |  | 24.66 |  | 0.67 |  | 0.67 |  |  |  | 266.618 |  | 266.618 |  |  |  | #VALUE! |  | 4.891259 | 77850 | 2 | 2 |  | t | [7 empty] | 2.17 |  | 40.25 | 40.25 | [6 empty] | 100 kN Schenck, WMC | l | h | n |  | fan | d, RT | [14 empty] | Strain gauge: TML FLA-10-11, Middle, Center, BTB | SG, M, C, BTB | 160 | 9.965438
2246 | GEV206_R0300_0521 | 71 | 52.2811 | WMC | UD2 | 0 | LM | R0300 | GE1 | 3.66 | 25.32 | 25.26 | 25.29 | 92.4516 | 145 | 145.6 | 35.06 |  | TG 1 phase I | I | 2004-04-08 | 2004-04-08 | CA | -1 | 39.9 |  |  | 39.9 | [7 empty] | 431.0652 |  | 431.0652 |  |  |  | #VALUE! |  |  | 300 | 1 | 1 | [9 empty] | 0.82 | [9 empty] | 100 kN homebuilt, WMC | l | m | n |  | fan | d, RT |  | surface flaws: exposed fibres in gauge section; exact no. of cycles unknown (=300 +/-20); strain measurement unreliable | [6 empty] | x | [5 empty] | Strain gauge: TML FLA-10-11, Middle, Center, BTB | SG, M, C, BTB | 100 Nm | 0.101626
2247 | GEV206_R0300_0373 | 54 | 52.41343 | WMC | UD2 | 0 | LM | R0300 | GE1 | 3.675 | 25.4 | 25.28 | 25.34 | 92.904 | 145 | 146.12 | 34.81 |  | TG 1 phase I | I | 2004-03-22 | 2004-03-22 | CA | -1 | 40 |  |  | 40 |  | 1.115 |  | 1.115 |  |  |  | 429.5325 |  | 429.5325 |  |  |  | #VALUE! |  |  | 32 | 1 | 1 | [9 empty] | 0.41 |  | 39.2 | 39.71 | [6 empty] | 100 kN homebuilt, WMC | l | m | n |  | fan | d, RT |  |  |  |  | x | [9 empty] | Strain gauge: TML FLA-10-11, Middle, Center, BTB | SG, M, C, BTB | 175 Nm | 0.02168022
2248 | GEV206_R0300_0368 | 54 | 52.41343 | WMC | UD2 | 0 | LM | R0300 | GE1 | 3.675 | 25.5 | 25.47 | 25.485 | 93.60225 | 145 | 145.86 | 34.775 |  | TG 1 phase I | I | 2004-02-25 | 2004-02-25 | CA | -1 | 24.7 |  |  | 24.7 |  | 0.65 |  | 0.65 |  |  |  | 263.7272 |  | 263.7272 |  |  |  | #VALUE! |  | 4.282191 | 19151 | 2 | 2 | [9 empty] | 2.17 |  | 39.7 | 39.55 | [6 empty] | 100 kN homebuilt, WMC | l | m | n |  | fan | d, RT | [14 empty] | Strain gauge: TML FLA-10-11, Middle, Center, BTB | SG, M, C, BTB | 60 Nm | 2.451485
2249 | GEV206_R0300_0552 | 72 | 52.97054 | WMC | UD2 | 0 | LM | R0300 | GE1 | 3.68 | 25.24 | 25.14 | 25.19 | 92.5152 | 145 | 145.2 | 34.8425 |  | TG 1 phase I | I | 2004-05-06 | 2004-05-06 | CA | -1 | 39.72 |  |  | 39.72 | [7 empty] | 428.4827 |  | 428.4827 |  |  |  | #VALUE! |  |  | 229 | 1 | 1 | [9 empty] | 0.82 | [9 empty] | 100 kN Schenck, WMC | l | h | n |  | fan | d, RT |  | no strain measurement | [7 empty] | x | [6 empty] | 160 | 0.07757453
2250 | GEV206_R0300_0375 | 54 | 52.41343 | WMC | UD2 | 0 | LM | R0300 | GE1 | 3.705 | 25.35 | 25.25 | 25.3 | 93.55125 | 145 | 145.45 | 34.58 |  | TG 1 phase I | I | 2004-03-23 | 2004-03-23 | CA | -1 | 40 |  |  | 40 |  | 1.1 |  | 1.1 |  |  |  | 426.7281 |  | 426.7281 |  |  |  | #VALUE! |  |  | 666 | 1 | 1 | [9 empty] | 0.41 |  | 39.75 | 39.9 | [6 empty] | 100 kN homebuilt, WMC | l | m | n |  | fan | d, RT | [14 empty] | Strain gauge: TML FLA-10-11, Middle, Center, BTB | SG, M, C, BTB | 175 Nm | 0.4512195
2251 | GEV206_R0300_0532 | 71 | 52.2811 | WMC | UD2 | 0 | LM | R0300 | GE1 | 3.72 | 25.39 | 25.34 | 25.365 | 94.2648 | 145 | 145.18 | 34.7925 |  | TG 1 phase I | I | 2004-06-09 | 2004-06-10 | CA | -1 | 24.58 |  |  | 24.58 |  | 0.65 |  | 0.65 |  |  |  | 260.4978 |  | 260.4978 |  |  |  | #VALUE! |  | 4.833345 | 68131 | 2 | 2 | [9 empty] | 2.17 |  | 39 | 39.2 | [6 empty] | 100 kN Schenck, WMC | l | h | n |  | fan | d, RT | [14 empty] | Strain gauge&Clip gauge: TML FLA-10-11, OB cg, Middle, Center, BTB | SG&CG, M, C, BTB | 160 | 8.721326
2252 | GEV206_R0300_0377 | 54 | 52.41343 | WMC | UD2 | 0 | LM | R0300 | GE1 | 3.72 | 25.34 | 25.32 | 25.33 | 94.1904 | 145 | 145.84 | 34.895 |  | TG 1 phase I | I | 2004-02-23 | 2004-02-23 | CA | -1 | 17 |  |  | 17 |  | 0.455 |  | 0.455 |  |  |  | 180.4142 |  | 180.4142 |  |  |  | #VALUE! |  |  | 104565 | 3 | 3 | [9 empty] | 2.28 |  | 38.85 | 38.7 | [6 empty] | 100 kN homebuilt, WMC | l | m | n |  | fan | d, RT |  | premature failure due to computer reset | x | [11 empty] | Strain gauge: TML FLA-10-11, Middle, Center, BTB | SG, M, C, BTB | 90 Nm | 12.7394
2253 | GEV206_R0300_0370 | 54 | 52.41343 | WMC | UD2 | 0 | LM | R0300 | GE1 | 3.73 | 25.49 | 25.39 | 25.44 | 94.7047 | 145 | 146.06 | 34.75 |  | TG 1 phase I | I | 2004-02-26 | 2004-02-26 | CA | -1 | 17 |  |  | 17 |  | 0.465 |  | 0.465 |  |  |  | 179.1525 |  | 179.1525 |  |  |  | #VALUE! |  |  | 847417 | 3 | 3 | [9 empty] | 4.56 |  | 39 | 39.05 | [6 empty] | 100 kN homebuilt, WMC | l | m | n |  | fan | d, RT |  | test interrupted couple of times; clamping torque raised from 60 to 70 after 174583 cycles | [12 empty] | Strain gauge: TML FLA-10-11, Middle, Center, BTB | SG, M, C, BTB | 70 Nm | 51.62141
2254 | GEV206_R0300_0378 | 54 | 52.41343 | WMC | UD2 | 0 | LM | R0300 | GE1 | 3.745 | 25.29 | 25.28 | 25.285 | 94.6736 | 145 | 146.01 | 34.79 |  | TG 1 phase I | I | 2004-03-15 | 2004-03-15 | CA | -1 | 16.9 |  |  | 16.9 |  | 0.465 |  | 0.465 |  |  |  | 178.4728 |  | 178.4728 |  |  |  | #VALUE! |  |  | 999129 | 3 | 3 | [9 empty] | 2.28 |  | 38.5 | 38.35 | [6 empty] | 100 kN homebuilt, WMC | l | m | n |  | fan | d, RT |  | test interrupted couple of times | [12 empty] | Strain gauge: TML FLA-10-11, Middle, Center, BTB | SG, M, C, BTB | 60 Nm | 121.7262
2255 | GEV207_R0400_0940 | 174 | 54.96 | WMC | MD2 | 0 | LM | R0400 | GE1 | 6.405 | 24.78 | 24.76 | 24.77 | 158.5878 | 150 | 150.22 | 40.115 |  | TG 5 phase I | I | 2004-10-06 | 2004-10-07 | PRSTT80 | -1 | 30.11 |  |  | 30.11 |  | 0.72 |  | 0.72 |  |  |  | 189.7866 |  | 189.7866 |  |  |  | #VALUE! |  |  | 20338 | 2 | 2 | [9 empty] | 1.44 |  | 27.6 | 26.7 | [6 empty] | 100 kN Schenck, WMC | l | h | n | 28.8 | fan | d, RT | OB_TG5_R007 | outer layer seems to be off-axis, ca. 1 degree | [12 empty] | Clip gauge: OB standard, Middle, Center, BTB | CG, M, C, BTB | 160 | 3.923225
2256 | GEV207_R0400_0882 | 174 | 54.96 | WMC | MD2 | 0 | LM | R0400 | GE1 | 6.48 | 24.86 | 24.83 | 24.845 | 160.8984 | 150 | 150.66 | 39.8325 |  | TG 5 phase I | I | 2004-12-01 | 2004-12-02 | PRSTT80 | -1 | 30.14 |  |  | 30.14 |  | 0.71 |  | 0.71 |  |  |  | 187.2101 |  | 187.2101 |  |  |  | #VALUE! |  |  | 29980 | 2 | 2 | [9 empty] | 1.44 |  | 28 | 26.65 | [6 empty] | 100 kN Schenck, WMC | l | h | n |  | fan | d, RT | OB_TG5_R007 | [13 empty] | Clip gauge: OB standard, Middle, Center, BTB | CG, M, C, BTB | 160 | 5.783179
2257 | GEV207_R0400_0874 | 174 | 54.96 | WMC | MD2 | 0 | LM | R0400 | GE1 | 6.4 | 25 | 24.96 | 24.98 | 159.744 | 150 | 150.3 | 39.765 |  | TG 5 phase I | I | 2004-11-04 | 2004-11-08 |  | 10 | -43.8 |  |  | -43.8 |  | 1.1 |  | 1.1 |  |  |  | -273.9692 |  | -273.9692 |  |  |  | #VALUE! |  |  | 20049 | 3 | 3 | [9 empty] | 3.15 |  |  | 28.55 | [11 empty] | fan | d, RT |  | test failed; outer layer seems to be off-axis, ca. 2 degrees (intended as RSTT20) | x | [11 empty] | Clip gauge: OB standard, Middle, Center, BTB | CG, M, C, BTB | 160 bar, 220 bar | 1.767989
2258 | GEV207_R0400_0873 | 174 | 54.96 | WMC | MD2 | 0 | LM | R0400 | GE1 | 6.51 | 24.74 | 24.74 | 24.74 | 161.0574 | 150 | 150.71 | 39.9075 |  | TG 5 phase I | I | 2004-12-02 | 2004-12-03 | PRSTC80 | -1 | 30.03 |  |  | 30.03 |  | 0.685 |  | 0.685 |  |  |  | 186.4553 |  | 186.4553 |  |  |  | #VALUE! |  |  | 32411 | 2 | 2 | [9 empty] | 1.44 |  | 29.1 | 27.4 | [6 empty] | 100 kN Schenck, WMC | l | h | n |  | fan | d, RT | OB_TG5_R007 | outer layer seems to be off-axis, ca. 2 degrees | [12 empty] | Clip gauge: OB standard, Middle, Center, BTB | CG, M, C, BTB | 160 | 6.252122
2259 | GEV207_R0400_0865 | 174 | 54.96 | WMC | MD2 | 0 | LM | R0400 | GE1 | 6.4175 | 25.01 | 24.98 | 24.995 | 160.30915 | 150 | 150.63 | 39.8625 |  | TG 5 phase I | I | 2004-09-30 | 2004-10-04 | PRSTC80 | -1 | 22.11 |  |  | 22.11 | [7 empty] | 137.8382 |  | 137.8382 |  |  |  | #VALUE! |  |  | 342551 | 3 | 3 | [9 empty] | 2.57 | [9 empty] | 100 kN Schenck, WMC | l | h | n |  | fan | d, RT | OB_TG5_R007 | outer layer seems to be off-axis, ca. 2 degrees | [12 empty] | Clip gauge: OB standard, Middle, Center, BTB | CG, M, C, BTB | 160 | 37.02454
2260 | GEV207_R0400_0862 | 174 | 54.96 | WMC | MD2 | 0 | LM | R0400 | GE1 | 6.395 | 25.01 | 24.94 | 24.975 | 159.4913 | 150 | 151.02 | 40.0975 |  | TG 5 phase I | I | 2004-11-29 | 2004-11-29 | PRSTT80 | -1 | 30.27 |  |  | 30.27 | [7 empty] | 189.5249 |  | 189.5249 |  |  |  | #VALUE! |  |  | 22868 | 2 | 2 | [9 empty] | 1.44 |  | 28.15 | [7 empty] | 100 kN Schenck, WMC | l | h | n | 20.5 | fan | d, RT | OB_TG5_R007 | outer layer seems to be off-axis, ca. 2 degrees | [12 empty] | Clip gauge: OB standard, Middle, Center, BTB | CG, M, C, BTB | 160 | 4.411265
2261 | GEV207_R0400_0836 | 175 | 54.71 | WMC | MD2 | 0 | LM | R0400 | GE1 | 6.4725 | 25.31 | 25.26 | 25.285 | 163.49535 | 150 | 150.9 | 39.8425 |  | TG 5 phase I | I | 2004-11-25 | 2004-11-25 | PRSTC50 | -1 | 39.07 |  |  | 39.07 |  | 0.945 |  | 0.945 |  |  |  | 238.7308 |  | 238.7308 |  |  |  | #VALUE! |  |  | 1339 | 1b | 1b | [9 empty] | 0.88 |  | 27.55 | 25.5 | [6 empty] | 100 kN Schenck, WMC | l | h | n |  | fan | d, RT | OB_TG5_R007 | outer layer seems to be off-axis, ca. 1 degree | [12 empty] | Clip gauge: OB standard, Middle, Center, BTB | CG, M, C, BTB | 160 | 0.4226641
2262 | GEV207_R0400_0834 | 175 | 54.71 | WMC | MD2 | 0 | LM | R0400 | GE1 | 6.385 | 24.76 | 24.74 | 24.75 | 157.9649 | 150 | 151 | 40.0975 |  | TG 5 phase I | I | 2004-10-08 | 2004-10-12 | PRSTC80 | -1 | 21.9 |  |  | 21.9 | [7 empty] | 138.5824 |  | 138.5824 |  |  |  | #VALUE! |  |  | 621338 | 3 | 3 | [9 empty] | 2.57 |  | 27.85 | [7 empty] | 100 kN Schenck, WMC | l | h | n |  | fan | d, RT | OB_TG5_R007 | outer layer seems to be off-axis, ca. 1 degree | x | [11 empty] | Clip gauge: OB standard, Middle, Center, BTB | CG, M, C, BTB | 160 | 67.15716
2263 | GEV207_R0400_0823 | 175 | 54.71 | WMC | MD2 | 0 | LM | R0400 | GE1 | 6.335 | 25.05 | 25.03 | 25.04 | 158.56505 | 150 | 150.64 | 39.855 |  | TG 5 phase I | I | 2004-10-06 | 2004-10-06 | PRSTT80 | -1 | 38.72 |  |  | 38.72 | [7 empty] | 244.0925 |  | 244.0925 |  |  |  | #VALUE! |  |  | 2988 | 1b | 1b | [9 empty] | 0.88 |  | 28.6 | 27.2 | [6 empty] | 100 kN Schenck, WMC | l | h | n | 14.7 | fan | d, RT | OB_TG5_R007 | outer layer seems to be off-axis, ca. 1 degree | [12 empty] | Clip gauge: OB standard, Middle, Center, BTB | CG, M, C, BTB | 160 , 280 | 0.9431818
2264 | GEV207_R0400_0821 | 175 | 54.71 | WMC | MD2 | 0 | LM | R0400 | GE1 | 6.32 | 25.13 | 25.07 | 25.1 | 158.4424 | 150 | 150.77 | 39.9575 |  | TG 5 phase I | I | 2004-10-29 | 2004-10-31 | PRSTT80 | -1 | 22.19 |  |  | 22.19 | [7 empty] | 139.8835 |  | 139.8835 |  |  |  | #VALUE! |  |  | 567377 | 3 | 3 | [9 empty] | 2.57 |  |  | 27.4 | [6 empty] | 100 kN Schenck, WMC | l | h | n | 14.2 | fan | d, RT | OB_TG5_R007 | outer layer seems to be off-axis, ca. 1 degree | [12 empty] | Clip gauge: OB standard, Middle, Center, BTB | CG, M, C, BTB | 160 | 61.32479
2265 | GEV207_R0400_0819 | 175 | 54.71 | WMC | MD2 | 0 | LM | R0400 | GE1 | 6.3775 | 24.7 | 24.66 | 24.68 | 157.26915 | 150 | 150.8 | 40.08 |  | TG 5 phase I | I | 2004-11-25 | 2004-11-26 | PRSTT80 | -1 | 29.93 |  |  | 29.93 |  | 0.695 |  | 0.695 |  |  |  | 190.1565 |  | 190.1565 |  |  |  | #VALUE! |  |  | 22866 | 2 | 2 | [9 empty] | 1.44 |  | 29.15 | 27.85 | [6 empty] | 100 kN Schenck, WMC | l | h | n | 15.2 | fan | d, RT | OB_TG5_R007 | outer layer seems to be off-axis, ca. 1 degree | [12 empty] | Clip gauge: OB standard, Middle, Center, BTB | CG, M, C, BTB | 160 | 4.41088
2266 | GEV207_R0400_0805 | 175 | 54.71 | WMC | MD2 | 0 | LM | R0400 | GE1 | 6.37 | 24.98 | 24.96 | 24.97 | 158.9952 | 150 | 150.7 | 40.04 |  | TG 5 phase I | I | 2004-11-30 | 2004-12-01 | PRSTT80 | -1 | 30.29 |  |  | 30.29 |  | 0.7 |  | 0.7 |  |  |  | 190.4326 |  | 190.4326 |  |  |  | #VALUE! |  |  | 20872 | 2 | 2 | [9 empty] | 1.44 |  | 27.65 | 27 | [6 empty] | 100 kN Schenck, WMC | l | h | n |  | fan | d, RT | OB_TG5_R007 | [13 empty] | Clip gauge: OB standard, Middle, Center, BTB | CG, M, C, BTB | 160 | 4.026235
2267 | GEV207_R0400_0775 | 119 | 54.42 | WMC | MD2 | 0 | LM | R0400 | GE1 | 6.425 | 25.11 | 25.05 | 25.08 | 160.94625 | 150 | 150.83 | 39.865 |  | TG 5 phase I | I | 2004-09-17 | 2004-09-18 | PRSTT80 | -1 | 22.18 |  |  | 22.18 | [7 empty] | 137.6451 |  | 137.6451 |  |  |  | #VALUE! |  |  | 384721 | 3 | 3 | [9 empty] | 2.57 |  | 29.3 | 28.9 | [6 empty] | 100 kN Schenck, WMC | l | h | n | 21 | fan | d, RT | OB_TG5_R007 | [13 empty] | Clip gauge: OB standard, Middle, Center, BTB | CG, M, C, BTB | 160 | 41.58247
2268 | GEV207_R0400_0771 | 120 | 54.59 | WMC | MD2 | 0 | LM | R0400 | GE1 | 6.3675 | 25.51 | 25.5 | 25.505 | 162.37125 | 150 | 150.67 | 39.7775 |  | TG 5 phase I | I | 2004-10-05 | 2004-10-06 | PRSTT80 | -1 | 30.95 |  |  | 30.95 |  | 0.715 |  | 0.715 |  |  |  | 190.5752 |  | 190.5752 |  |  |  | #VALUE! |  |  | 19164 | 2 | 2 | [9 empty] | 1.44 |  | 27.9 | [7 empty] | 100 kN Schenck, WMC | l | h | n | 13.2 | fan | d, RT | OB_TG5_R007 | [13 empty] | Clip gauge: OB standard, Middle, Center, BTB | CG, M, C, BTB | 160 | 3.696759
2269 | GEV207_R0400_0770 | 120 | 54.59 | WMC | MD2 | 0 | LM | R0400 | GE1 | 6.37 | 25.53 | 25.52 | 25.525 | 162.5624 | 150 | 149.91 | 39.77 |  | TG 5 phase I | I | 2004-10-05 | 2004-10-05 | PRSTT80 | -1 | 39.48 |  |  | 39.48 |  | -0.83 |  | -0.83 |  |  |  | 242.813 |  | 242.813 |  |  |  | #VALUE! |  |  | 3065 | 1 | 1b | [9 empty] | 0.88 |  | 29.05 | 27.4 | [6 empty] | 100 kN Schenck, WMC | l | h | n | 16.1 | fan | d, RT | OB_TG5_R007 | [13 empty] | Clip gauge: OB standard, Middle, Center, BTB | CG, M, C, BTB | 160 | 0.9674874
2270 | GEV207_R0400_0765 | 120 | 54.59 | WMC | MD2 | 0 | LM | R0400 | GE1 | 6.35 | 25.45 | 25.43 | 25.44 | 161.4805 | 150 | 150.26 | 39.715 |  | TG 5 phase I | I | 2004-09-10 | 2004-09-13 | PRSTT80 | -1 | 22.51 |  |  | 22.51 | [7 empty] | 139.3428 |  | 139.3428 |  |  |  | #VALUE! |  |  | 662742 | 3 | 3 | [9 empty] | 2.57 | [9 empty] | 100 kN Schenck, WMC | l | h | n | 22 | fan | d, RT | OB_TG5_R007 | [13 empty] | Clip gauge: OB standard, Middle, Center, BTB | CG, M, C, BTB | 160 , 280 | 71.6323
2271 | GEV207_R0400_0618 | 88 | 54.10508 | WMC | MD2 | 0 | LM | R0400 | GE1 | 6.465 | 25.13 | 25.09 | 25.11 | 162.20685 | 150 | 150.21 | 40.0375 |  | TG 5 phase I | I | 2004-12-08 | 2004-12-08 | PRSTT80 | -1 | 38.81 |  |  | 38.81 | [7 empty] | 239.0718 |  | 239.0718 |  |  |  | #VALUE! |  |  | 2905 | 1b | 1b | [9 empty] | 0.88 |  | 28.5 | 26.5 | [6 empty] | 100 kN Schenck, WMC | l | h | n |  | fan | d, RT | OB_TG5_R007 | [13 empty] | Clip gauge: OB standard, Middle, Center, BTB | CG, M, C, BTB | 160 | 0.9169823
2272 | GEV207_S3400_0002 | 130 | 53.5 | CRES | MD2 | 0 | LM | S3400 | GE1 | 7.43 | 25.97 | 25.94 | 25.96 | 192.88 | 610 |  | 500 |  | TG 4 phase I | I | 2005-01-13 | 2005-01-13 | STT |  | 86.42 |  | 86.42 |  |  | 1.6259 | 1.6259 |  |  |  |  | 448.0441 | 448.0441 |  |  |  |  | 14527.08 |  |  | 1 |  |  |  | t | [6 empty] | 4 |  |  | 30.842 | [5 empty] | 0.01452708 | #DIV/0! | 250 kN MTS, CRES | l | h |  |  |  | d, RT |  | Repaired specimen, serious bending (E-modulus average over 35.0 & 27.6 Gpa) |  | x |  |  |  | x |  |  |  |  | GEV207_S0400_002 1:75 2/3H | 1:75, 2/3 | Strain gauge: HBM 6/350 LY41, Middle, Center, BTB | SG, M, C, BTB | 120 | 0.25
2273 | GEV207_S3400_0001 | 130 | 53.5 | CRES | MD2 | 0 | LM | S3400 | GE1 | 7.336 | 25.98 | 25.96 | 25.97 | 190.52 | 610 |  | 500 |  | TG 4 phase I | I | 2005-01-13 | 2005-01-13 | STT |  | 80.67 |  | 80.67 |  |  | 1.4707 | 1.4707 |  |  |  |  | 423.4292 | 423.4292 |  |  |  |  | 13261.17 |  |  | 1 |  |  |  | t | [6 empty] | 4 |  |  | 31.93 | [5 empty] | 0.01326117 | #DIV/0! | 250 kN MTS, CRES | l | h |  |  |  | d, RT |  | Repaired specimen, serious bending (E-modulus average over 28.7 & 36.0 Gpa) |  | x |  |  |  | x |  |  |  |  | GEV207_S0400_001 1:75 2/3H | 1:75, 2/3 | Strain gauge: HBM 6/350 LY41, Middle, Center, BTB | SG, M, C, BTB | 120 | 0.25
2274 | GEV207_S3200_0005 | 131 | 51.77 | CRES | MD2 | 0 | LM | S3200 | GE1 | 7.486 | 25.91 | 25.9 | 25.91 | 193.93 | 610 |  | 500 |  | TG 4 phase I | I | 2005-01-13 | 2005-01-13 | STT |  | 87.58 |  | 87.58 |  |  | 1.6593 | 1.6593 |  |  |  |  | 451.5311 | 451.5311 |  |  |  |  | 14621.65 |  |  | 1 |  |  |  | t | [6 empty] | 4 |  |  | 30.881 | [5 empty] | 0.01462165 | #DIV/0! | 250 kN MTS, CRES | l | h |  |  |  | d, RT |  | Repaired specimen, serious bending (E-modulus average over 35.9 & 27.2 Gpa) |  | x |  |  |  | x |  |  |  |  | GEV207_S0400_005 1:50 2/3H | 1:50, 2/3 | Strain gauge: HBM 6/350 LY41, Middle, Center, BTB | SG, M, C, BTB | 120 | 0.25
2275 | GEV207_S3200_0004 | 131 | 51.77 | CRES | MD2 | 0 | LM | S3200 | GE1 | 7.544 | 25.94 | 25.9 | 25.92 | 195.51 | 610 |  | 500 |  | TG 4 phase I | I | 2005-01-13 | 2005-01-13 | STT |  | 77.1 |  | 77.1 |  |  | 1.4128 | 1.4128 |  |  |  |  | 394.2918 | 394.2918 |  |  |  |  | 12606.44 |  |  | 1 |  |  |  | t | [6 empty] | 4 |  |  | 31.277 | [5 empty] | 0.01260644 | #DIV/0! | 250 kN MTS, CRES | l | h |  |  |  | d, RT |  | Repaired specimen, serious bending (E-modulus average over 27.7 & 35.9 Gpa) |  | x |  |  |  | x |  |  |  |  | GEV207_S0400_004 1:50 2/3H | 1:50, 2/3 | Strain gauge: HBM 6/350 LY41, Middle, Center, BTB | SG, M, C, BTB | 120 | 0.25
2276 | GEV207_S3200_0003 | 131 | 51.77 | CRES | MD2 | 0 | LM | S3200 | GE1 | 7.468 | 25.88 | 25.85 | 25.86 | 193.15 | 610 |  | 500 |  | TG 4 phase I | I | 2005-01-13 | 2005-01-13 | STT |  | 87.81 |  | 87.81 |  |  | 1.6994 | 1.6994 |  |  |  |  | 454.6855 | 454.6855 |  |  |  |  | 14878.94 |  |  | 1 |  |  |  | t | [6 empty] | 4 |  |  | 30.559 | [5 empty] | 0.01487894 | #DIV/0! | 250 kN MTS, CRES | l | h |  |  |  | d, RT |  | Repaired specimen, serious bending (E-modulus average over 34.5 & 27.4 Gpa) |  | x |  |  |  | x |  |  |  |  | GEV207_S0400_003 1:50 2/3H | 1:50, 2/3 | Strain gauge: HBM 6/350 LY41, Middle, Center, BTB | SG, M, C, BTB | 120 | 0.25
2277 | GEV207_S3200_0002 | 131 | 51.77 | CRES | MD2 | 0 | LM | S3200 | GE1 | 7.54 | 25.91 | 25.89 | 25.9 | 195.27 | 610 |  | 500 |  | TG 4 phase I | I | 2005-01-12 | 2005-01-12 | STT |  | 94.82 |  | 94.82 |  |  | 1.6314 | 1.6314 |  |  |  |  | 485.5443 | 485.5443 |  |  |  |  | 15516.07 |  |  | 1 |  |  |  | t | [6 empty] | 4 |  |  | 31.293 | [5 empty] | 0.01551607 | #DIV/0! | 250 kN MTS, CRES | l | h |  |  |  | d, RT |  | Repaired specimen, serious bending (E-modulus average over 28.3 & 34.9 Gpa), maximum strain only from one s.g. |  | x |  |  |  | x |  |  |  |  | GEV207_S0400_002 1:50 2/3H | 1:50, 2/3 | Strain gauge: HBM 6/350 LY41, Middle, Center, BTB | SG, M, C, BTB | 120 | 0.25
2278 | GEV207_S3200_0001 | 131 | 51.77 | CRES | MD2 | 0 | LM | S3200 | GE1 | 7.476 | 25.9 | 25.86 | 25.89 | 193.52 | 610 |  | 500 |  | TG 4 phase I | I | 2005-01-12 | 2005-01-12 | STT |  | 87.87 |  | 87.87 |  |  | 1.643 | 1.643 |  |  |  |  | 453.9827 | 453.9827 |  |  |  |  | 14603.62 |  |  | 1 |  |  |  | t | [6 empty] | 4 |  |  | 31.087 | [5 empty] | 0.01460362 | #DIV/0! | 250 kN MTS, CRES | l | h |  |  |  | d, RT |  | Repaired specimen, watch out renamed specimen (original name in column K), serious bending (E-modulus average over 27.4 &35.9 Gpa) |  | x |  |  |  | x |  |  |  |  | GEV207_S0400_001 1:50 2/3H | 1:50, 2/3 | Strain gauge: HBM 6/350 LY41, Middle, Center, BTB | SG, M, C, BTB | 120 | 0.25
2279 | GEV206_R0300_0259 | 44 | 50.81756 | CRES | UD2 | 0 | LM | R0300 | GE1 | 3.626 | 24.78 | 24.75 | 24.77 | 89.8 | 145 |  | 35 |  | TG 1 phase I | I | 2004-08-02 | 2004-08-31 | CA | -1 | 12.38 |  |  | 12.38 |  | 0.3444 |  | 0.3444 |  |  |  | 137.8373 |  | 137.8373 |  |  |  | #VALUE! |  |  | 19854604 | 4 | 4 |  | c | [7 empty] | 8.09 |  | 40.019 | 39.887 | [6 empty] | 250 kN MTS, CRES | l | h |  | 43 | fan | d, RT | OB_TG1_R0011 | Specimen was first loaded to -12kN very fast, temperature is indicative only of the maximum temperature on the surface, because after the first cycles the PT100 stopped reading |  |  |  | x | x | [5 empty] | GEV206_R0300_0259 |  | Strain gauge: HBM 6/350 LY41, Middle, Center, BTB | SG, M, C, BTB | 120 | 681.7265
2280 | GEV207_R0400_0376 | 61 | 51.88205 | CRES | MD2 | 0 | LM | R0400 | GE1 | 6.792 | 25.42 | 25.41 | 25.42 | 172.63 | 150 |  | 40 |  | TG 1 phase I | I | 2004-07-20 | 2004-07-20 | STT |  | 88.49 |  | 88.49 | [8 empty] | 512.532 | 512.532 |  |  |  |  | #DIV/0! |  |  | 1 |  |  |  | t | [6 empty] | 0.5 | [10 empty] | 250 kN MTS, CRES | d | h |  |  |  | d, RT |  | Specimen was used to check data from TG4 results | [10 empty] | GEV207_R0400_0376 |  |  |  | 120 | 0.25
2281 | GEV207_S0300_0024 | 126 | 52.83 | CRES | MD2 | 0 | LM | S0300 | GE1 | 6.354 | 25.32 | 25.28 | 25.3 | 160.76 | 610 |  | 500 |  | TG 4 phase I | I | 2004-07-21 | 2004-07-21 | STT |  | 100.71 |  | 100.71 | [8 empty] | 626.4766 | 626.4766 |  |  |  |  | 20755.94 |  |  | 1 |  |  |  | t | [6 empty] | 4 |  |  | 30.183 | [5 empty] | 0.02075594 | #DIV/0! | 250 kN MTS, CRES | d | h |  |  |  | d, RT | [12 empty] | GEV207_S0300_0024 |  | Strain gauge: HBM 6/350 LY41, Middle, Center, BTB | SG, M, C, BTB | 120 | 0.25
2282 | GEV207_S0300_0022 | 126 | 52.83 | CRES | MD2 | 0 | LM | S0300 | GE1 | 6.294 | 25.2 | 25.17 | 25.19 | 158.52 | 610 |  | 500 |  | TG 4 phase I | I | 2004-07-21 | 2004-07-21 | STT |  | 101.79 |  | 101.79 | [8 empty] | 642.0224 | 642.0224 |  |  |  |  | 21244.95 |  |  | 1 |  |  |  | t | [6 empty] | 4 |  |  | 30.22 | [5 empty] | 0.02124495 | #DIV/0! | 250 kN MTS, CRES | d | h |  |  |  | d, RT | [12 empty] | GEV207_S0300_0022 |  | Strain gauge: HBM 6/350 LY41, Middle, Center, BTB | SG, M, C, BTB | 120 | 0.25
2283 | GEV207_S0300_0021 | 126 | 52.83 | CRES | MD2 | 0 | LM | S0300 | GE1 | 6.314 | 25.33 | 25.31 | 25.32 | 159.88 | 610 |  | 500 |  | TG 4 phase I | I | 2004-07-20 | 2004-07-20 | STT |  | 100.38 |  | 100.38 | [8 empty] | 627.8833 | 627.8833 |  |  |  |  | 20904.36 |  |  | 1 |  |  |  | t | [6 empty] | 4 |  |  | 30.036 | [5 empty] | 0.02090436 | #DIV/0! | 250 kN MTS, CRES | d | h |  |  |  | d, RT | [12 empty] | GEV207_S0300_0021 |  | Strain gauge: HBM 6/350 LY41, Middle, Center, BTB | SG, M, C, BTB | 120 | 0.25
2284 | GEV207_S0300_0023 | 126 | 52.83 | CRES | MD2 | 0 | LM | S0300 | GE1 | 6.382 | 25.27 | 25.25 | 25.26 | 161.22 | 610 |  | 500 |  | TG 4 phase I | I | 2004-07-16 | 2004-07-16 | STT |  | 104.01 |  | 104.01 | [8 empty] | 645.186 | 645.186 |  |  |  |  | 21542.1 |  |  | 1 |  |  |  | t | [6 empty] | 4 |  |  | 29.95 | [5 empty] | 0.0215421 | #DIV/0! | 250 kN MTS, CRES | d | h |  |  |  | d, RT | [12 empty] | GEV207_S0300_0023 |  | Strain gauge: HBM 6/350 LY41, Middle, Center, BTB | SG, M, C, BTB | 120 | 0.25
2285 | GEV207_S0300_0054 | 127 | 55.84 | CRES | MD2 | 0 | LM | S0300 | GE1 | 6.332 | 25.46 | 25.39 | 25.41 | 160.87 | 610 |  | 500 |  | TG 4 phase I | I | 2004-07-16 | 2004-07-16 | STT |  | 99.24 |  | 99.24 | [8 empty] | 616.7955 | 616.7955 |  |  |  |  | 20645.87 |  |  | 1 |  |  |  | t | [6 empty] | 4 |  |  | 29.875 | [5 empty] | 0.02064587 | #DIV/0! | 250 kN MTS, CRES | d | h |  |  |  | d, RT |  | Specimen was first loaded to 95kN then unloaded and reloaded to failure | [10 empty] | GEV207_S0300_0054 |  | Strain gauge: HBM 6/350 LY41, Middle, Center, BTB | SG, M, C, BTB | 120 | 0.25
2286 | GEV207_R0400_0566 | 88 | 54.10508 | DLR | MD2 | 0 | LM | R0400 | GE1 | 6.37 |  |  | 25.12 | 160.0144 | 150 |  | 40 |  | TG 1 phase I | I | 2004-03-22 | 2004-03-22 | CA | -0.4 | 40 |  |  | 40 |  | 0.88 |  | 0.88 |  |  |  | 249.9775 |  | 249.9775 |  |  |  | #VALUE! |  |  | 7567 |  | 2 |  | t | [7 empty] | 1.45 |  | 28.33 | 28.23 | [6 empty] | 200 kN HUN, DLR | l | m | n |  | fan | d, RT | OB_TG1_R022 | [13 empty] | Strain gauge: TML FLA-6-11-1L, Middle, Center, BTB | SG, M, C, BTB |  | 1.449617
2287 | GEV207_R0400_0562 | 88 | 54.10508 | DLR | MD2 | 0 | LM | R0400 | GE1 | 6.3 |  |  | 25.1 | 158.13 | 150 |  | 40 |  | TG 1 phase I | I | 2004-03-24 | 2004-03-24 | CA | -0.4 | 35.58 |  |  | 35.58 |  | 0.78 |  | 0.78 |  |  |  | 225.0047 |  | 225.0047 |  |  |  | #VALUE! |  |  | 13070 |  | 2 |  | t | [7 empty] | 1.8 |  | 28.82 | 28.83 | [6 empty] | 200 kN HUN, DLR | l | m | n |  | fan | d, RT | OB_TG1_R022 | [13 empty] | Strain gauge: TML FLA-6-11-1L, Middle, Center, BTB | SG, M, C, BTB |  | 2.016975
2288 | GEV207_R0400_0561 | 88 | 54.10508 | DLR | MD2 | 0 | LM | R0400 | GE1 | 6.41 |  |  | 25.22 | 161.6602 | 150 |  | 40 |  | TG 1 phase I | I | 2004-06-15 | 2004-06-15 | CA | -0.4 | 25.81 |  |  | 25.81 |  | 0.75 |  | 0.75 |  |  |  | 159.6559 |  | 159.6559 |  |  |  | #VALUE! |  |  | 10863 |  | 3 |  | t | [7 empty] | 1.8 |  | 29.51 | [7 empty] | 200 kN HUN, DLR | l | m | n |  | fan | d, RT | OB_TG1_R022 | [13 empty] | Strain gauge: TML FLA-6-11-1L, Middle, Center, BTB | SG, M, C, BTB |  | 1.676389
2289 | GEV207_R0400_0548 | 87 | 53.25687 | DLR | MD2 | 0 | LM | R0400 | GE1 | 6.43 |  |  | 25.23 | 162.2289 | 150 |  | 40 |  | TG 1 phase I | I | 2004-06-28 | 2004-06-29 | CA | -0.4 | 29.77 |  |  | 29.77 |  | 0.64 |  | 0.64 |  |  |  | 183.5061 |  | 183.5061 |  |  |  | #VALUE! |  |  | 69767 |  | 3 |  | t | [7 empty] | 2.61 |  | 28.76 | 28.78 | [6 empty] | 200 kN HUN, DLR | l | m | n |  | fan | d, RT | OB_TG1_R022 | [13 empty] | Strain gauge: TML FLA-6-11-1L, Middle, Center, BTB | SG, M, C, BTB |  | 7.425181
2290 | GEV207_R0400_0547 | 87 | 53.25687 | DLR | MD2 | 0 | LM | R0400 | GE1 | 6.42 |  |  | 25.28 | 162.2976 | 150 |  | 40 |  | TG 1 phase I | I | 2004-06-29 | 2004-06-30 | CA | -0.4 | 27.3 |  |  | 27.3 |  | 0.58 |  | 0.58 |  |  |  | 168.2095 |  | 168.2095 |  |  |  | #VALUE! |  |  | 116481 |  | 3 |  | t | [7 empty] | 3.11 |  | 29.03 | 29.23 | [6 empty] | 200 kN HUN, DLR | l | m | n |  | fan | d, RT | OB_TG1_R022 | [13 empty] | Strain gauge: TML FLA-6-11-1L, Middle, Center, BTB | SG, M, C, BTB |  | 10.4038
2291 | GEV207_R0400_0461 | 81 | 52.88935 | DLR | MD2 | 0 | LM | R0400 | GE1 | 6.65 |  |  | 25.22 | 167.713 | 150 |  | 40 |  | TG 1 phase I | I | 2004-06-17 | 2004-06-24 | CA | -0.4 | 25.22 |  |  | 25.22 |  | 0.56 |  | 0.56 |  |  |  | 150.3759 |  | 150.3759 |  |  |  | #VALUE! |  |  | 2308278 |  | 3 |  | t | [7 empty] | 3.63 |  | 26.83 | 26.98 | [6 empty] | 200 kN HUN, DLR | l | m | n |  | fan | d, RT | OB_TG1_R022 |  |  | x | [10 empty] | Strain gauge: TML FLA-6-11-1L, Middle, Center, BTB | SG, M, C, BTB |  | 176.6359
2292 | GEV207_R0400_0460 | 81 | 52.88935 | DLR | MD2 | 0 | LM | R0400 | GE1 | 6.6 |  |  | 25.2 | 166.32 | 150 |  | 40 |  | TG 1 phase I | I | 2004-06-17 | 2004-06-17 | CA | -0.4 | 54.93 |  |  | 54.93 |  | 1.26 |  | 1.26 |  |  |  | 330.267 |  | 330.267 |  |  |  | #VALUE! |  |  | 2265 |  | 1b |  | t | [7 empty] | 0.76 |  | 26.2 | 25.75 | [6 empty] | 200 kN HUN, DLR | l | m | n |  | fan | d, RT | OB_TG1_R022 | [13 empty] | Strain gauge: TML FLA-6-11-1L, Middle, Center, BTB | SG, M, C, BTB |  | 0.8278509
2293 | GEV207_R0400_0459 | 81 | 52.88935 | DLR | MD2 | 0 | LM | R0400 | GE1 | 6.68 |  |  | 25.27 | 168.8036 | 150 |  | 40 |  | TG 1 phase I | I | 2004-06-17 | 2004-06-17 | CA | -0.4 | 47.25 |  |  | 47.25 |  | 1.05 |  | 1.05 |  |  |  | 279.9111 |  | 279.9111 |  |  |  | #VALUE! |  |  | 14519 |  | 1b |  | t | [7 empty] | 1.03 |  | 26.68 | 26.42 | [6 empty] | 200 kN HUN, DLR | l | m | n |  | fan | d, RT | OB_TG1_R022 | [13 empty] | Strain gauge: TML FLA-6-11-1L, Middle, Center, BTB | SG, M, C, BTB |  | 3.915588
2294 | GEV207_R0400_0458 | 80 | 51.758 | DLR | MD2 | 0 | LM | R0400 | GE1 | 6.63 |  |  | 25.22 | 167.2086 | 150 |  | 40 |  | TG 1 phase I | I | 2004-06-16 | 2004-06-17 | CA | -0.4 | 40.1 |  |  | 40.1 |  | 0.9 |  | 0.9 |  |  |  | 239.8202 |  | 239.8202 |  |  |  | #VALUE! |  |  | 36849 |  | 2 |  | t | [7 empty] | 1.45 |  | 26.75 | 26.46 | [6 empty] | 200 kN HUN, DLR | l | m | n |  | fan | d, RT | OB_TG1_R022 | [13 empty] | Strain gauge: TML FLA-6-11-1L, Middle, Center, BTB | SG, M, C, BTB |  | 7.059195
2295 | GEV207_R0400_0457 | 80 | 51.758 | DLR | MD2 | 0 | LM | R0400 | GE1 | 6.64 |  |  | 25.33 | 168.1912 | 150 |  | 40 |  | TG 1 phase I | I | 2004-06-15 | 2004-06-16 | CA | -0.4 | 35.97 |  |  | 35.97 |  | 0.79 |  | 0.79 |  |  |  | 213.8637 |  | 213.8637 |  |  |  | #VALUE! |  |  | 103657 |  | 2 |  | t | [7 empty] | 1.8 |  | 27.07 | 27.97 | [6 empty] | 200 kN HUN, DLR | l | m | n |  | fan | d, RT | OB_TG1_R022 | [13 empty] | Strain gauge: TML FLA-6-11-1L, Middle, Center, BTB | SG, M, C, BTB |  | 15.99645
2296 | GEV207_R0400_0305 | 57 | 52.98475 | DLR | MD2 | 0 | LM | R0400 | GE1 | 6.57 |  |  | 25.19 | 165.4983 | 150 |  | 40 |  | TG 1 phase I | I | 2003-11-26 | 2003-11-26 | CA | 0.1 | 25.65 |  |  | 25.65 |  | 0.57 |  | 0.57 |  |  |  | 154.9865 |  | 154.9865 |  |  |  | #VALUE! |  |  |  |  | 4 | [9 empty] | 11 |  | 27.38 | [7 empty] | 200 kN HUN, DLR | l | m | n |  | fan | d, RT | OB_TG1_R022 | Error of control unit due to power cut | x | x | [10 empty] | Strain gauge: TML FLA-6-11-1L, Middle, Center, BTB | SG, M, C, BTB
2297 | GEV207_R0400_0281 | 56 | 52.15681 | DLR | MD2 | 0 | LM | R0400 | GE1 | 6.75 |  |  | 25.27 | 170.5725 | 150 |  | 40 |  | TG 1 phase I | I | 2004-04-06 | 2004-04-07 | CA | -0.4 | 35.82 |  |  | 35.82 |  | 0.79 |  | 0.79 |  |  |  | 209.9987 |  | 209.9987 |  |  |  | #VALUE! |  |  | 62379 |  | 2 |  | t | [7 empty] | 1.8 |  | 27.6 | [7 empty] | 200 kN HUN, DLR | l | m | n |  | fan | d, RT | OB_TG1_R022 | [13 empty] | Strain gauge: TML FLA-6-11-1L, Middle, Center, BTB | SG, M, C, BTB |  | 9.626389
2298 | GEV207_R0400_0660 | 74 | 52.38434 | VUB | MD2 | 0 | LM | R0400 | GE1 | 6.68 | 25.29 | 25.277 | 25.2835 | 168.85036 | 150 |  |  |  | TG 3 phase I | I | 2004-10-15 | 2004-10-17 | CA | -1 | 22.496 |  |  | 22.496 |  | 0.470047 |  | 0.470047 |  |  |  | 133.1961 |  | 133.1961 |  |  |  | #VALUE! |  |  | 193726 |  | 3 |  | c | [7 empty] | 2.57 |  | 28.97284 | 27.93005 | [6 empty] | 100 kN MTS, VUB | l, d, s | h | n |  |  | RH 100%, RT | OB_TG2_O004 | [13 empty] | Front: Extensometer: Instron, 12.5 mm gauge length, 2.5 mm range, Middle, Center | F: EXT, M, C | 60 | 20.93882
2299 | GEV207_R0400_0659 | 74 | 52.38434 | VUB | MD2 | 0 | LM | R0400 | GE1 | 6.733 | 25.27 | 25.247 | 25.2585 | 169.988051 | 150 |  |  |  | TG 3 phase I | I | 2004-10-17 | 2004-10-19 | CA | -1 | 22.47 |  |  | 22.47 |  | 0.480177 |  | 0.480177 |  |  |  | 132.1256 |  | 132.1256 |  |  |  | #VALUE! |  |  | 231984 |  | 3 |  | c | [7 empty] | 2.57 |  | 27.95862 | 27.18742 | [6 empty] | 100 kN MTS, VUB | l, d, s | h | n |  |  | RH 100%, RT | OB_TG2_O004 | [13 empty] | Front: Extensometer: Instron, 12.5 mm gauge length, 2.5 mm range, Middle, Center | F: EXT, M, C | 60 | 25.07393
2300 | GEV207_R0400_0658 | 74 | 52.38434 | VUB | MD2 | 0 | LM | R0400 | GE1 | 6.74 | 25.19 | 25.19 | 25.19 | 169.7806 | 150 |  |  |  | TG 3 phase I | I | 2004-10-22 | 2004-10-22 | CA | -1 | 30.48 |  |  | 30.48 |  | 0.805271 |  | 0.805271 |  |  |  | 179.5258 |  | 179.5258 |  |  |  | #VALUE! |  |  | 17926 |  | 2 |  | c | [7 empty] | 1.44 |  | 25.35978 | 25.10859 | [6 empty] | 100 kN MTS, VUB | l, d, s | h | n |  |  | RH 100%, RT | OB_TG2_O004 | [13 empty] | Front: Extensometer: Instron, 12.5 mm gauge length, 2.5 mm range, Middle, Center | F: EXT, M, C | 60 | 3.457948
2301 | GEV207_R0400_0657 | 74 | 52.38434 | VUB | MD2 | 0 | LM | R0400 | GE1 | 6.717 | 25.21 | 25.2 | 25.205 | 169.2684 | 150 |  |  |  | TG 3 phase I | I | 2004-10-22 | 2004-10-22 | CA | -1 | 30.49 |  |  | 30.49 |  | 0.742266 |  | 0.742266 |  |  |  | 180.0924 |  | 180.0924 |  |  |  | #VALUE! |  |  | 31694 |  | 2 |  | c | [7 empty] | 1.44 |  | 25.92165 | 25.50704 | [6 empty] | 100 kN MTS, VUB | l, d, s | h | n |  |  | RH 100%, RT | OB_TG2_O004 | [13 empty] | Front: Extensometer: Instron, 12.5 mm gauge length, 2.5 mm range, Middle, Center | F: EXT, M, C | 60 | 6.113812
2302 | GEV207_R0400_0656 | 74 | 52.38434 | VUB | MD2 | 0 | LM | R0400 | GE1 | 6.717 | 25.17 | 25.163 | 25.1665 | 169.019871 | 150 |  |  |  | TG 3 phase I | I | 2004-10-22 | 2004-10-23 | CA | 10 | -44.287 |  |  | -44.287 |  | -1.080913 |  | -1.080913 |  |  |  | -261.986 |  | -261.986 |  |  |  | #VALUE! |  |  | 99563 |  | 3 |  | c | [7 empty] | 3.15 |  | 26.13796 | 26.73618 | [6 empty] | 100 kN MTS, VUB | l, d, s | h | n |  |  | RH 100%, RT | OB_TG2_O004 | [13 empty] | Front: Extensometer: Instron, 12.5 mm gauge length, 2.5 mm range, Middle, Center | F: EXT, M, C | 60 | 8.779806
2303 | GEV207_R0400_0651 | 74 | 52.38434 | VUB | MD2 | 0 | LM | R0400 | GE1 | 6.663 | 25.27 | 25.257 | 25.2635 | 168.287391 | 150 |  |  |  | TG 3 phase I | I | 2004-10-13 | 2004-10-15 | CA | 0.1 | 33.0867 |  |  | 33.0867 |  | 0.773956 |  | 0.773956 |  |  |  | 196.5577 |  | 196.5577 |  |  |  | #VALUE! |  |  | 533920 |  | 3 |  | t | [7 empty] | 6.1 |  | 28.45961 | 28.76694 | [6 empty] | 100 kN MTS, VUB | l, d, s | h | n |  |  | RH 100%, RT | OB_TG2_O004 | [13 empty] | Front: Extensometer: Instron, 12.5 mm gauge length, 2.5 mm range, Middle, Center | F: EXT, M, C | 60 | 24.3133
2304 | GEV207_R0400_0648 | 74 | 52.38434 | VUB | MD2 | 0 | LM | R0400 | GE1 | 6.666667 | 25.24 | 25.22667 | 25.23333 | 168.1778 | 150 |  |  |  | TG 3 phase I | I | 2004-05-25 | 2004-05-25 | CA | 0.1 | 44.65 |  |  | 44.65 |  | 1.10791 |  | 1.10791 |  |  |  | 265.4227 |  | 265.4227 |  |  |  | #VALUE! |  |  | 6372 |  | 2 |  | c | [7 empty] | 3.34 |  | 25.88985 | 26.01449 | [6 empty] | 100 kN MTS, VUB | l, d, s | h | n |  |  | RH 100%, RT | OB_TG2_O004 | [13 empty] | Front: Extensometer: Instron, 12.5 mm gauge length, 2.5 mm range, Middle, Center | F: EXT, M, C | 60 | 0.5299401
2305 | GEV207_R0400_0647 | 74 | 52.38434 | VUB | MD2 | 0 | LM | R0400 | GE1 | 6.696667 | 25.2 | 25.18333 | 25.19167 | 168.6444 | 150 |  |  |  | TG 3 phase I | I | 2004-05-24 | 2004-05-24 | CA | 0.1 | 44.57 |  |  | 44.57 |  | 0.86853 |  | 0.86853 |  |  |  | 264.1965 |  | 264.1965 |  |  |  | #VALUE! |  |  | 36837 |  | 2 |  | t | [7 empty] | 3.34 |  | 30.59247 | 28.61943 | [6 empty] | 100 kN MTS, VUB | l, d, s | h | n |  |  | RH 100%, RT | OB_TG2_O004 | [13 empty] | Front: Extensometer: Instron, 12.5 mm gauge length, 2.5 mm range, Middle, Center | F: EXT, M, C | 60 | 3.063623
2306 | GEV207_R0400_0646 | 74 | 52.38434 | VUB | MD2 | 0 | LM | R0400 | GE1 | 6.656667 | 25.25 | 25.24333 | 25.24667 | 168.0365 | 150 |  |  |  | TG 3 phase I | I | 2004-05-19 | 2004-05-22 | CA | 0.1 | 26.25 |  |  | 26.25 |  | 0.54248 |  | 0.54248 |  | 0.54248 |  | 156.1955 |  | 156.1955 |  |  |  | #VALUE! |  |  | 1524977 |  | 4 |  |  | y | [6 empty] | 6.68 |  | 28.52072 | 26.72764 | [6 empty] | 100 kN MTS, VUB | l, d, s | h | n |  |  | RH 100%, RT | OB_TG2_O004 | [13 empty] | Front: Extensometer: Instron, 12.5 mm gauge length, 2.5 mm range, Middle, Center | F: EXT, M, C | 60 | 63.41388
2307 | GEV207_R0400_0645 | 74 | 52.38434 | VUB | MD2 | 0 | LM | R0400 | GE1 | 6.71 | 25 | 24.98333 | 24.99167 | 167.6382 | 150 |  |  |  | TG 3 phase I | I | 2004-05-17 | 2004-05-19 | CA | 0.1 | 32.73 |  |  | 32.73 |  | 0.764892 |  | 0.764892 |  | 0.764892 |  | 195.1768 |  | 195.1768 |  |  |  | #VALUE! |  |  | 472004 |  | 3 |  | t | [7 empty] | 6.1 |  | 27.61869921 | 27.31439637 | [6 empty] | 100 kN MTS, VUB | l, d, s | h | n |  |  | RH 100%, RT | OB_TG2_O004 | [13 empty] | Front: Extensometer: Instron, 12.5 mm gauge length, 2.5 mm range, Middle, Center | F: EXT, M, C | 60 | 21.49381
2308 | GEV207_R0400_0644 | 74 | 52.38434 | VUB | MD2 | 0 | LM | R0400 | GE1 | 6.626667 | 25.18 | 25.15 | 25.165 | 166.6607 | 150 |  |  |  | TG 3 phase I | I | 2004-05-14 | 2004-05-15 | CA | 0.1 | 32.95 |  |  | 32.95 |  | 0.808594 |  | 0.808594 |  | 0.808594 |  | 197.5893 |  | 197.5893 |  |  |  | #VALUE! |  |  | 361994 |  | 3 |  | t | [7 empty] | 6.1 |  | 27.12894 | [7 empty] | 100 kN MTS, VUB | l, d, s | h | n |  |  | RH 100%, RT | OB_TG2_O004 | [13 empty] | Front: Extensometer: Instron, 12.5 mm gauge length, 2.5 mm range, Middle, Center | F: EXT, M, C | 60 | 16.48424
2309 | GEV207_R0400_0643 | 74 | 52.38434 | VUB | MD2 | 0 | LM | R0400 | GE1 | 6.733333 | 25.25 | 25.24 | 25.245 | 169.9493 | 150 |  |  |  | TG 3 phase I | I | 2004-05-12 | 2004-05-14 | CA | 0.1 | 33.06 |  |  | 33.06 |  | 0.725464 |  | 0.725464 |  | 0.725464 |  | 194.49 |  | 194.49 |  |  |  | #VALUE! |  |  | 536659 |  | 3 |  | t | [7 empty] | 6.1 |  | 28.19224185 | 28.39505793 | [6 empty] | 100 kN MTS, VUB | l, d, s | h | n |  |  | RH 100%, RT | OB_TG2_O004 | [13 empty] | Front: Extensometer: Instron, 12.5 mm gauge length, 2.5 mm range, Middle, Center | F: EXT, M, C | 60 | 24.43802
2310 | GEV207_R0400_0642 | 74 | 52.38434 | VUB | MD2 | 0 | LM | R0400 | GE1 | 6.683333 | 25.23 | 25.22333 | 25.22667 | 168.5759 | 150 |  |  |  | TG 3 phase I | I | 2004-05-15 | 2004-05-17 | CA | 0.1 | 33.04 |  |  | 33.04 |  | 0.741455 |  | 0.741455 |  | 0.741455 |  | 195.9689 |  | 195.9689 |  |  |  | #VALUE! |  |  | 569820 |  | 3 |  | t | [7 empty] | 6.1 |  | 28.14661569 | 27.95043164 | [6 empty] | 100 kN MTS, VUB | l, d, s | h | n |  |  | RH 100%, RT | OB_TG2_O004 | [13 empty] | Front: Extensometer: Instron, 12.5 mm gauge length, 2.5 mm range, Middle, Center | F: EXT, M, C | 60 | 25.94809
2311 | GEV207_R0400_0641 | 74 | 52.38434 | VUB | MD2 | 0 | LM | R0400 | GE1 | 6.666667 | 25.32 | 25.30667 | 25.31333 | 168.7111 | 150 |  |  |  | TG 3 phase I | I | 2004-05-07 | 2004-05-08 | CA | 0.1 | 33.15 |  |  | 33.15 |  | 0.66748 |  | 0.66748 |  | 0.66748 |  | 196.438 |  | 196.438 |  |  |  | #VALUE! |  |  | 389441 |  | 3 |  |  | y | [6 empty] | 6.1 |  | 29.68712 | 30.15727 | [6 empty] | 100 kN MTS, VUB | l, d, s | h | n |  |  | RH 100%, RT | OB_TG2_O004 | [13 empty] | Front: Extensometer: Instron, 12.5 mm gauge length, 2.5 mm range, Middle, Center | F: EXT, M, C | 60 | 17.73411
2312 | GEV213_I0790_0025 | 160 | 0 | UP | UD3 | 90 | LM | I0790 | GE1 | 15.01 |  |  |  |  | 15 |  |  |  | TG 2 phase I | I | 2004-10-07 | 2004-10-07 | TEC | [18 empty] | #VALUE! | [24 empty] | TMA 943 DuPont, UP | [5 empty] | d, RT | [11 empty] | 22.95547
2313 | GEV213_I0790_0024 | 160 | 0 | UP | UD3 | 90 | LM | I0790 | GE1 | 15.13 |  |  |  |  | 15 |  |  |  | TG 2 phase I | I | 2004-10-07 | 2004-10-07 | TEC | [18 empty] | #VALUE! | [24 empty] | TMA 943 DuPont, UP | [5 empty] | d, RT | [11 empty] | 22.5013
2314 | GEV213_I0790_0023 | 160 | 0 | UP | UD3 | 90 | LM | I0790 | GE1 | 15.03 |  |  |  |  | 15 |  |  |  | TG 2 phase I | I | 2004-10-07 | 2004-10-07 | TEC | [18 empty] | #VALUE! | [24 empty] | TMA 943 DuPont, UP | [5 empty] | d, RT | [11 empty] | 25.54779
2315 | GEV213_I0790_0022 | 160 | 0 | UP | UD3 | 90 | LM | I0790 | GE1 | 14.98 |  |  |  |  | 15 |  |  |  | TG 2 phase I | I | 2004-10-07 | 2004-10-07 | TEC | [18 empty] | #VALUE! | [24 empty] | TMA 943 DuPont, UP | [5 empty] | d, RT | [11 empty] | 22.01267
2316 | GEV213_I0790_0021 | 160 | 0 | UP | UD3 | 90 | LM | I0790 | GE1 | 14.96 |  |  |  |  | 15 |  |  |  | TG 2 phase I | I | 2004-10-07 | 2004-10-07 | TEC | [18 empty] | #VALUE! | [24 empty] | TMA 943 DuPont, UP | [5 empty] | d, RT | [11 empty] | 23.23651
2317 | GEV213_I0790_0020 | 160 | 0 | UP | UD3 | 90 | LM | I0790 | GE1 | 14.97 |  |  |  |  | 15 |  |  |  | TG 2 phase I | I | 2004-10-07 | 2004-10-07 | TEC | [18 empty] | #VALUE! | [24 empty] | TMA 943 DuPont, UP | [5 empty] | d, RT | [11 empty] | 24.28348
2318 | GEV213_I0790_0019 | 160 | 0 | UP | UD3 | 90 | LM | I0790 | GE1 | 15 |  |  |  |  | 15 |  |  |  | TG 2 phase I | I | 2004-10-07 | 2004-10-07 | TEC | [18 empty] | #VALUE! | [24 empty] | TMA 943 DuPont, UP | [5 empty] | d, RT | [11 empty] | 24.55478
2319 | GEV213_I0790_0018 | 160 | 0 | UP | UD3 | 90 | LM | I0790 | GE1 | 15.04 |  |  |  |  | 15 |  |  |  | TG 2 phase I | I | 2004-10-07 | 2004-10-07 | TEC | [18 empty] | #VALUE! | [24 empty] | TMA 943 DuPont, UP | [5 empty] | d, RT | [11 empty] | 27.61776
2320 | GEV213_I0790_0017 | 160 | 0 | UP | UD3 | 90 | LM | I0790 | GE1 | 15.25 |  |  |  |  | 15 |  |  |  | TG 2 phase I | I | 2004-10-07 | 2004-10-07 | TEC | [18 empty] | #VALUE! | [24 empty] | TMA 943 DuPont, UP | [5 empty] | d, RT | [11 empty] | 25.24052
2321 | GEV213_I0790_0016 | 160 | 0 | UP | UD3 | 90 | LM | I0790 | GE1 | 15 |  |  |  |  | 15 |  |  |  | TG 2 phase I | I | 2004-10-07 | 2004-10-07 | TEC | [18 empty] | #VALUE! | [24 empty] | TMA 943 DuPont, UP | [5 empty] | d, RT | [11 empty] | 18.84252
2322 | GEV213_I0790_0015 | 160 | 0 | UP | UD3 | 90 | LM | I0790 | GE1 | 15 |  |  |  |  | 15 |  |  |  | TG 2 phase I | I | 2004-10-04 | 2004-10-04 | TEC | [18 empty] | #VALUE! | [24 empty] | TMA 943 DuPont, UP | [5 empty] | d, RT | [11 empty] | 24.4551
2323 | GEV213_I0790_0014 | 160 | 0 | UP | UD3 | 90 | LM | I0790 | GE1 | 15.17 |  |  |  |  | 15 |  |  |  | TG 2 phase I | I | 2004-10-04 | 2004-10-04 | TEC | [18 empty] | #VALUE! | [24 empty] | TMA 943 DuPont, UP | [5 empty] | d, RT | [11 empty] | 21.895
2324 | GEV213_I0790_0013 | 160 | 0 | UP | UD3 | 90 | LM | I0790 | GE1 | 15.01 |  |  |  |  | 15 |  |  |  | TG 2 phase I | I | 2004-10-04 | 2004-10-04 | TEC | [18 empty] | #VALUE! | [24 empty] | TMA 943 DuPont, UP | [5 empty] | d, RT | [11 empty] | 25.25026
2325 | GEV213_I0790_0012 | 160 | 0 | UP | UD3 | 90 | LM | I0790 | GE1 | 14.96 |  |  |  |  | 15 |  |  |  | TG 2 phase I | I | 2004-10-04 | 2004-10-04 | TEC | [18 empty] | #VALUE! | [24 empty] | TMA 943 DuPont, UP | [5 empty] | d, RT | [11 empty] | 21.59972
2326 | GEV213_I0790_0011 | 160 | 0 | UP | UD3 | 90 | LM | I0790 | GE1 | 15.04 |  |  |  |  | 15 |  |  |  | TG 2 phase I | I | 2004-10-04 | 2004-10-04 | TEC | [18 empty] | #VALUE! | [24 empty] | TMA 943 DuPont, UP | [5 empty] | d, RT | [11 empty] | 23.26723
2327 | GEV213_I0790_0010 | 160 | 0 | UP | UD3 | 90 | LM | I0790 | GE1 | 15.01 |  |  |  |  | 15 |  |  |  | TG 2 phase I | I | 2004-10-04 | 2004-10-04 | TEC | [18 empty] | #VALUE! | [24 empty] | TMA 943 DuPont, UP | [5 empty] | d, RT | [11 empty] | 21.27221
2328 | GEV213_I0790_0009 | 160 | 0 | UP | UD3 | 90 | LM | I0790 | GE1 | 15.12 |  |  |  |  | 15 |  |  |  | TG 2 phase I | I | 2004-10-04 | 2004-10-04 | TEC | [18 empty] | #VALUE! | [24 empty] | TMA 943 DuPont, UP | [5 empty] | d, RT | [11 empty] | 24.63272
2329 | GEV213_I0790_0008 | 160 | 0 | UP | UD3 | 90 | LM | I0790 | GE1 | 14.98 |  |  |  |  | 15 |  |  |  | TG 2 phase I | I | 2004-10-01 | 2004-10-01 | TEC | [18 empty] | #VALUE! | [24 empty] | TMA 943 DuPont, UP | [5 empty] | d, RT | [11 empty] | 27.11788
2330 | GEV213_I0790_0007 | 160 | 0 | UP | UD3 | 90 | LM | I0790 | GE1 | 14.94 |  |  |  |  | 15 |  |  |  | TG 2 phase I | I | 2004-10-01 | 2004-10-01 | TEC | [18 empty] | #VALUE! | [24 empty] | TMA 943 DuPont, UP | [5 empty] | d, RT | [11 empty] | 23.56926
2331 | GEV213_I0790_0006 | 160 | 0 | UP | UD3 | 90 | LM | I0790 | GE1 | 15 |  |  |  |  | 15 |  |  |  | TG 2 phase I | I | 2004-10-01 | 2004-10-01 | TEC | [18 empty] | #VALUE! | [24 empty] | TMA 943 DuPont, UP | [5 empty] | d, RT | [11 empty] | 22.21352
2332 | GEV213_I0790_0005 | 160 | 0 | UP | UD3 | 90 | LM | I0790 | GE1 | 15.19 |  |  |  |  | 15 |  |  |  | TG 2 phase I | I | 2004-10-01 | 2004-10-01 | TEC | [18 empty] | #VALUE! | [24 empty] | TMA 943 DuPont, UP | [5 empty] | d, RT | [11 empty] | 23.07088
2333 | GEV213_I0790_0004 | 160 | 0 | UP | UD3 | 90 | LM | I0790 | GE1 | 14.97 |  |  |  |  | 15 |  |  |  | TG 2 phase I | I | 2004-10-01 | 2004-10-01 | TEC | [18 empty] | #VALUE! | [24 empty] | TMA 943 DuPont, UP | [5 empty] | d, RT | [11 empty] | 18.99465
2334 | GEV213_I0790_0003 | 160 | 0 | UP | UD3 | 90 | LM | I0790 | GE1 | 14.96 |  |  |  |  | 15 |  |  |  | TG 2 phase I | I | 2004-09-30 | 2004-09-30 | TEC | [18 empty] | #VALUE! | [24 empty] | TMA 943 DuPont, UP | [5 empty] | d, RT | [11 empty] | 24.21153
2335 | GEV213_I0790_0002 | 160 | 0 | UP | UD3 | 90 | LM | I0790 | GE1 | 15.1 |  |  |  |  | 15 |  |  |  | TG 2 phase I | I | 2004-09-30 | 2004-09-30 | TEC | [18 empty] | #VALUE! | [24 empty] | TMA 943 DuPont, UP | [5 empty] | d, RT | [11 empty] | 23.92974
2336 | GEV213_I0790_0001 | 160 | 0 | UP | UD3 | 90 | LM | I0790 | GE1 | 15.07 |  |  |  |  | 15 |  |  |  | TG 2 phase I | I | 2004-09-30 | 2004-09-30 | TEC | [18 empty] | #VALUE! | [24 empty] | TMA 943 DuPont, UP | [5 empty] | d, RT | [11 empty] | 24.22652
2337 | GEV213_I0700_0025 | 160 | 0 | UP | UD3 | 0 | LM | I0700 | GE1 | 15.15 |  |  |  |  | 15 |  |  |  | TG 2 phase I | I | 2004-10-06 | 2004-10-06 | TEC | [18 empty] | #VALUE! | [24 empty] | TMA 943 DuPont, UP | [5 empty] | d, RT | [11 empty] | 10.28687
2338 | GEV213_I0700_0024 | 160 | 0 | UP | UD3 | 0 | LM | I0700 | GE1 | 14.95 |  |  |  |  | 15 |  |  |  | TG 2 phase I | I | 2004-10-06 | 2004-10-06 | TEC | [18 empty] | #VALUE! | [24 empty] | TMA 943 DuPont, UP | [5 empty] | d, RT | [11 empty] | 10.2389
2339 | GEV213_I0700_0023 | 160 | 0 | UP | UD3 | 0 | LM | I0700 | GE1 | 15.07 |  |  |  |  | 15 |  |  |  | TG 2 phase I | I | 2004-10-06 | 2004-10-06 | TEC | [18 empty] | #VALUE! | [24 empty] | TMA 943 DuPont, UP | [5 empty] | d, RT | [11 empty] | 9.398026
2340 | GEV213_I0700_0022 | 160 | 0 | UP | UD3 | 0 | LM | I0700 | GE1 | 15.06 |  |  |  |  | 15 |  |  |  | TG 2 phase I | I | 2004-10-06 | 2004-10-06 | TEC | [18 empty] | #VALUE! | [24 empty] | TMA 943 DuPont, UP | [5 empty] | d, RT | [11 empty] | 9.135721
2341 | GEV213_I0700_0021 | 160 | 0 | UP | UD3 | 0 | LM | I0700 | GE1 | 15.37 |  |  |  |  | 15 |  |  |  | TG 2 phase I | I | 2004-10-06 | 2004-10-06 | TEC | [18 empty] | #VALUE! | [24 empty] | TMA 943 DuPont, UP | [5 empty] | d, RT | [11 empty] | 11.68083
2342 | GEV213_I0700_0020 | 160 | 0 | UP | UD3 | 0 | LM | I0700 | GE1 | 15 |  |  |  |  | 15 |  |  |  | TG 2 phase I | I | 2004-10-06 | 2004-10-06 | TEC | [18 empty] | #VALUE! | [24 empty] | TMA 943 DuPont, UP | [5 empty] | d, RT | [11 empty] | 9.149211
2343 | GEV213_I0700_0019 | 160 | 0 | UP | UD3 | 0 | LM | I0700 | GE1 | 15.4 |  |  |  |  | 15 |  |  |  | TG 2 phase I | I | 2004-10-06 | 2004-10-06 | TEC | [18 empty] | #VALUE! | [24 empty] | TMA 943 DuPont, UP | [5 empty] | d, RT | [11 empty] | 9.452736
2344 | GEV213_I0700_0018 | 160 | 0 | UP | UD3 | 0 | LM | I0700 | GE1 | 15.27 |  |  |  |  | 15 |  |  |  | TG 2 phase I | I | 2004-10-06 | 2004-10-06 | TEC | [18 empty] | #VALUE! | [24 empty] | TMA 943 DuPont, UP | [5 empty] | d, RT | [11 empty] | 9.728531
2345 | GEV213_I0700_0017 | 160 | 0 | UP | UD3 | 0 | LM | I0700 | GE1 | 15.23 |  |  |  |  | 15 |  |  |  | TG 2 phase I | I | 2004-10-06 | 2004-10-06 | TEC | [18 empty] | #VALUE! | [24 empty] | TMA 943 DuPont, UP | [5 empty] | d, RT | [11 empty] | 9.78324
2346 | GEV213_I0700_0016 | 160 | 0 | UP | UD3 | 0 | LM | I0700 | GE1 | 15.25 |  |  |  |  | 15 |  |  |  | TG 2 phase I | I | 2004-10-05 | 2004-10-05 | TEC | [18 empty] | #VALUE! | [24 empty] | TMA 943 DuPont, UP | [5 empty] | d, RT | [11 empty] | 10.29736
2347 | GEV213_I0700_0015 | 160 | 0 | UP | UD3 | 0 | LM | I0700 | GE1 | 15.01 |  |  |  |  | 15 |  |  |  | TG 2 phase I | I | 2004-09-24 | 2004-09-24 | TEC | [18 empty] | #VALUE! | [24 empty] | TMA 943 DuPont, UP | [5 empty] | d, RT | [11 empty] | 9.296102
2348 | GEV213_I0700_0014 | 160 | 0 | UP | UD3 | 0 | LM | I0700 | GE1 | 15.1 |  |  |  |  | 15 |  |  |  | TG 2 phase I | I | 2004-09-24 | 2004-09-24 | TEC | [18 empty] | #VALUE! | [24 empty] | TMA 943 DuPont, UP | [5 empty] | d, RT | [11 empty] | 7.969586
2349 | GEV213_I0700_0013 | 160 | 0 | UP | UD3 | 0 | LM | I0700 | GE1 | 15.07 |  |  |  |  | 15 |  |  |  | TG 2 phase I | I | 2004-09-24 | 2004-09-24 | TEC | [18 empty] | #VALUE! | [24 empty] | TMA 943 DuPont, UP | [5 empty] | d, RT | [11 empty] | 7.73501
2350 | GEV213_I0700_0012 | 160 | 0 | UP | UD3 | 0 | LM | I0700 | GE1 | 15.25 |  |  |  |  | 15 |  |  |  | TG 2 phase I | I | 2004-09-23 | 2004-09-23 | TEC | [18 empty] | #VALUE! | [24 empty] | TMA 943 DuPont, UP | [5 empty] | d, RT | [11 empty] | 9.541919
2351 | GEV213_I0700_0011 | 160 | 0 | UP | UD3 | 0 | LM | I0700 | GE1 | 15.05 |  |  |  |  | 15 |  |  |  | TG 2 phase I | I | 2004-09-24 | 2004-09-24 | TEC | [18 empty] | #VALUE! | [24 empty] | TMA 943 DuPont, UP | [5 empty] | d, RT | [11 empty] | 9.706797
2352 | GEV213_I0700_0010 | 160 | 0 | UP | UD3 | 0 | LM | I0700 | GE1 | 15.02 |  |  |  |  | 15 |  |  |  | TG 2 phase I | I | 2004-09-24 | 2004-09-24 | TEC | [18 empty] | #VALUE! | [24 empty] | TMA 943 DuPont, UP | [5 empty] | d, RT | [11 empty] | 10.21342
2353 | GEV213_I0700_0009 | 160 | 0 | UP | UD3 | 0 | LM | I0700 | GE1 | 15.11 |  |  |  |  | 15 |  |  |  | TG 2 phase I | I | 2004-09-29 | 2004-09-29 | TEC | [18 empty] | #VALUE! | [24 empty] | TMA 943 DuPont, UP | [5 empty] | d, RT | [11 empty] | 5.735719
2354 | GEV213_I0700_0008 | 160 | 0 | UP | UD3 | 0 | LM | I0700 | GE1 | 15.04 |  |  |  |  | 15 |  |  |  | TG 2 phase I | I | 2004-09-29 | 2004-09-29 | TEC | [18 empty] | #VALUE! | [24 empty] | TMA 943 DuPont, UP | [5 empty] | d, RT | [11 empty] | 5.419154
2355 | GEV213_I0700_0007 | 160 | 0 | UP | UD3 | 0 | LM | I0700 | GE1 | 15.04 |  |  |  |  | 15 |  |  |  | TG 2 phase I | I | 2004-09-29 | 2004-09-29 | TEC | [18 empty] | #VALUE! | [24 empty] | TMA 943 DuPont, UP | [5 empty] | d, RT | [11 empty] | 6.891511
2356 | GEV213_I0700_0006 | 160 | 0 | UP | UD3 | 0 | LM | I0700 | GE1 | 15.14 |  |  |  |  | 15 |  |  |  | TG 2 phase I | I | 2004-09-29 | 2004-09-29 | TEC | [18 empty] | #VALUE! | [24 empty] | TMA 943 DuPont, UP | [5 empty] | d, RT | [11 empty] | 11.36532
2357 | GEV213_I0700_0005 | 160 | 0 | UP | UD3 | 0 | LM | I0700 | GE1 | 14.93 |  |  |  |  | 15 |  |  |  | TG 2 phase I | I | 2004-09-30 | 2004-09-30 | TEC | [18 empty] | #VALUE! | [24 empty] | TMA 943 DuPont, UP | [5 empty] | d, RT | [11 empty] | 7.675055
2358 | GEV213_I0700_0004 | 160 | 0 | UP | UD3 | 0 | LM | I0700 | GE1 | 15.0633 |  |  |  |  | 15 |  |  |  | TG 2 phase I | I | 2004-09-30 | 2004-09-30 | TEC | [18 empty] | #VALUE! | [24 empty] | TMA 943 DuPont, UP | [5 empty] | d, RT | [11 empty] | 10.13773
2359 | GEV213_I0700_0003 | 160 | 0 | UP | UD3 | 0 | LM | I0700 | GE1 | 15.18 |  |  |  |  | 15 |  |  |  | TG 2 phase I | I | 2004-09-30 | 2004-09-30 | TEC | [18 empty] | #VALUE! | [24 empty] | TMA 943 DuPont, UP | [5 empty] | d, RT | [11 empty] | 8.581132
2360 | GEV213_I0700_0002 | 160 | 0 | UP | UD3 | 0 | LM | I0700 | GE1 | 15.12 |  |  |  |  | 15 |  |  |  | TG 2 phase I | I | 2004-09-30 | 2004-09-30 | TEC | [18 empty] | #VALUE! | [24 empty] | TMA 943 DuPont, UP | [5 empty] | d, RT | [11 empty] | 9.545667
2361 | GEV213_I0700_0001 | 160 | 0 | UP | UD3 | 0 | LM | I0700 | GE1 | 15.05 |  |  |  |  | 15 |  |  |  | TG 2 phase I | I | 2004-09-30 | 2004-09-30 | TEC | [18 empty] | #VALUE! | [24 empty] | TMA 943 DuPont, UP | [5 empty] | d, RT | [11 empty] | 10.20293
2362 | GEV207_R0410_0020 | 99 | 54.62233 | UP | MD2 | 10 | LM | R0410 | GE1 | 6.583333 | 25.24 | 25.23 | 25.23667 | 166.1414 | 150 |  |  |  | TG 2 phase I | I | 2004-12-30 | 2004-12-30 | CA | -1 | 41.535 |  |  | 41.535 |  | 0.984249 |  | 0.984249 |  |  |  | 249.9979 |  | 249.9979 |  |  |  | #VALUE! |  |  | 559 | 1 | 1b |  | c | [7 empty] | 0.5 |  | 27.93 | 26.87 | [6 empty] | 250 kN MTS, UP | l | h | n |  | fan with cooling | d, RT | OB_TG2_R030 | [13 empty] | Strain gauge: HBM 6/350 LY11, Middle, Center, BTB | SG, M, C, BTB | 120 | 0.3105556
2363 | GEV207_R0410_0019 | 99 | 54.62233 | UP | MD2 | 10 | LM | R0410 | GE1 | 6.463333 | 25.13 | 25.12 | 25.12333 | 162.3805 | 150 |  |  |  | TG 2 phase I | I | 2004-12-30 | 2004-12-30 | CA | -1 | 40.595 |  |  | 40.595 |  | 1.0044282 |  | 1.0044282 |  |  |  | 249.9993 |  | 249.9993 |  |  |  | #VALUE! |  |  | 570 | 1 | 1b |  | c | [7 empty] | 0.5 |  | 27.45 | 25.23 | [6 empty] | 250 kN MTS, UP | l | h | n |  | fan with cooling | d, RT | OB_TG2_R030 | [13 empty] | Strain gauge: HBM 6/350 LY11, Middle, Center, BTB | SG, M, C, BTB | 120 | 0.3166667
2364 | GEV207_R0410_0013 | 99 | 54.62233 | UP | MD2 | 10 | LM | R0410 | GE1 | 6.436667 | 25.19 | 25.18 | 25.18667 | 162.1182 | 150 |  |  |  | TG 2 phase I | I | 2004-12-30 | 2004-12-30 | CA | -1 | 40.529 |  |  | 40.529 |  | 0.9349913 |  | 0.9349913 |  |  |  | 249.9966 |  | 249.9966 |  |  |  | #VALUE! |  |  | 1131 | 1 | 1b |  | c | [7 empty] | 0.5 |  | 29.36 | 26.79 | [6 empty] | 250 kN MTS, UP | l | h | n |  | fan with cooling | d, RT | OB_TG2_R030 | [13 empty] | Strain gauge: HBM 6/350 LY11, Middle, Center, BTB | SG, M, C, BTB | 120 | 0.6283333
2365 | GEV207_R0410_0012 | 99 | 54.62233 | UP | MD2 | 10 | LM | R0410 | GE1 | 6.396667 | 25.23 | 25.21 | 25.22333 | 161.3453 | 150 |  |  |  | TG 2 phase I | I | 2004-12-30 | 2004-12-30 | CA | -1 | 40.336 |  |  | 40.336 |  | 0.93459925 |  | 0.93459925 |  |  |  | 249.9981 |  | 249.9981 |  |  |  | #VALUE! |  |  | 854 | 1 | 1b |  | c | [7 empty] | 0.6 |  | 29.16 | 26.92 | [6 empty] | 250 kN MTS, UP | l | h | n |  | fan with cooling | d, RT | OB_TG2_R030 | [13 empty] | Strain gauge: HBM 6/350 LY11, Middle, Center, BTB | SG, M, C, BTB | 120 | 0.3953704
2366 | GEV207_R0410_0011 | 99 | 54.62233 | UP | MD2 | 10 | LM | R0410 | GE1 | 6.43 | 25.22 | 25.21 | 25.21333 | 162.1217 | 150 |  |  |  | TG 2 phase I | I | 2004-12-30 | 2004-12-30 | CA | -1 | 40.53 |  |  | 40.53 |  | 0.9508461 |  | 0.9508461 |  |  |  | 249.9973 |  | 249.9973 |  |  |  | #VALUE! |  |  | 481 | 1 | 1b |  | c | [7 empty] | 0.6 |  | 28.92 | 26.31 | [6 empty] | 250 kN MTS, UP | l | h | n |  | fan with cooling | d, RT | OB_TG2_R030 | [13 empty] | Strain gauge: HBM 6/350 LY11, Middle, Center, BTB | SG, M, C, BTB | 120 | 0.2226852
2367 | GEV213_R0360_0023 | 122 | 56.59 | UP | UD3 | 60 | LM | R0360 | GE1 | 6.14 | 25.22 | 25.21 | 25.21667 | 154.8303 | 145 |  |  |  | TG 2 phase I | I | 2004-12-02 | 2004-12-03 | CA | 0.1 | 5.22 |  |  | 5.22 |  | 0.2267596667 |  | 0.2267596667 |  |  |  | 33.71432 |  | 33.71432 |  |  |  | #VALUE! |  |  | 425346 | 3 | 2 |  | t | [7 empty] | 5.2 |  | 13.23 | [7 empty] | 250 kN MTS, UP | l | h | n |  | fan with cooling | d, RT | OB_TG2_R030 | Strain was below 2500 με | [12 empty] | Strain gauge: HBM 6/350 LY11, Middle, Center, BTB | SG, M, C, BTB |  | 22.72147
2368 | GEV213_R0360_0022 | 122 | 56.59 | UP | UD3 | 60 | LM | R0360 | GE1 | 6.086667 | 25.23 | 25.19 | 25.21667 | 153.4854 | 145 |  |  |  | TG 2 phase I | I | 2004-11-23 | 2004-11-25 | CA | 0.1 | 5.17 |  |  | 5.17 |  | 0.228956 |  | 0.228956 |  |  |  | 33.68398 |  | 33.68398 |  |  |  | #VALUE! |  |  | 1028482 | 3 | 2 |  | t | [7 empty] | 5.2 |  | 14.09 | [7 empty] | 250 kN MTS, UP | l | h | n |  | fan with cooling | d, RT | OB_TG2_R030 | Strain was below 2500 με | [12 empty] | Strain gauge: HBM 6/350 LY11, Middle, Center, BTB | SG, M, C, BTB |  | 54.94028
2369 | GEV207_R0400_0197 | 174 | 54.96 | VTT | MD2 | 0 | LM | R0400 | GE1 | 6.67 |  | 25.29 | 25.29 | 168.6843 | 150 |  | 40 |  | TG 3 phase I | I | 2004-06-11 | 2004-06-11 | STT |  | 90.314308 |  | 90.314308 | [8 empty] | 535.4044 | 535.4044 |  |  |  |  | 18541.5 |  |  | 1 | [10 empty] | 2 |  |  | 28.876 | [5 empty] | 0.0185415 | #DIV/0! | 250 kN MTS, VTT | d | h | n |  |  | d, RT | OB_TG3_R018 | [13 empty] | Extensometer MTS 25 mm | EXT |  | 0.25
2370 | GEV207_R0400_0196 | 174 | 54.96 | VTT | MD2 | 0 | LM | R0400 | GE1 | 6.74 |  | 25.23 | 25.23 | 170.0502 | 150 |  | 40 |  | TG 3 phase I | I | 2004-06-11 | 2004-06-11 | STT |  | 92.245316 |  | 92.245316 | [8 empty] | 542.4593 | 542.4593 |  |  |  |  | 19516.44 |  |  | 1 | [10 empty] | 2 |  |  | 27.795 | [5 empty] | 0.01951644 | #DIV/0! | 250 kN MTS, VTT | d | h | n |  |  | d, RT | OB_TG3_R018 | [13 empty] | Extensometer MTS 25 mm | EXT |  | 0.25
2371 | GEV207_R0400_0195 | 174 | 54.96 | VTT | MD2 | 0 | LM | R0400 | GE1 | 6.65 |  | 25.29 | 25.29 | 168.1785 | 150 |  | 40 |  | TG 3 phase I | I | 2004-06-11 | 2004-06-11 | STT |  | 90.550476 |  | 90.550476 | [8 empty] | 538.4189 | 538.4189 |  |  |  |  | 22145.31 |  |  | 1 | [10 empty] | 2 |  |  | 24.313 | [5 empty] | 0.02214531 | #DIV/0! | 250 kN MTS, VTT | d | h | n |  |  | d, RT | OB_TG3_R018 | [13 empty] | Extensometer MTS 25 mm | EXT |  | 0.25
2372 | GEV207_R0400_0194 | 174 | 54.96 | VTT | MD2 | 0 | LM | R0400 | GE1 | 6.7 |  | 25.3 | 25.3 | 169.51 | 150 |  | 40 |  | TG 3 phase I | I | 2004-06-10 | 2004-06-10 | STT |  | 90.575714 |  | 90.575714 | [8 empty] | 534.3385 | 534.3385 |  |  |  |  | 18101.51 |  |  | 1 | [10 empty] | 2 |  |  | 29.519 | [5 empty] | 0.01810151 | #DIV/0! | 250 kN MTS, VTT | d | h | n |  |  | d, RT | OB_TG3_R018 | [13 empty] | Extensometer MTS 25 mm | EXT |  | 0.25
2373 | GEV207_R0400_0193 | 174 | 54.96 | VTT | MD2 | 0 | LM | R0400 | GE1 | 6.77 |  | 25.2 | 25.2 | 170.604 | 150 |  | 40 |  | TG 3 phase I | I | 2004-06-10 | 2004-06-10 | STT |  | 91.832565 |  | 91.832565 | [8 empty] | 538.2791 | 538.2791 |  |  |  |  | 18629.44 |  |  | 1 | [10 empty] | 2 |  |  | 28.894 | [5 empty] | 0.01862944 | #DIV/0! | 250 kN MTS, VTT | d | h | n |  |  | d, RT | OB_TG3_R018 | [13 empty] | Extensometer MTS 25 mm | EXT |  | 0.25
2374 | GEV207_R0400_0843 | 175 | 54.71 | WMC | MD2 | 0 | LM | R0400 | GE1 | 6.5125 | 24.94 | 24.9 | 24.92 | 162.16125 | 150 | 150.94 | 39.8625 |  | TG 5 phase I | I | 2005-01-14 | 2005-01-17 | RSTT50 | 10 | 84 |  | 84 | -43.7 |  | 2.82 | 2.82 |  |  |  |  | 517.5872 | 517.5872 | -269.2686 |  |  |  | #VALUE! |  |  | 499921 | 3 | 3 | [8 empty] | 1 | 3.15 |  |  | 30 | [6 empty] | 100 kN Schenck, WMC | l, d | h | n | 21.5 | fan | d, RT | OB_TG5_R007 | outer layer seems to be off-axis, ca. 1 degree | [12 empty] | Clip gauge: OB standard, Middle, Center, BTB | CG, M, C, BTB | 160 , 280 | 44.08474
2375 | GEV207_R0400_0610 | 88 | 54.10508 | WMC | MD2 | 0 | LM | R0400 | GE1 | 6.445 | 25.07 | 25.03 | 25.05 | 161.31835 | 150 | 150.14 | 40.025 |  | TG 5 phase I | I | 2004-12-03 | 2004-12-03 | RSTT50 | 10 | 92.7 |  | 92.7 | -52.8 | [7 empty] | 574.1814 | 574.1814 | -327.0418 |  |  |  | #VALUE! |  |  | 2508 | 1b | 1b | [8 empty] | 1 | 2.18 | [9 empty] | 100 kN Schenck, WMC | l, d | h | n | 29.8 | fan | d, RT | OB_TG5_R007 | some slip between grips | [12 empty] | Clip gauge: OB standard, Middle, Center, BTB | CG, M, C, BTB | 160 , 280 | 0.3195719
2376 | GEV207_R0400_0879 | 174 | 54.96 | WMC | MD2 | 0 | LM | R0400 | GE1 | 6.5125 | 24.74 | 24.71 | 24.725 | 160.923875 | 150 | 150.71 | 39.875 |  | TG 5 phase I | I | 2005-01-08 | 2005-01-12 | RSTC50 | 10 | 63.4 |  | -63.4 | -43.4 |  | 0.9316667 |  | 0.9316667 |  |  |  | 393.7361 | -393.7361 | -269.5291 |  |  |  | #VALUE! |  |  | 499927 | 3 | 3 | [8 empty] | 1 | 3.15 |  |  | 30.9 |  | 27 |  |  |  |  | 100 kN Schenck, WMC | l, d | h | n | 21.5 | fan | d, RT | OB_TG5_R007 | outer layer seems to be off-axis, ca. 2 degrees | [12 empty] | Clip gauge: OB standard, Middle, Center, BTB | CG, M, C, BTB | 160 , 280 | 44.08527
2377 | GEV207_R0400_0784 | 175 | 54.71 | WMC | MD2 | 0 | LM | R0400 | GE1 | 6.4425 | 24.91 | 24.87 | 24.89 | 160.224975 | 150 | 150.23 | 40.015 |  | TG 5 phase I | I | 2004-11-18 | 2004-11-19 | RSTC20 | 10 | 80.2 |  | -80.2 | -43.7 |  | 2.021667 | 2.021667 |  |  |  |  | 500.144 | -500.144 | -272.5223 |  |  |  | #VALUE! |  |  | 200013 | 3 | 3 | [8 empty] | 1 | 3.15 |  |  | 29.4 |  | 29.4 |  |  |  |  | 100 kN Schenck, WMC | l, d | h | n | 26.4 | fan | d, RT | OB_TG5_R007 | no measurement data recorded in the first 499 cycles;outer layer seems to be off-axis, ca. 1 degree | [6 empty] | x | [5 empty] | Clip gauge: OB standard, Middle, Center, BTB | CG, M, C, BTB | 160 , 220 | 17.63783
2378 | GEV207_R0400_0857 | 174 | 54.96 | WMC | MD2 | 0 | LM | R0400 | GE1 | 6.415 | 24.84 | 24.81 | 24.825 | 159.15615 | 150 | 150.63 | 40.0625 |  | TG 5 phase I | I | 2004-12-09 | 2004-12-09 | RSTC15 | 10 | 64.5 |  | -64.5 | -43.6 | [7 empty] | 405.0175 | -405.0175 | -273.7793 |  |  |  | #VALUE! |  |  | 100138 | 3 | 3 | [8 empty] | 1 | 3.15 |  |  | 31.2 | [6 empty] | 100 kN Schenck, WMC | l, d | h | n | 24.9 | fan | d, RT | OB_TG5_R007 | originally listed as RSTC10, but changed to 15 for processing | [12 empty] | Clip gauge: OB standard, Middle, Center, BTB | CG, M, C, BTB | 160 , 220 | 8.830511
2379 | GEV207_R0400_0848 | 175 | 54.71 | WMC | MD2 | 0 | LM | R0400 | GE1 | 6.45 | 25.01 | 25 | 25.005 | 161.25 | 150 | 150.5 | 39.33 |  | TG 5 phase I | I | 2004-11-03 | 2004-11-04 | PRSTT50 | 10 | -43.9 |  |  | -43.9 | [7 empty] | -272.1936 |  | -272.1936 |  |  |  | #VALUE! |  |  | 209875 | 3 | 3 | [9 empty] | 3.15 | [9 empty] | 100 kN Schenck, WMC | l | h | n | 31.8 | fan | d, RT | OB_TG5_R007 | [13 empty] | Clip gauge: OB standard, Middle, Center, BTB | CG, M, C, BTB | 160 | 18.5075
2380 | GEV207_R0400_0803 | 175 | 54.71 | WMC | MD2 | 0 | LM | R0400 | GE1 | 6.2825 | 25.06 | 25.01 | 25.035 | 157.125325 | 150 | 150.83 | 40.07 |  | TG 5 phase I | I | 2005-01-12 | 2005-01-14 | PRSTC50 | 10 | -43.9 |  |  | -43.9 |  | 0.945 |  | 0.945 |  |  |  | -279.1158 |  | -279.1158 |  |  |  | #VALUE! |  |  | 486612 | 3 | 3 | [9 empty] | 3.15 |  |  | 32.7 | [6 empty] | 100 kN Schenck, WMC | l | h | n | 21.5 | fan | d, RT | OB_TG5_R007 | outer layer seemed to be off-axis, ca. 2 degrees | [12 empty] | Clip gauge: OB standard, Middle, Center, BTB | CG, M, C, BTB | 160 | 42.91111
2381 | GEV207_R0400_0931 | 174 | 54.96 | WMC | MD2 | 0 | LM | R0400 | GE1 | 6.3775 | 24.58 | 24.56 | 24.57 | 156.6314 | 150 | 151.11 | 39.835 |  | TG 5 phase I | I | 2005-01-11 | 2005-01-14 | RSTT50 | -1 | 55.4 |  | 55.4 | 21.74 | [7 empty] | 353.5527 | 353.5527 | 138.7407 |  |  |  | #VALUE! |  |  | 500000 | 3 | 3 | [8 empty] | 0.25 | 2.57 |  |  |  | 24.9 | 27.6 |  |  |  |  | 100 kN Instron, WMC | l, d | h | n |  | fan | d, RT | OB_TG5_R007 | test interrupted once; outer layer seems to be off-axis, ca. 1 degree | [6 empty] | x | [5 empty] | Clip gauge: OB standard, Middle, Center, BTB | CG, M, C, BTB | 100 , 200 | 54.04237
2382 | GEV206_R0300_0357 | 53 | 53.39671 | WMC | UD2 | 0 | LM | R0300 | GE1 | 3.655 | 25.41 | 25.35 | 25.38 | 92.65425 | 145 | 145.78 | 34.6475 |  | TG 5 phase I | I | 2004-09-03 | 2004-09-03 | RSTT50 | -1 | 54 |  | 54 | 16.96 | [7 empty] | 582.123 | 582.123 | 182.8297 |  |  |  | #VALUE! |  |  | 500003 | 3 | 3 | [8 empty] | 0.25 | 4.56 | [9 empty] | 100 kN Schenck, WMC | l, d | h | n |  | fan | d, RT | OB_TG5_R007 | [13 empty] | Clip gauge: OB standard, Middle, Center, BTB | CG, M, C, BTB | 160 , 220 | 30.45827
2383 | GEV207_R0400_0827 | 175 | 54.71 | WMC | MD2 | 0 | LM | R0400 | GE1 | 6.3625 | 24.9 | 24.86 | 24.88 | 158.17175 | 150 | 150.53 | 39.795 |  | TG 5 phase I | I | 2005-01-19 | 2005-01-19 | RSTT35 | -1 | 64.2 |  | 64.2 | 30.17 |  | 1.52 | 1.52 | 0.64 |  |  |  | 405.5616 | 405.5616 | 190.5887 |  |  |  | 6659.468 |  |  | 17501 | 2 | 2 | [8 empty] | 0.25 | 1.44 |  | 31.05 | 29.85 | 26.1 |  |  |  | 0.01306157 | 0.01358665 | 100 kN Instron, WMC | l, d | h | n |  | fan | d, RT | OB_TG5_R007 | outer layer seems to be off-axis, ca. 1 degree | [12 empty] | Clip gauge: OB standard, Middle, Center, BTB | CG, M, C, BTB | 140 , 200 | 3.375965
2384 | GEV206_R0300_0858 | 114 | 53.15 | WMC | UD2 | 0 | LM | R0300 | GE1 | 3.795 | 25.48 | 25.46 | 25.47 | 96.6207 | 145 | 144.52 | 34.6325 |  | TG 5 phase I | I | 2004-12-08 | 2004-12-08 | RSTC80 | -1 | 57.6 |  | -57.6 | 24.72 | [7 empty] | 595.9115 | -595.9115 | 255.7453 |  |  |  | #VALUE! |  |  | 39968 | 2 | 2 | [8 empty] | 1 | 2.17 |  |  |  | 39.6 | [5 empty] | 100 kN Schenck, WMC | l, d | h | n | 23.5 | fan | d, RT | OB_TG5_R007 | test interrupted once | [12 empty] | Clip gauge: OB standard, Middle, Center, BTB | CG, M, C, BTB | 160 , 220 | 5.116231
2385 | GEV206_R0300_0855 | 114 | 53.15 | WMC | UD2 | 0 | LM | R0300 | GE1 | 3.75 | 25.49 | 25.47 | 25.48 | 95.5125 | 145 | 145.8 | 34.645 |  | TG 5 phase I | I | 2004-12-07 | 2004-12-07 | RSTC80 | -1 | 56.4 |  | -56.4 | 24.73 | [7 empty] | 590.2669 | -590.2669 | 258.8174 |  |  |  | #VALUE! |  |  | 40000 | 2 | 2 | [8 empty] | 1 | 2.17 |  |  | 40.5 | [6 empty] | 100 kN Schenck, WMC | l, d | h | n |  | fan | d, RT | OB_TG5_R007 | [13 empty] | Clip gauge: OB standard, Middle, Center, BTB | CG, M, C, BTB | 160 , 220 | 5.120328
2386 | GEV206_R0300_0835 | 113 | 52.38 | WMC | UD2 | 0 | LM | R0300 | GE1 | 3.69 | 25.62 | 25.58 | 25.6 | 94.3902 | 145 | 145.11 | 34.5625 |  | TG 5 phase I | I | 2005-01-14 | 2005-01-17 | RSTC80 | -1 | 45 |  | -45 | 17.11 | [7 empty] | 476.372 | -476.372 | 181.1272 |  |  |  | #VALUE! |  |  | 800001 | 3 | 3 | [8 empty] | 1 | 4.56 |  | 43.2 |  | 44.4 | [5 empty] | 100 kN Instron, WMC | l, d | h | n |  | fan | d, RT | OB_TG5_R007 | [13 empty] | Clip gauge: OB standard, Middle, Center, BTB | CG, M, C, BTB | 100 , 200 | 48.733
2387 | GEV206_R0300_0827 | 113 | 52.38 | WMC | UD2 | 0 | LM | R0300 | GE1 | 3.85 | 25.53 | 25.51 | 25.52 | 98.2135 | 145 | 145.74 | 34.69 |  | TG 5 phase I | I | 2004-11-29 | 2004-11-29 | RSTC80 | -1 | 54.5 |  | -54.5 | 24.77 | [7 empty] | 554.6961 | -554.6961 | 252.1068 |  |  |  | #VALUE! |  |  | 40006 | 2 | 2 | [8 empty] | 1 | 2.17 |  |  |  |  | 39 |  |  |  |  | 100 kN Schenck, WMC | l, d | h | n | 17.1 | fan | d, RT | OB_TG5_R007 | [7 empty] | x | [5 empty] | Clip gauge: OB standard, Middle, Center, BTB | CG, M, C, BTB | 160 , 220 | 5.121096
2388 | GEV206_R0300_0822 | 113 | 52.38 | WMC | UD2 | 0 | LM | R0300 | GE1 | 3.72 | 25.58 | 25.57 | 25.575 | 95.1204 | 145 | 144.89 | 26.91925 |  | TG 5 phase I | I | 2005-01-17 | 2005-01-19 | RSTC80 | -1 | 45.8 |  | -45.8 | 17.2 | [7 empty] | 481.4009 | -481.4009 | 180.7881 |  |  |  | -5511.172 |  |  | 800000 | 3 | 3 | [8 empty] | 1 | 4.56 |  | 42.7 | 44.65 | 43.85 | 44.45 |  |  | 0.01127403 | 0.01078166 | 100 kN Instron, WMC | l, d | h | n |  | fan | d, RT | OB_TG5_R007 | [7 empty] | x | [5 empty] | Clip gauge: OB standard, Middle, Center, BTB | CG, M, C, BTB | 140 , 140 | 48.73294
2389 | GEV207_R0400_0840 | 175 | 54.71 | WMC | MD2 | 0 | LM | R0400 | GE1 | 6.505 | 25.26 | 25.23 | 25.245 | 164.12115 | 150 | 151.26 | 39.9 |  | TG 5 phase I | I | 2005-01-05 | 2005-01-08 | RSTC50 | -1 | 75.3 |  | -75.3 | 22.33 |  | 2.323333 | 2.323333 | -0.4533333 |  |  |  | 458.5348 | -458.5348 | 135.9772 |  |  |  | -7313.155 |  |  | 499775 | 3 | 3 | [8 empty] | 1 | 2.57 |  | 33.3 | 29.4 | 28.8 |  |  |  | 0.01376981 | 0.01559642 | 100 kN Schenck, WMC | l, d | h | n | 21.5 | fan | d, RT | OB_TG5_R007 | test interrupted several times; outer layer seems to be off-axis, ca. 1 degree | [12 empty] | Clip gauge: OB standard, Middle, Center, BTB | CG, M, C, BTB | 200 , 280 | 54.01805
2390 | GEV206_R0300_0856 | 114 | 53.15 | WMC | UD2 | 0 | LM | R0300 | GE1 | 3.7325 | 25.53 | 25.49 | 25.51 | 95.141425 | 145 | 145.63 | 34.64 |  | TG 5 phase I | I | 2004-10-20 | 2004-10-21 | RSTC50 | -1 | 56.9 |  | -56.9 | 24.75 | [7 empty] | 597.5882 | -597.5882 | 259.9351 |  |  |  | #VALUE! |  |  | 24990 | 2 | 2 | [8 empty] | 1 | 2.17 |  | 39.3 | [7 empty] | 100 kN Schenck, WMC | l, d | h | n | 21 | fan | d, RT | OB_TG5_R007 | [13 empty] | Clip gauge: OB standard, Middle, Center, BTB | CG, M, C, BTB | 160 , 220 | 3.198925
2391 | GEV206_R0300_0812 | 113 | 52.38 | WMC | UD2 | 0 | LM | R0300 | GE1 | 3.5675 | 25.61 | 25.59 | 25.6 | 91.292325 | 145 | 144.97 | 34.5625 |  | TG 5 phase I | I | 2005-01-19 | 2005-01-19 | RSTC50 | -1 | 55.7 |  | -55.7 | 33.09 | [7 empty] | 609.8896 | -609.8896 | 362.3204 |  |  |  | #VALUE! |  |  | 2505 | 1b | 1b | [8 empty] | 1 | 1.23 |  |  |  |  | 43.3 |  |  |  |  | 100 kN Schenck, WMC | l, d | h | n | 21.5 | fan | d, RT | OB_TG5_R007 | [13 empty] | Clip gauge: OB standard, Middle, Center, BTB | CG, M, C, BTB | 200 , 280 | 0.5657182
2392 | GEV206_R0300_0834 | 113 | 52.38 | WMC | UD2 | 0 | LM | R0300 | GE1 | 3.6825 | 25.62 | 25.61 | 25.615 | 94.308825 | 145 | 144.73 | 34.59 |  | TG 5 phase I | I | 2004-12-02 | 2004-12-02 | RSTC20 | -1 | 57 |  | -57 | 24.87 |  | -0.5966667 |  | -0.5966667 |  |  |  | 604.2793 | -604.2793 | 263.6566 |  |  |  | #VALUE! |  |  | 10002 | 2 | 2 | [8 empty] | 1 | 2.17 |  |  | 39.6 | [6 empty] | 100 kN Schenck, WMC | l, d | h | n | 21-30.8 | fan | d, RT | OB_TG5_R007 | [13 empty] | Clip gauge: OB standard, Middle, Center, BTB | CG, M, C, BTB | 160 , 220 | 1.280338
2393 | GEV206_R0300_0818 | 113 | 52.38 | WMC | UD2 | 0 | LM | R0300 | GE1 | 3.6925 | 25.6 | 25.57 | 25.585 | 94.417225 | 145 | 145.01 | 34.765 |  | TG 5 phase I | I | 2005-01-18 | 2005-01-18 | RSTC20 | -1 | 52.5 |  | -52.5 | 33.07 |  | 0.85 |  | 0.85 |  |  |  | 555.7166 | -555.7166 | 350.0485 |  |  |  | #VALUE! |  |  | 999 | 1b | 1b | [8 empty] | 1 | 1.23 |  | 41.8 |  | 41.85 | 41.95 |  |  |  |  | 100 kN Schenck, WMC | l, d | h | n | 21.5 | fan | d, RT | OB_TG5_R007 | [13 empty] | Clip gauge: OB standard, Middle, Center, BTB | CG, M, C, BTB | 200 , 280 | 0.2256098
2394 | GEV207_R0400_0945 | 120 | 54.59 | WMC | MD2 | 0 | LM | R0400 | GE1 | 6.4 | 25 | 24.99 | 24.995 | 159.936 | 150 | 149.97 | 39.92 |  | TG 5 phase I | I | 2004-10-06 | 2004-10-06 | PRSTT80 | -1 | 30.33 |  |  | 30.33 |  | 0.72 |  | 0.72 |  |  |  | 189.6004 |  | 189.6004 |  |  |  | #VALUE! |  |  | 19603 | 2 | 2 | [9 empty] | 1.44 |  | 27.85 | 26.85 | [6 empty] | 100 kN Schenck, WMC | l | h | n | 12.7 | fan | d, RT | OB_TG5_R007 | outer layer seemed to be off-axis, ca. 1 degree | [12 empty] | Clip gauge: OB standard, Middle, Center, BTB | CG, M, C, BTB | 160 | 3.781443
2395 | GEV206_R0300_0846 | 113 | 52.38 | WMC | UD2 | 0 | LM | R0300 | GE1 | 3.6975 | 25.65 | 25.62 | 25.635 | 94.72995 | 145 | 144.99 | 34.6875 |  | TG 5 phase I | I | 2004-10-12 | 2004-10-12 | PRSTT80 | -1 | 33.13 |  |  | 33.13 | [7 empty] | 349.5264 |  | 349.5264 |  |  |  | #VALUE! |  |  | 3658 | 1b | 1b | [9 empty] | 1.23 | [9 empty] | 100 kN Schenck, WMC | l | h | n |  | fan | d, RT | OB_TG5_R007 | [15 empty] | 160 | 0.8261066
2396 | GEV207_R0400_0773 | 119 | 54.42 | WMC | MD2 | 0 | LM | R0400 | GE1 | 6.3325 | 25.56 | 25.5 | 25.53 | 161.47875 | 150 | 150.66 | 39.73 |  | TG 5 phase I | I | 2004-09-20 | 2004-09-21 | PRSTT50 | -1 | 22.57 |  |  | 22.57 | [7 empty] | 139.6065 |  | 139.6065 |  |  |  | #VALUE! |  |  | 245226 | 3 | 3 | [9 empty] | 2.57 |  |  | 30.45 | [6 empty] | 100 kN Schenck, WMC | l | h | n | 18.6 | fan | d, RT | OB_TG5_R007 | test interrupted once | [12 empty] | Clip gauge: OB standard, Middle, Center, BTB | CG, M, C, BTB | 160 | 26.50519
2397 | GEV207_R0400_0764 | 120 | 54.59 | WMC | MD2 | 0 | LM | R0400 | GE1 | 6.3175 | 25.56 | 25.51 | 25.535 | 161.159425 | 150 | 150.64 | 39.7975 |  | TG 5 phase I | I | 2004-10-04 | 2004-10-04 | PRSTT50 | -1 | 30.96 |  |  | 30.96 | [7 empty] | 191.9198 |  | 191.9198 |  |  |  | #VALUE! |  |  | 17041 | 2 | 2 | [9 empty] | 1.44 | [9 empty] | 100 kN Schenck, WMC | l | h | n | 16.1 | fan | d, RT | OB_TG5_R007 | [7 empty] | x | [5 empty] | Clip gauge: OB standard, Middle, Center, BTB | CG, M, C, BTB | 160 | 3.28723
2398 | GEV206_R0300_0837 | 113 | 52.38 | WMC | UD2 | 0 | LM | R0300 | GE1 | 3.6575 | 25.59 | 25.57 | 25.58 | 93.522275 | 145 | 144.98 | 34.6625 |  | TG 5 phase I | I | 2005-01-19 | 2005-01-19 | PRSTC80 | -1 | 33.07 |  |  | 33.07 |  | 0.835 |  | 0.835 |  |  |  | 353.4674 |  | 353.4674 |  |  |  | #VALUE! |  |  | 3047 | 1b | 1b | [9 empty] | 1.23 |  |  | 43.7 | [6 empty] | 100 kN Schenck, WMC | l | h | n | 21.5 | fan | d, RT | OB_TG5_R007 | [13 empty] | Clip gauge: OB standard, Middle, Center, BTB | CG, M, C, BTB | 200 , 280 | 0.688121
2399 | GEV206_R0300_0814 | 113 | 52.38 | WMC | UD2 | 0 | LM | R0300 | GE1 | 3.695 | 25.57 | 25.55 | 25.56 | 94.40725 | 145 | 145.04 | 34.64 |  | TG 5 phase I | I | 2005-01-20 | 2005-01-20 | PRSTC80 | -1 | 33.04 |  |  | 33.04 |  | 0.845 |  | 0.845 |  |  |  | 349.8362 |  | 349.8362 |  |  |  | #VALUE! |  |  | 3514 | 1b | 1b | [9 empty] | 1.23 |  | 41.85 | [7 empty] | 100 kN Schenck, WMC | l | h | n | 21.5 | fan | d, RT | OB_TG5_R007 | [13 empty] | Clip gauge: OB standard, Middle, Center, BTB | CG, M, C, BTB | 200 | 0.7935863
2400 | GEV206_R0300_0580 | 84 | 52.46668 | WMC | UD2 | 0 | LM | R0300 | GE1 | 3.775 | 25.28 | 25.23 | 25.255 | 95.24325 | 145 | 145.5 | 34.89 |  | TG 5 phase I | I | 2005-01-14 | 2005-01-14 | PRSTC80 | -1 | 32.63 |  |  | 32.63 |  | 0.875 |  | 0.875 |  |  |  | 342.2573 |  | 342.2573 |  |  |  | #VALUE! |  |  | 2399 | 1b | 1b | [9 empty] | 1.23 | [9 empty] | 100 kN Schenck, WMC | l | h | n | 22.7 | fan | d, RT | OB_TG5_R007 | [13 empty] | Clip gauge: OB standard, Middle, Center, BTB | CG, M, C, BTB | 160 | 0.5417796
2401 | GEV206_I0300_0009 | 55 | 51.93541 | WMC | UD2 | 0 | LM | I0300 | GE1 | 3.92 |  | 10.01 | 10.01 | 39.2392 | 136 |  |  |  | TG 4 phase I | I | 2004-09-10 | 2004-09-10 | STC |  | -24.4 |  | -24.4 | [8 empty] | -621.8272 | -621.8272 |  |  |  |  | #VALUE! |  |  | 1 | [10 empty] | 1 |  |  |  | 36.1 | [6 empty] | 250 kN homebuilt, WMC | d | m | n |  | fan | d, RT |  | Wyoming combined loading fixture | [12 empty] | Strain gauge: TML FCA-2-11, Middle, Center, BTB | SGC, M, C, BTB | 2.8 Nm | 0.25
2402 | GEV206_I0500_0001 | 23 | 0 | WMC | UD2 | 0 | LM | I0500 | GE1 | 3.78 |  | 15.29 | 15.29 | 57.7962 | 105 |  |  |  | TG 4 phase I | I | 2004-07-12 | 2004-07-12 | 4 point bending |  | -2.34 |  | -2.34 | [8 empty] | -40.48709 | -40.48709 |  |  |  |  | #VALUE! |  |  | 1 | [10 empty] | 5 | [10 empty] | 250 kN homebuilt, WMC | d | m | n |  | fan | d, RT | OB_TG4_R008 | no strain measurement | [6 empty] | x | [7 empty] | n/a
2403 | GEV206_I0500_0004 | 23 | 0 | WMC | UD2 | 0 | LM | I0500 | GE1 | 3.756667 |  | 15.32 | 15.32 | 57.55213 | 105 |  |  |  | TG 4 phase I | I | 2004-07-14 | 2004-07-14 | 4 point bending |  | -2.24 |  | -2.24 |  |  | -2.8 | -2.8 |  |  |  |  | -38.92123 | -38.92123 |  |  |  |  | #VALUE! |  |  | 1 | [10 empty] | 5 |  |  | 40.66 | [7 empty] | 250 kN homebuilt, WMC | d | m | n |  | fan | d, RT | OB_TG4_R008 | Et is flexural modulus; calculated strain and measured strain differed 10%, see report | [12 empty] | Strain gauge: HBM 10/120LY11 & LVDTMiddle, Center, BTB | SG&LVDTM, C, BTB | n/a
2404 | GEV206_I0500_0005 | 23 | 0 | WMC | UD2 | 0 | LM | I0500 | GE1 | 3.73 |  | 15.31 | 15.31 | 57.1063 | 105 |  |  |  | TG 4 phase I | I | 2004-07-14 | 2004-07-14 | 4 point bending |  | -2.27 |  | -2.27 |  |  | -2.7 | -2.7 |  |  |  |  | -39.75043 | -39.75043 |  |  |  |  | #VALUE! |  |  | 1 | [10 empty] | 5 |  |  | 30.65 | [7 empty] | 250 kN homebuilt, WMC | d | m | n |  | fan | d, RT | OB_TG4_R008 | Et is flexural modulus; calculated strain and measured strain differed 10%, see report | [12 empty] | Strain gauge: HBM 10/120LY11 & LVDTMiddle, Center, BTB | SG&LVDTM, C, BTB | n/a
2405 | GEV206_I0500_0006 | 23 | 0 | WMC | UD2 | 0 | LM | I0500 | GE1 | 3.753333 |  | 15.27 | 15.27 | 57.3134 | 105 |  |  |  | TG 4 phase I | I | 2004-07-14 | 2004-07-14 | 4 point bending |  | -2.27 |  | -2.27 |  |  | -2.6 | -2.6 |  |  |  |  | -39.60679 | -39.60679 |  |  |  |  | #VALUE! |  |  | 1 | [10 empty] | 5 |  |  | 31.08 | [7 empty] | 250 kN homebuilt, WMC | d | m | n |  | fan | d, RT | OB_TG4_R008 | Et is flexural modulus; calculated strain and measured strain differed 10%, see report | [12 empty] | Strain gauge: HBM 10/120LY11 & LVDTMiddle, Center, BTB | SG&LVDTM, C, BTB | n/a
2406 | GEV206_I0500_0007 | 23 | 0 | WMC | UD2 | 0 | LM | I0500 | GE1 | 3.78 |  | 15.36 | 15.36 | 58.0608 | 105 |  |  |  | TG 4 phase I | I | 2004-07-14 | 2004-07-14 | 4 point bending |  | -2.28 |  | -2.28 |  |  | -2.7 | -2.7 |  |  |  |  | -39.26918 | -39.26918 |  |  |  |  | #VALUE! |  |  | 1 | [10 empty] | 5 |  |  | 29.5 | [7 empty] | 250 kN homebuilt, WMC | d | m | n |  | fan | d, RT | OB_TG4_R008 | Et is flexural modulus; calculated strain and measured strain differed 10%, see report | [12 empty] | Strain gauge: HBM 10/120LY11 & LVDTMiddle, Center, BTB | SG&LVDTM, C, BTB | n/a
2407 | GEV206_I0500_0008 | 23 | 0 | WMC | UD2 | 0 | LM | I0500 | GE1 | 3.803333 |  | 15.3 | 15.3 | 58.191 | 105 |  |  |  | TG 4 phase I | I | 2004-07-12 | 2004-07-12 | 4 point bending |  | -2.29 |  | -2.29 | [8 empty] | -39.35316 | -39.35316 |  |  |  |  | #VALUE! |  |  | 1 | [10 empty] | 5 | [10 empty] | 250 kN homebuilt, WMC | d | m | n |  | fan | d, RT | OB_TG4_R008 | no strain measurement | [6 empty] | x | [7 empty] | n/a
2408 | GEV206_I0500_0010 | 23 | 0 | WMC | UD2 | 0 | LM | I0500 | GE1 | 3.746667 |  | 15.33 | 15.33 | 57.4364 | 105 |  |  |  | TG 4 phase I | I | 2004-07-14 | 2004-07-14 | 4 point bending |  | -2.25 |  | -2.25 |  |  | -2.6 | -2.6 |  |  |  |  | -39.17376 | -39.17376 |  |  |  |  | #VALUE! |  |  | 1 | [10 empty] | 5 |  |  | 30.52 | [7 empty] | 250 kN homebuilt, WMC | d | m | n |  | fan | d, RT | OB_TG4_R008 | Et is flexural modulus; calculated strain and measured strain differed 10%, see report | [12 empty] | Strain gauge: HBM 10/120LY11 & LVDTMiddle, Center, BTB | SG&LVDTM, C, BTB | n/a
2409 | GEV206_R0300_0850 | 114 | 53.15 | WMC | UD2 | 0 | LM | R0300 | GE1 | 3.7675 | 25.24 | 25.24 | 25.24 | 95.0917 | 145 | 144.71 | 34.605 |  | TG 3 phase I | I | 2004-11-12 | 2004-11-12 | STT |  | 62.83 |  | 62.83 | [7 empty] | 0.3015 | 660.7306 | 660.7306 |  |  |  |  | #VALUE! |  |  | 1 | [10 empty] | 1 | [6 empty] | 47,42,39.9,39,0,0,0,0,0,0 | 31.8,31.7,32.8,32.9,0,0,0,0,0,0 |  |  | 250 kN homebuilt, WMC | d | m | n | 60.5 | hot air | d, +60°C |  | loading-unloading-reloading, wire cloth | [8 empty] | x |  |  |  | Strain gauge: HBM 10/120LY11 (transverse) & OB clip gauge, Middle, Center, BTB | SG&CG, M, C, BTB | 200 Nm | 0.25
2410 | GEV206_R0300_0842 | 113 | 52.38 | WMC | UD2 | 0 | LM | R0300 | GE1 | 3.64 | 25.5 | 25.5 | 25.5 | 92.82 | 145 | 144.83 | 34.515 |  | TG 3 phase I | I | 2004-11-08 | 2004-11-08 | STT |  | 74.4 |  | 74.4 | [7 empty] | 0.3045 | 801.5514 | 801.5514 |  |  |  |  | #VALUE! |  |  | 1 | [10 empty] | 1 | [6 empty] | 46.5,44.9,44,43,42.1,0,0,0,0,0 | 34.1,35.3,35.1,35.5,35.2,0,0,0,0,0 |  |  | 250 kN homebuilt, WMC | d | m | n | 63.2 | hot air | d, +60°C |  | loading-unloading-reloading, stepsize 14 kN | [8 empty] | x |  |  |  | Strain gauge: HBM 10/120LY11 (transverse) & OB clip gauge, Middle, Center, BTB | SG&CG, M, C, BTB | 200 Nm | 0.25
2411 | GEV206_R0300_0829 | 113 | 52.38 | WMC | UD2 | 0 | LM | R0300 | GE1 | 3.78 | 25.57 | 25.53 | 25.55 | 96.5034 | 145 | 144.86 | 34.725 |  | TG 3 phase I | I | 2004-11-17 | 2004-11-17 | STT |  | 75.4 |  | 75.4 | [7 empty] | 0.2785 | 780.708 | 780.708 |  |  |  |  | #VALUE! |  |  | 1 | [10 empty] | 1 | [6 empty] | 45.7,44.4,43.3,42.4,41.4,0,0,0,0,0 | 36.4,36.2,36.2,36.2,36.5,0,0,0,0,0 |  |  | 250 kN homebuilt, WMC | d | m | n | 61.5 | hot air | d, +60°C |  | loading-unloading-reloading, stepsize 14 kN, T01 defect | [6 empty] | x |  | x |  |  |  | Strain gauge: HBM 10/120LY11 (transverse) & OB clip gauge, Middle, Center, BTB | SG&CG, M, C, BTB | 200 Nm | 0.25
2412 | GEV206_R0300_0823 | 113 | 52.38 | WMC | UD2 | 0 | LM | R0300 | GE1 | 3.7875 | 25.58 | 25.54 | 25.56 | 96.73275 | 145 | 145.47 | 34.7 |  | TG 3 phase I | I | 2004-11-05 | 2004-11-05 | STT |  | 70.3 |  | 70.3 |  |  | 1.925 | 1.925 |  |  |  | 0.311 | 726.1759 | 726.1759 |  |  |  |  | #VALUE! |  |  | 1 | [10 empty] | 1 | [6 empty] | 42,42.3,41.6,41,0,0,0,0,0,0 | 39.5,37.8,37.3,37.2,0,0,0,0,0,0 |  |  | 250 kN homebuilt, WMC | d | m | n | 60.75 | hot air | d, +60°C |  | loading-unloading-reloading, stepsize 14 kN | [8 empty] | x |  |  |  | Strain gauge: HBM 10/120LY11 (transverse) & OB clip gauge, Middle, Center, BTB | SG&CG, M, C, BTB | 200 Nm | 0.25
2413 | GEV206_R0300_0554 | 72 | 52.97054 | WMC | UD2 | 0 | LM | R0300 | GE1 | 3.58 | 25.25 | 25.21 | 25.23 | 90.2518 | 145 | 145.55 | 34.9625 |  | TG 3 phase I | I | 2004-11-04 | 2004-11-04 | STT |  | 75.4 |  | 75.4 |  |  | 2.28 | 2.28 |  |  |  | 0.3195 | 834.7781 | 834.7781 |  |  |  |  | #VALUE! |  |  | 1 | [10 empty] | 1 | [6 empty] | 38.9,39.8,39.1,39.5,38.7,0,0,0,0,0 | 48.4,43.4,40.8,40,39.3,0,0,0,0,0 |  |  | 250 kN homebuilt, WMC | d | m | n | 57.3 | hot air | d, +60°C |  | loading-unloading-reloading, stepsize 14 kN; Small peak in data caused by electrical disturbance | [8 empty] | x |  |  |  | Strain gauge: HBM 10/120LY11 (transverse) & OB clip gauge, Middle, Center, BTB | SG&CG, M, C, BTB | 200 Nm | 0.25
2414 | GEV206_R0300_0854 | 114 | 53.15 | WMC | UD2 | 0 | LM | R0300 | GE1 | 3.74 | 25.58 | 25.56 | 25.57 | 95.5944 | 145 | 144.93 | 34.7075 |  | TG 3 phase I | I | 2004-10-21 | 2004-10-21 | STC |  | -35.8 |  | -35.8 | [7 empty] | 0.288 | -374.3525 | -374.3525 |  |  |  |  | #VALUE! |  |  | 1 | [10 empty] | 1 | [6 empty] | 38.3,36.6,34.8,36,36.9,0,0,0,0,0 | 34.3,32.6,31.7,30.9,29,0,0,0,0,0 |  |  | 250 kN homebuilt, WMC | d | m | n | 57.55 | hot air | d, +60°C |  | clip gauge fell off during mounting; loading-unloading-reloading, stepsize 6 kN | [6 empty] | x |  | x |  |  |  | Strain gauge: HBM 10/120LY11 (transverse) & OB clip gauge, Middle, Center, BTB | SG&CG, M, C, BTB | 120 Nm | 0.25
2415 | GEV206_R0300_0830 | 113 | 52.38 | WMC | UD2 | 0 | LM | R0300 | GE1 | 3.685 | 25.62 | 25.59 | 25.605 | 94.29915 | 145 | 145.82 | 34.4825 |  | TG 3 phase I | I | 2004-11-08 | 2004-11-08 | STC |  | -30.744 |  | -30.744 | [7 empty] | 0.2145 | -325.8353 | -325.8353 |  |  |  |  | #VALUE! |  |  | 1 | [10 empty] | 1 | [6 empty] | 41.3,50.9,49.3,50.3,50.9,55.8,0,0,0,0 | 54.3,32.7,33.5,38,33.3,31.8,0,0,0,0 |  |  | 250 kN homebuilt, WMC | d | m | n | 60.7 | hot air | d, +60°C |  | loading-unloading-reloading, stepsize 6 kN | [8 empty] | x |  |  |  | Strain gauge: HBM 10/120LY11 (transverse) & OB clip gauge, Middle, Center, BTB | SG&CG, M, C, BTB | 120 Nm | 0.25
2416 | GEV206_R0300_0556 | 72 | 52.97054 | WMC | UD2 | 0 | LM | R0300 | GE1 | 3.595 | 25.23 | 25.19 | 25.21 | 90.55805 | 145 | 145.33 | 34.9825 |  | TG 3 phase I | I | 2004-11-10 | 2004-11-10 | STC |  | -38.308 |  | -38.308 | [7 empty] | 0.1805 | -422.6859 | -422.6859 |  |  |  |  | #VALUE! |  |  | 1 | [10 empty] | 1 |  |  |  | 44.25 |  |  | 44.6,54,53.1,53.4,54.5,56.9,67.8,0,0,0 | 45.9,37.3,34.8,33.3,31.7,29.9,27.3,0,0,0 |  |  | 250 kN homebuilt, WMC | d | m | n | 61.25 | hot air | d, +60°C |  | loading-unloading-reloading, stepsize 6 kN | [8 empty] | x |  |  |  | Strain gauge: HBM 10/120LY11 (transverse) & OB clip gauge, Middle, Center, BTB | SG&CG, M, C, BTB | 120 Nm | 0.25
2417 | GEV206_R0300_0562 | 73 | 53.6201 | WMC | UD2 | 0 | LM | R0300 | GE1 | 3.62 | 25.3 | 25.25 | 25.275 | 91.405 | 145 | 145.33 | 34.885 |  | TG 3 phase I | I | 2004-11-11 | 2004-11-11 | STC |  | -41.358 |  | -41.358 | [7 empty] | 0.289 | -452.0222 | -452.0222 |  |  |  |  | #VALUE! |  |  | 1 | [10 empty] | 1 | [6 empty] | 45,42.8,43.3,44.1,44.9,47,0,0,0,0 | 44.3,41.2,37.9,36.4,35.4,33.3,0,0,0,0 |  |  | 250 kN homebuilt, WMC | d | m | n | 58.3 | hot air | d, +60°C |  | loading-unloading-reloading, stepsize 6 kN | [8 empty] | x |  |  |  | Strain gauge: HBM 10/120LY11 (transverse) & OB clip gauge, Middle, Center, BTB | SG&CG, M, C, BTB | 120 Nm | 0.25
2418 | GEV206_R0300_0358 | 53 | 53.39671 | WMC | UD2 | 0 | LM | R0300 | GE1 | 3.675 | 25.31 | 25.26 | 25.285 | 92.8305 | 145 | 145.81 | 34.6625 |  | TG 3 phase I | I | 2004-11-11 | 2004-11-11 | STC |  | -36.6 |  | -36.6 | [8 empty] | -393.8771 | -393.8771 |  |  |  |  | #VALUE! |  |  | 1 | [10 empty] | 1 | [10 empty] | 250 kN homebuilt, WMC | d | m | n | 59.55 | hot air | d, +60°C | [14 empty] | Strain gauge: HBM 10/120LY11 (transverse), Middle, Center, BTB | SGT, M, C, BTB | 120 Nm | 0.25
2419 | GEV206_I0400_0005 | 105-106 | #N/A | WMC | UD2 | 0 | LM | I0400 | GE1 | 3.58 |  | 12.19 | 12.19 | 43.6402 | 76 |  |  |  | TG 3 phase I | I | 2004-07-09 | 2004-07-09 | Shear |  | 3.45 |  | 3.45 | [12 empty] | 78.2 | 4.76 | #VALUE! |  |  | 1 | [10 empty] | 1 | [10 empty] | 250 kN homebuilt, WMC | d | m | n |  | fan | d, RT | - | [13 empty] | Strain gauge: TML FCA-2-11, Middle, Center | SG, M, C
2420 | GEV206_I0400_0001 | 105-106 | #N/A | WMC | UD2 | 0 | LM | I0400 | GE1 | 3.64 |  | 12.1 | 12.1 | 44.044 | 76 |  |  |  | TG 3 phase I | I | 2004-07-07 | 2004-07-07 | Shear |  | 3.29 |  | 3.29 | [12 empty] | 74.8 | 4.35 | #VALUE! |  |  | 1 | [10 empty] | 1 | [10 empty] | 250 kN homebuilt, WMC | d | m | n |  | fan | d, RT | - | [13 empty] | Strain gauge: TML FCA-2-11, Middle, Center | SG, M, C
2421 | GEV206_I0400_0002 | 105-106 | #N/A | WMC | UD2 | 0 | LM | I0400 | GE1 | 3.603333 |  | 12.12 | 12.12 | 43.6724 | 76 |  |  |  | TG 3 phase I | I | 2004-07-07 | 2004-07-07 | Shear |  | 3.17 |  | 3.17 | [12 empty] | 72.6 | 4.87 | #VALUE! |  |  | 1 | [10 empty] | 1 | [10 empty] | 250 kN homebuilt, WMC | d | m | n |  | fan | d, RT | - | [13 empty] | Strain gauge: TML FCA-2-11, Middle, Center | SG, M, C
2422 | GEV206_I0400_0003 | 105-106 | #N/A | WMC | UD2 | 0 | LM | I0400 | GE1 | 3.59 |  | 12.12 | 12.12 | 43.5108 | 76 |  |  |  | TG 3 phase I | I | 2004-07-09 | 2004-07-09 | Shear |  | 3.42 |  | 3.42 | [12 empty] | 78.5 | 4.94 | #VALUE! |  |  | 1 | [10 empty] | 1 | [10 empty] | 250 kN homebuilt, WMC | d | m | n |  | fan | d, RT | - | [13 empty] | Strain gauge: TML FCA-2-11, Middle, Center | SG, M, C
2423 | GEV206_I0400_0008 | 105-106 | #N/A | WMC | UD2 | 0 | LM | I0400 | GE1 | 3.563333 |  | 12.16 | 12.16 | 43.33013 | 76 |  |  |  | TG 3 phase I | I | 2004-07-09 | 2004-07-09 | Shear |  | 3.25 |  | 3.25 | [12 empty] | 74.4 | 4.79 | #VALUE! |  |  | 1 | [10 empty] | 1 | [10 empty] | 250 kN homebuilt, WMC | d | m | n |  | fan | d, RT | - | [13 empty] | Strain gauge: TML FCA-2-11, Middle, Center | SG, M, C
2424 | GEV206_I0400_0009 | 105-106 | #N/A | WMC | UD2 | 0 | LM | I0400 | GE1 | 3.563333 |  | 12.19 | 12.19 | 43.43703 | 76 |  |  |  | TG 4 phase I | I | 2004-07-09 | 2004-07-09 | Shear |  | 3.45 |  | 3.45 | [12 empty] | 78.6 | 4.82 | #VALUE! |  |  | 1 | [10 empty] | 1 | [10 empty] | 250 kN homebuilt, WMC | d | m | n |  | fan | d, RT | - | [13 empty] | Strain gauge: TML FCA-2-11, Middle, Center | SG, M, C
2425 | GEV206_I0400_0010 | 105-106 | #N/A | WMC | UD2 | 0 | LM | I0400 | GE1 | 3.573333 |  | 12.16 | 12.16 | 43.45173 | 76 |  |  |  | TG 4 phase I | I | 2004-07-09 | 2004-07-09 | Shear |  | 3.26 |  | 3.26 | [12 empty] | 74.4 | 3.82 | #VALUE! |  |  | 1 | [10 empty] | 1 | [10 empty] | 250 kN homebuilt, WMC | d | m | n |  | fan | d, RT | - | [13 empty] | Strain gauge: TML FCA-2-11, Middle, Center | SG, M, C
2426 | GEV206_I0400_0011 | 105-106 | #N/A | WMC | UD2 | 0 | LM | I0400 | GE1 | 3.583333 |  | 12.13 | 12.13 | 43.46583 | 76 |  |  |  | TG 4 phase I | I | 2004-07-09 | 2004-07-09 | Shear |  | 3.31 |  | 3.31 | [12 empty] | 75.5 | 4.23 | #VALUE! |  |  | 1 | [10 empty] | 1 | [10 empty] | 250 kN homebuilt, WMC | d | m | n |  | fan | d, RT | - | [13 empty] | Strain gauge: TML FCA-2-11, Middle, Center | SG, M, C
2427 | GEV206_I0400_0016 | 105-106 | #N/A | WMC | UD2 | 0 | LM | I0400 | GE1 | 3.6 |  | 12.17 | 12.17 | 43.812 | 76 |  |  |  | TG 3 phase I | I | 2004-09-02 | 2004-09-02 | Shear |  | 1.9 |  | 1.9 | [14 empty] | #VALUE! |  |  | 1 | [10 empty] | 1 | [10 empty] | 250 kN homebuilt, WMC | d | m | n |  | hot air | d, +60°C | - | Iosupescu fixture. First specimen in this test series. Due to the large deformation in the 60C tests, the specimen edge and fixture would make contact, thus obscuring the determination of Fmax. In later tests, the corners next to the v-notches of the iosupescu specimens were partly machined to avoid this. | x | [11 empty] | Strain gauge: TML FCA-2-11, Middle, Center | SG, M, C
2428 | GEV206_I0400_0017 | 105-106 | #N/A | WMC | UD2 | 0 | LM | I0400 | GE1 | 3.646667 |  | 12.19 | 12.19 | 44.45287 | 76 |  |  |  | TG 3 phase I | I | 2004-09-03 | 2004-09-03 | Shear |  | 2.07 |  | 2.07 | [12 empty] | 46.1 | 2.18 | #VALUE! |  |  | 1 | [10 empty] | 1 | [10 empty] | 250 kN homebuilt, WMC | d | m | n | 62-64.4 | hot air | d, +60°C | - | V-notch corners machined | [12 empty] | Strain gauge: TML FCA-2-11, Middle, Center | SG, M, C
2429 | GEV206_I0400_0018 | 105-106 | #N/A | WMC | UD2 | 0 | LM | I0400 | GE1 | 3.596667 |  | 12.2 | 12.2 | 43.87933 | 76 |  |  |  | TG 3 phase I | I | 2004-09-06 | 2004-09-06 | Shear |  | 2.056 |  | 2.056 | [12 empty] | 46.4 | 1.9 | #VALUE! |  |  | 1 | [10 empty] | 1 | [10 empty] | 250 kN homebuilt, WMC | d | m | n | 62-64.9 | hot air | d, +60°C | - | V-notch corners machined | [12 empty] | Strain gauge: TML FCA-2-11, Middle, Center | SG, M, C
2430 | GEV206_I0400_0019 | 105-106 | #N/A | WMC | UD2 | 0 | LM | I0400 | GE1 | 3.673333 |  | 12.18 | 12.18 | 44.7412 | 76 |  |  |  | TG 3 phase I | I | 2004-09-03 | 2004-09-03 | Shear |  | 2.37 |  | 2.37 | [12 empty] | 52.2 | 1.76 | #VALUE! |  |  | 1 | [10 empty] | 1 | [10 empty] | 250 kN homebuilt, WMC | d | m | n | 62 | hot air | d, +60°C | - | V-notch corners machined | [12 empty] | Strain gauge: TML FCA-2-11, Middle, Center | SG, M, C
2431 | GEV206_I0400_0020 | 105-106 | #N/A | WMC | UD2 | 0 | LM | I0400 | GE1 | 3.63 |  | 12.55 | 12.55 | 45.5565 | 76 |  |  |  | TG 3 phase I | I | 2004-09-03 | 2004-09-03 | Shear |  | 1.9 |  | 1.9 | [14 empty] | #VALUE! |  |  | 1 | [10 empty] | 1 | [10 empty] | 250 kN homebuilt, WMC | d | m | n |  | hot air | d, +60°C | - | corners next to v-notches not machined | x | [11 empty] | Strain gauge: TML FCA-2-11, Middle, Center | SG, M, C
2432 | GEV206_I0400_0021 | 105-106 | #N/A | WMC | UD2 | 0 | LM | I0400 | GE1 | 3.633333 |  | 12.19 | 12.19 | 44.29033 | 76 |  |  |  | TG 3 phase I | I | 2004-09-06 | 2004-09-06 | Shear |  | 2.23 |  | 2.23 | [12 empty] | 50 | 2.75 | #VALUE! |  |  | 1 | [10 empty] | 1 | [10 empty] | 250 kN homebuilt, WMC | d | m | n | 58.5-61 | hot air | d, +60°C | - | V-notch corners machined | [12 empty] | Strain gauge: TML FCA-2-11, Middle, Center | SG, M, C
2433 | GEV206_I0400_0022 | 105-106 | #N/A | WMC | UD2 | 0 | LM | I0400 | GE1 | 3.663333 |  | 12.19 | 12.19 | 44.65603 | 76 |  |  |  | TG 3 phase I | I | 2004-09-06 | 2004-09-06 | Shear |  | 2.35 |  | 2.35 | [12 empty] | 52.2 | 2.53 | #VALUE! |  |  | 1 | [10 empty] | 1 | [10 empty] | 250 kN homebuilt, WMC | d | m | n | 59-60 | hot air | d, +60°C | - | V-notch corners machined. | [6 empty] | x | [5 empty] | Strain gauge: TML FCA-2-11, Middle, Center | SG, M, C
2434 | GEV207_R0400_0812 | 175 | 54.71 | WMC | MD2 | 0 | LM | R0400 | GE1 | 6.4075 | 24.91 | 24.84 | 24.875 | 159.1623 | 150 | 150.69 | 40 |  | High strain rate ST | High strain rate ST | 2004-09-28 | 2004-09-28 | STT |  | 102.84 |  | 102.84 |  |  | 2.95 | 2.95 |  |  |  |  | 645.2238 | 645.2238 |  |  |  |  | #VALUE! |  |  | 1 | [10 empty] | 0.25 |  |  | 26.95 | [7 empty] | 250 kN homebuilt, WMC | d | m | n |  | fan | d, RT | OB_TG1_R014 | High strain rate': comparison test at low strain rate; wire cloth; outer layer seems to be off-axis, ca. 1 degree | [12 empty] | Clip gauge: OB standard, Middle, Center, BTB | CG, M, C, BTB | 250 Nm | 0.25
2435 | GEV207_R0400_0772 | 120 | 54.59 | WMC | MD2 | 0 | LM | R0400 | GE1 | 6.4725 | 25.45 | 25.41 | 25.43 | 164.466225 | 150 | 150.12 | 39.7075 |  | High strain rate ST | High strain rate ST | 2004-09-22 | 2004-09-22 | STT |  | 119.195 |  | 119.195 |  |  | 3.155 | 3.155 |  |  |  |  | 724.1685 | 724.1685 |  |  |  |  | #VALUE! |  |  | 1 | [10 empty] | 156 | [10 empty] | 250 kN homebuilt, WMC | d | m | n |  | fan | d, RT | OB_TG1_R014 | High strain rate test'; wire cloth | [12 empty] | Clip gauge: OB standard, Middle, Center, BTB | CG, M, C, BTB | 250 Nm | 0.25
2436 | GEV207_R0400_0766 | 120 | 54.59 | WMC | MD2 | 0 | LM | R0400 | GE1 | 6.3275 | 25.52 | 25.48 | 25.5 | 161.2247 | 150 | 150.49 | 39.69 |  | High strain rate ST | High strain rate ST | 2004-09-22 | 2004-09-22 | STT |  | 118.097 |  | 118.097 |  |  | 3.01 | 3.01 |  |  |  |  | 731.9249 | 731.9249 |  |  |  |  | #VALUE! |  |  | 1 | [10 empty] | 156 |  |  | 29.45 | [7 empty] | 250 kN homebuilt, WMC | d | m | n |  | fan | d, RT | OB_TG1_R014 | High strain rate test'; wire cloth | [12 empty] | Clip gauge: OB standard, Middle, Center, BTB | CG, M, C, BTB | 250 Nm | 0.25
2437 | GEV207_R0400_0762 | 120 | 54.59 | WMC | MD2 | 0 | LM | R0400 | GE1 | 6.375 | 25.42 | 25.41 | 25.415 | 161.98875 | 150 | 150.34 | 39.845 |  | High strain rate ST | High strain rate ST | 2004-09-22 | 2004-09-22 | STT |  | 115.657 |  | 115.657 | [8 empty] | 713.8412 | 713.8412 |  |  |  |  | #VALUE! |  |  | 1 | [10 empty] | 156 | [10 empty] | 250 kN homebuilt, WMC | d | m | n |  | fan | d, RT | OB_TG1_R014 | High strain rate test'; wire cloth; no strain measurement | [6 empty] | x | [5 empty] | Clip gauge: OB standard, Middle, Center, BTB | CG, M, C, BTB | 250 Nm | 0.25
2438 | GEV207_R0400_0761 | 120 | 54.59 | WMC | MD2 | 0 | LM | R0400 | GE1 | 6.395 | 25.48 | 25.48 | 25.48 | 162.9446 | 150 | 150.66 | 39.845 |  | High strain rate ST | High strain rate ST | 2004-09-22 | 2004-09-22 | STT |  | 117.853 |  | 117.853 |  |  | 3.07 | 3.07 |  |  |  |  | 723.2704 | 723.2704 |  |  |  |  | #VALUE! |  |  | 1 | [10 empty] | 156 | [10 empty] | 250 kN homebuilt, WMC | d | m | n |  | fan | d, RT | OB_TG1_R014 | High strain rate test'; wire cloth | [6 empty] | x | [5 empty] | Clip gauge: OB standard, Middle, Center, BTB | CG, M, C, BTB | 250 Nm | 0.25
2439 | GEV207_R0400_0759 | 120 | 54.59 | WMC | MD2 | 0 | LM | R0400 | GE1 | 6.64 | 25.08 | 25.08 | 25.08 | 166.5312 | 150 | 151.12 | 39.965 |  | High strain rate ST | High strain rate ST | 2004-09-23 | 2004-09-23 | STT |  | 87.719 |  | 87.719 | [8 empty] | 526.7421 | 526.7421 |  |  |  |  | #VALUE! |  |  | 1 | [10 empty] | 0.25 | [10 empty] | 250 kN homebuilt, WMC | d | m | n |  | fan | d, RT | OB_TG1_R014 | High strain rate': comparison test at low strain rate; wire cloth; no measurement data available | [6 empty] | x | [5 empty] | Clip gauge: OB standard, Middle, Center, BTB | CG, M, C, BTB | 250 Nm | 0.25
2440 | GEV206_R0300_0847 | 114 | 53.15 | WMC | UD2 | 0 | LM | R0300 | GE1 | 3.815 | 24.75 | 24.73 | 24.74 | 94.34495 | 145 | 145.2 | 34.5825 |  | High strain rate ST | High strain rate ST | 2004-09-10 | 2004-09-10 | STT |  | 91.16 |  | 91.16 | [8 empty] | 965.8509 | 965.8509 |  |  |  |  | #VALUE! |  |  | 1 | [10 empty] | 204 | [10 empty] | 100 kN Schenck, WMC | d | h | n |  | fan | d, RT | OB_TG1_R014 | High-speed tensile test, at displacement rate comparable to fatigue test at 50.000 cycles. First of series of 4 UD and 4 MD. The other tests were done on 250 kN frame to avoid overloading of the 100 kN frame. | [12 empty] | Clip gauge: OB standard, Middle, Center, BTB | CG, M, C, BTB | 220 | 0.25
2441 | GEV206_R0300_0844 | 113 | 52.38 | WMC | UD2 | 0 | LM | R0300 | GE1 | 3.685 | 25.62 | 25.58 | 25.6 | 94.2623 | 145 | 145.21 | 34.6075 |  | High strain rate ST | High strain rate ST | 2004-09-21 | 2004-09-21 | STT |  | 109.1 |  | 109.1 |  |  | 2.9 | 2.9 |  |  |  |  | 1156.504 | 1156.504 |  |  |  |  | #VALUE! |  |  | 1 | [10 empty] | 204 |  |  | 49.3 | [7 empty] | 250 kN homebuilt, WMC | d | m | n |  | fan | d, RT | OB_TG1_R014 | High strain rate test'; wire cloth | [12 empty] | Clip gauge: OB standard, Middle, Center, BTB | CG, M, C, BTB | 200 Nm | 0.25
2442 | GEV206_R0300_0843 | 113 | 52.38 | WMC | UD2 | 0 | LM | R0300 | GE1 | 3.68 | 25.58 | 25.57 | 25.575 | 94.0976 | 145 | 145.4 | 34.4675 |  | High strain rate ST | High strain rate ST | 2004-09-20 | 2004-09-20 | STT |  | 104.799 |  | 104.799 |  |  | 2.88 | 2.88 |  |  |  |  | 1113.509 | 1113.509 |  |  |  |  | #VALUE! |  |  | 1 | [10 empty] | 204 | [10 empty] | 250 kN homebuilt, WMC | d | m | n |  | fan | d, RT | OB_TG1_R014 | High strain rate test'; wire cloth | [12 empty] | Clip gauge: OB standard, Middle, Center, BTB | CG, M, C, BTB | 200 Nm | 0.25
2443 | GEV207_R0400_0266 | 36 | 52.42024 | WMC | MD2 | 0 | LM | R0400 | GE1 | 6.54 | 25.31 | 25.27 | 25.29 | 165.2658 | 150 | 149.53 | 39.83 |  | High strain rate ST | High strain rate ST | 2004-09-21 | 2004-09-21 | STT |  | 109.923 |  | 109.923 |  |  | 2.9 | 2.9 |  |  |  |  | 664.6025 | 664.6025 |  |  |  |  | #VALUE! |  |  | 1 | [10 empty] | 156 |  |  | 28.25 | [7 empty] | 250 kN homebuilt, WMC | d | m | n |  | fan | d, RT | OB_TG1_R014 | High strain rate test'; wire cloth. Slipped at 109.923 kN, second try fmax=97.7. | [12 empty] | Clip gauge: OB standard, Middle, Center, BTB | CG, M, C, BTB | 200 Nm | 0.25
2444 | GEV207_R0400_0878 | 174 | 54.96 | WMC | MD2 | 0 | LM | R0400 | GE1 | 6.4 | 25.02 | 25 | 25.01 | 160 | 150 | 150.79 | 39.77 |  | TG 1 phase I | I | 2005-01-21 | 2005-01-21 | CA | 0.5 | 55.72 |  |  | 55.72 | [7 empty] | 348.1108 |  | 348.1108 |  |  |  | #VALUE! |  |  | 15318 | 1b | 1b | [9 empty] | 2.1 | [9 empty] | 100 kN Schenck, WMC | l | h | n |  |  | d, RT |  | no strain measurement | [6 empty] | x | [5 empty] | Clip gauge: OB standard, Middle, Center, BTB | CG, M, C, BTB | 200 | 2.02619
2445 | GEV207_R0400_0844 | 175 | 54.71 | WMC | MD2 | 0 | LM | R0400 | GE1 | 6.4875 | 25.08 | 24.97 | 25.025 | 161.992875 | 150 | 151.08 | 39.7575 |  | TG 1 phase I | I | 2005-01-21 | 2005-01-21 | CA | 0.5 | 55.65 |  |  | 55.65 | [7 empty] | 342.7786 |  | 342.7786 |  |  |  | #VALUE! |  |  | 19411 | 1b | 1b | [9 empty] | 2.1 | [9 empty] | 100 kN Schenck, WMC | l | h | n |  |  | d, RT |  | no strain measurement | [6 empty] | x | [5 empty] | Clip gauge: OB standard, Middle, Center, BTB | CG, M, C, BTB | 200 | 2.567593
2446 | GEV207_R0400_0791 | 175 | 54.71 | WMC | MD2 | 0 | LM | R0400 | GE1 | 6.435 | 24.8 | 24.8 | 24.8 | 159.588 | 150 | 150.13 | 40.0025 |  | TG 1 phase I | I | 2005-01-20 | 2005-01-21 | CA | 0.5 | 43.86 |  |  | 43.86 | [7 empty] | 274.8327 |  | 274.8327 |  |  |  | #VALUE! |  |  | 153995 | 2 | 2 | [9 empty] | 5 | [9 empty] | 100 kN Schenck, WMC | l | h | n |  |  | d, RT | [14 empty] | Clip gauge: OB standard, Middle, Center, BTB | CG, M, C, BTB | 200 | 8.555278
2447 | GEV207_R0400_0612 | 88 | 54.10508 | WMC | MD2 | 0 | LM | R0400 | GE1 | 6.38 | 24.99 | 24.95 | 24.97 | 159.181 | 150 | 150.65 | 39.9025 |  | TG 1 phase I | I | 2005-01-24 | 2005-01-25 | CA | 0.5 | 44.34 |  |  | 44.34 | [7 empty] | 278.3277 |  | 278.3277 |  |  |  | #VALUE! |  |  | 75550 | 2 | 2 | [9 empty] | 3.35 | [9 empty] | 100 kN Instron, WMC | l | h | n |  |  | d, RT | [14 empty] | Clip gauge: OB standard, Middle, Center, BTB | CG, M, C, BTB | 100 | 6.264511
2448 | GEV207_R0400_0861 | 174 | 54.96 | WMC | MD2 | 0 | LM | R0400 | GE1 | 6.4475 | 25.05 | 25.03 | 25.04 | 161.380925 | 150 | 150.66 | 40.05 |  | TG 1 phase I | I | 2005-01-25 | 2005-01-25 | CA | 0.1 | 44.27 |  |  | 44.27 |  | 0.97 |  | 0.97 |  | 0.97 |  | 274.2104 |  | 274.2104 |  |  |  | #VALUE! |  |  | 14445 | 2 | 2 | [9 empty] | 3.34 |  | 30.5 | [7 empty] | 100 kN Instron, WMC | l | h | n |  |  | d, RT | [14 empty] | Clip gauge: OB standard, Middle, Center, BTB | CG, M, C, BTB | 100 | 1.201347
2449 | GEV207_R0400_0597 | 88 | 54.10508 | WMC | MD2 | 0 | LM | R0400 | GE1 | 6.435 | 25.1 | 25.04 | 25.07 | 161.1324 | 150 | 150.51 | 39.2525 |  | TG 1 phase I | I | 2004-07-26 | 2004-07-26 | CA | 0.1 | 44.3 |  |  | 44.3 |  | 1.025 |  | 1.025 |  | 1.025 |  | 274.6002 |  | 274.6002 |  |  |  | #VALUE! |  |  | 10911 | 2 | 2 | [9 empty] | 3.34 |  | 28.85 | [7 empty] | 100 kN Schenck, WMC | l | h | n |  |  | d, RT | [14 empty] | Clip gauge: OB standard, Middle, Center, BTB | CG, M, C, BTB | 160 | 0.9074351
2450 | GEV207_R0400_0583 | 88 | 54.10508 | WMC | MD2 | 0 | LM | R0400 | GE1 | 6.45 | 24.76 | 24.73 | 24.745 | 159.5085 | 150 | 150.07 | 40.1525 |  | TG 1 phase I | I | 2004-07-26 | 2004-07-26 | CA | 0.1 | 43.7 |  |  | 43.7 |  | 1.015 |  | 1.015 |  | 1.015 |  | 273.8005 |  | 273.8005 |  |  |  | #VALUE! |  |  | 10661 | 2 | 2 | [9 empty] | 3.34 |  | 28.75 | [7 empty] | 100 kN Schenck, WMC | l | h | n |  |  | d, RT | [8 empty] | x | [5 empty] | Clip gauge: OB standard, Middle, Center, BTB | CG, M, C, BTB | 160 | 0.8866434
2451 | GEV207_R0400_0273 | 36 | 52.42024 | WMC | MD2 | 0 | LM | R0400 | GE1 | 6.56 | 25.34 | 25.28 | 25.31 | 165.8368 | 150 | 150.88 | 39.9425 |  | TG 1 phase I | I | 2004-07-20 | 2004-07-20 | CA | 0.1 | 33.1 |  |  | 33.1 |  | 0.765 |  | 0.765 |  | 0.765 |  | 199.3572 |  | 199.3572 |  |  |  | #VALUE! |  |  | 346505 | 3 | 3 | [9 empty] | 6.1 | [9 empty] | 100 kN Schenck, WMC | l | h | n |  |  | d, RT | [14 empty] | Clip gauge: OB standard, Middle, Center, BTB | CG, M, C, BTB | 160 | 15.77892
2452 | GEV207_R0400_0487 | 82 | 51.5364 | WMC | MD2 | 0 | LM | R0400 | GE1 | 6.745 | 25.35 | 25.29 | 25.32 | 170.58105 | 150 | 148.62 | 39.75 |  | TG 1 phase I | I | 2004-07-21 | 2004-07-26 | CA | 0.1 | 33.11 |  |  | 33.11 |  | 0.83 |  | 0.83 |  | 0.83 |  | 193.8713 |  | 193.8713 |  |  |  | #VALUE! |  |  | 1495214 | 3 | 3 | [9 empty] | 6.1 | [9 empty] | 100 kN Schenck, WMC | l | h | n |  |  | d, RT | [14 empty] | Clip gauge: OB standard, Middle, Center, BTB | CG, M, C, BTB | 160 | 68.08807
2453 | GEV207_R0400_0512 | 83 | 50.60759 | WMC | MD2 | 0 | LM | R0400 | GE1 | 6.76 | 25.2 | 25.13 | 25.165 | 169.8788 | 150 | 149.9 | 40.0975 |  | TG 1 phase I | I | 2004-07-26 | 2004-07-27 | CA | 0.1 | 44.42 |  |  | 44.42 |  | 1.045 |  | 1.045 |  | 1.045 |  | 261.1169 |  | 261.1169 |  |  |  | #VALUE! |  |  | 73313 | 2 | 2 | [9 empty] | 3.34 |  | 27 | [7 empty] | 100 kN Schenck, WMC | l | h | n |  |  | d, RT | [14 empty] | Clip gauge: OB standard, Middle, Center, BTB | CG, M, C, BTB | 160 | 6.097222
2454 | GEV207_R0400_0222 | 38 | 52.82994 | WMC | MD2 | 0 | LM | R0400 | GE1 | 6.815 | 25.36 | 25.31 | 25.335 | 172.48765 | 150 | 150.58 | 40.1975 |  | TG 1 phase I | I | 2004-07-20 | 2004-07-20 | CA | 0.1 | 56.4 |  |  | 56.4 |  | 1.365 |  | 1.365 |  | 1.365 |  | 326.6573 |  | 326.6573 |  |  |  | #VALUE! |  |  | 2514 | 1b | 1b | [9 empty] | 2.1 |  | 26.1 | [7 empty] | 100 kN Schenck, WMC | l | h | n |  |  | d, RT | [14 empty] | Clip gauge: OB standard, Middle, Center, BTB | CG, M, C, BTB | 160 | 0.3325397
2455 | GEV207_R0400_0877 | 174 | 54.96 | WMC | MD2 | 0 | LM | R0400 | GE1 | 6.47 | 24.98 | 24.95 | 24.965 | 161.4265 | 150 | 150.14 | 39.6425 |  | TG 1 phase I | I | 2004-12-17 | 2004-12-29 | CA | -2.5 | 27.15 |  |  | 27.15 | [7 empty] | 67.23478 |  | 67.23478 |  |  |  | #VALUE! |  |  | 3095164 | 3 | 3 |  |  | y | [6 empty] | 3.07 | [9 empty] | 100 kN Schenck, WMC | l | h | n |  |  | d, RT |  | test interrupted couple of times; no strain measurement | [6 empty] | x | [5 empty] | Clip gauge: OB standard, Middle, Center, BTB | CG, M, C, BTB | 160 | 280.0547
2456 | GEV207_R0400_0846 | 175 | 54.71 | WMC | MD2 | 0 | LM | R0400 | GE1 | 6.4925 | 25.14 | 25.1 | 25.12 | 162.96175 | 150 | 150.84 | 39.465 |  | TG 1 phase I | I | 2004-12-29 | 2004-12-29 | CA | -2.5 | 60 |  |  | 60 | [7 empty] | 147.1566 |  | 147.1566 |  |  |  | #VALUE! |  |  | 105 | 1 | 1 | [9 empty] | 0.9 | [9 empty] | 100 kN Instron, WMC | l | h | n |  |  | d, RT |  | no strain measurement; visible S-bending |  | x |  |  |  |  | x | [5 empty] | Clip gauge: OB standard, Middle, Center, BTB | CG, M, C, BTB | 100 | 0.03240741
2457 | GEV207_R0400_0845 | 175 | 54.71 | WMC | MD2 | 0 | LM | R0400 | GE1 | 6.47 | 25.18 | 25.06 | 25.12 | 162.1382 | 150 | 150.8 | 39.5425 |  | TG 1 phase I | I | 2004-12-27 | 2004-12-29 | CA | -2.5 | 38.55 |  |  | 38.55 | [7 empty] | 94.87689 |  | 94.87689 |  |  |  | #VALUE! |  |  | 193151 | 2 | 2 | [9 empty] | 1.53 | [9 empty] | 100 kN Instron, WMC | l | h | n |  |  | d, RT |  | no strain measurement; visible S-bending |  | x |  |  |  |  | x | [5 empty] | Clip gauge: OB standard, Middle, Center, BTB | CG, M, C, BTB | 100 | 35.06736
2458 | GEV207_R0400_0824 | 175 | 54.71 | WMC | MD2 | 0 | LM | R0400 | GE1 | 6.3575 | 25 | 24.99 | 24.995 | 158.873925 | 150 | 150.6 | 39.935 |  | TG 1 phase I | I | 2004-12-29 | 2004-12-29 | CA | -2.5 | 50.175 |  |  | 50.175 | [7 empty] | 126.3013 |  | 126.3013 |  |  |  | #VALUE! |  |  | 1041 | 1 | 1b | [9 empty] | 0.9 | [9 empty] | 100 kN Instron, WMC | l | h | n |  |  | d, RT |  | visible S-bending |  | x |  |  |  |  | x | [5 empty] | Clip gauge: OB standard, Middle, Center, BTB | CG, M, C, BTB | 100 | 0.3212963
2459 | GEV207_R0400_0787 | 175 | 54.71 | WMC | MD2 | 0 | LM | R0400 | GE1 | 6.3575 | 24.76 | 24.74 | 24.75 | 157.28455 | 150 | 150.4 | 40.0925 |  | TG 1 phase I | I | 2004-12-29 | 2005-12-05 | CA | -2.5 | 31.775 |  |  | 31.775 | [7 empty] | 80.7763 |  | 80.7763 |  |  |  | #VALUE! |  |  | 1778794 | 3 | 3 |  |  | y | [5 empty] | 0.25 | 3.07 | [9 empty] | 100 kN Schenck, WMC | l, d | h | n |  |  | d, RT |  | wire cloth; tensile strength after run-out ca. 60 kN | [6 empty] | x | [5 empty] | Clip gauge: OB standard, Middle, Center, BTB | CG, M, C, BTB | 210 , 280 | 160.9477
2460 | GEV207_R0400_0589 | 88 | 54.10508 | WMC | MD2 | 0 | LM | R0400 | GE1 | 6.355 | 25.21 | 25.19 | 25.2 | 160.08245 | 150 | 150.3 | 39.9575 |  | TG 1 phase I | I | 2004-12-29 | 2005-01-04 | CA | -2.5 | 32.5 |  |  | 32.5 | [7 empty] | 81.17593 |  | 81.17593 |  |  |  | #VALUE! |  |  | 1460292 | 3 | 3 | [9 empty] | 3.07 | [9 empty] | 100 kN Instron, WMC | l | h | n |  |  | d, RT | [8 empty] | x | [5 empty] | Clip gauge: OB standard, Middle, Center, BTB | CG, M, C, BTB | 100 | 132.1292
2461 | GEV208_I1000_0087 | 155 | 52.48 | UP | MD3 | 0 | LM | I1000 | GE1 | 3.796667 | 25.24 | 25.12 | 25.17667 | 95.58741 | 250 |  |  |  | TG 5 phase I | I | 2004-12-14 | 2005-01-18 | RSTT80 | 0.1 | 8.325 |  | 8.325 | 4.636 | [7 empty] | 87.09306 | 87.09306 | 48.50011 | [6 empty] | 800002 | 3 | 3 |  | t | [7 empty] | 3.42 |  | 12.96 |  | 12.37 |  |  |  | 0.006720143 | #DIV/0! | ST on 100 kN MAYES and CA on 250 kN MTS, UP | l, d | h | n |  | fan in CA | d, RT | OB_TG5_R008/OB_TG5_R007 | [13 empty] | Clip gauge: HBM, Middle, Center, BTB | CG, M, C, BTB | 50 | 64.97742
2462 | GEV208_I1000_0086 | 155 | 52.48 | UP | MD3 | 0 | LM | I1000 | GE1 | 3.746667 | 25.31 | 25.21 | 25.25 | 94.60333 | 250 |  |  |  | TG 5 phase I | I | 2004-12-14 | 2005-01-18 | RSTT50 | 0.1 | 8.8375 |  | 8.8375 | 4.588 | [7 empty] | 93.41637 | 93.41637 | 48.49723 | [6 empty] | 525330 | 3 | 3 |  | t | [7 empty] | 3.42 |  | 14.25 |  | 11.71 |  |  |  | 0.006555535 | #DIV/0! | ST on 100 kN MAYES and CA on 250 kN MTS, UP | l, d | h | n |  | fan in CA | d, RT | OB_TG5_R008/OB_TG5_R007 | originally submitted as RSTT52 | [12 empty] | Clip gauge: HBM, Middle, Center, BTB | CG, M, C, BTB | 50 | 42.66813
2463 | GEV208_I1000_0085 | 155 | 52.48 | UP | MD3 | 0 | LM | I1000 | GE1 | 3.806667 | 25.28 | 25.14 | 25.20667 | 95.95338 | 250 |  |  |  | TG 5 phase I | I | 2004-12-14 | 2005-01-18 | RSTT80 | 0.1 | 7.9875 |  | 7.9875 | 4.654 | [7 empty] | 83.24355 | 83.24355 | 48.50272 | [6 empty] | 800002 | 3 | 3 |  | t | [7 empty] | 3.42 |  | 13.51 |  | 11.51 |  |  |  | 0.006161625 | #DIV/0! | ST on 100 kN MAYES and CA on 250 kN MTS, UP | l, d | h | n |  | fan in CA | d, RT | OB_TG5_R008/OB_TG5_R007 | [13 empty] | Clip gauge: HBM, Middle, Center, BTB | CG, M, C, BTB | 50 | 64.97742
2464 | GEV208_I1000_0084 | 151 | 52.97 | UP | MD3 | 0 | LM | I1000 | GE1 | 3.743333 | 25.28 | 25.12 | 25.19667 | 94.31952 | 250 |  |  |  | TG 5 phase I | I | 2004-12-14 | 2005-01-18 | RSTT80 | 0.1 | 8.9 |  | 8.9 | 5.998 | [7 empty] | 94.3601 | 94.3601 | 63.59235 | [6 empty] | 40002 | 2 | 2 |  | t | [7 empty] | 1.99 |  | 13.45 |  | 11.73 |  |  |  | 0.007015621 | #DIV/0! | ST on 100 kN MAYES and CA on 250 kN MTS, UP | l, d | h | n |  | fan in CA | d, RT | OB_TG5_R008/OB_TG5_R007 | [13 empty] | Clip gauge: HBM, Middle, Center, BTB | CG, M, C, BTB | 50 | 5.583752
2465 | GEV208_I1000_0083 | 151 | 52.97 | UP | MD3 | 0 | LM | I1000 | GE1 | 3.72 | 25.3 | 25.24 | 25.26 | 93.9672 | 250 |  |  |  | TG 5 phase I | I | 2004-12-14 | 2005-01-18 | RSTT80 | 0.1 | 8.85 |  | 8.85 | 5.975 | [7 empty] | 94.1818 | 94.1818 | 63.58602 | [6 empty] | 40002 | 2 | 2 |  | t | [7 empty] | 1.99 |  | 13.2 |  | 11.92 |  |  |  | 0.007134985 | #DIV/0! | ST on 100 kN MAYES and CA on 250 kN MTS, UP | l, d | h | n |  | fan in CA | d, RT | OB_TG5_R008/OB_TG5_R007 | [13 empty] | Clip gauge: HBM, Middle, Center, BTB | CG, M, C, BTB | 50 | 5.583752
2466 | GEV208_I1000_0082 | 151 | 52.97 | UP | MD3 | 0 | LM | I1000 | GE1 | 3.753333 | 25.3 | 25.25 | 25.26667 | 94.83422 | 250 |  |  |  | TG 5 phase I | I | 2004-12-14 | 2005-01-18 | RSTT80 | 0.1 | 8.9625 |  | 8.9625 | 6.03 | [7 empty] | 94.50702 | 94.50702 | 63.58464 | [6 empty] | 40002 | 2 | 2 |  | t | [7 empty] | 1.99 |  | 13.18 |  | 12.48 |  |  |  | 0.007170487 | #DIV/0! | ST on 100 kN MAYES and CA on 250 kN MTS, UP | l, d | h | n |  | fan in CA | d, RT | OB_TG5_R008/OB_TG5_R007 | [13 empty] | Clip gauge: HBM, Middle, Center, BTB | CG, M, C, BTB | 50 | 5.583752
2467 | GEV207_S3400_0005 | 130 | 53.5 | CRES | MD2 | 0 | LM | S3400 | GE1 | 7.396 | 26.08 | 25.85 | 25.97 | 192.06 | 610 |  | 500 |  | TG 4 phase I | I | 2005-01-14 | 2005-01-14 | STT |  | 87.15 |  | 87.15 |  |  | 1.5697 | 1.5697 |  |  |  |  | 453.7311 | 453.7311 |  |  |  |  | 13964.82 |  |  | 1 |  |  |  | t | [6 empty] | 4 |  |  | 32.491 | [5 empty] | 0.01396482 | #DIV/0! | 250 kN MTS, CRES | d | h | n |  |  | d, RT |  | Repaired specimen, E-modulus averaged over 29.27 & 36.50 Gpa |  | x |  |  |  | x |  |  |  |  | GEV207_S0400_05 1:75 2/3H | 1:75, 2/3 | Strain gauge: HBM 6/350 LY41, Middle, Center, BTB | SG, M, C, BTB | 120 | 0.25
2468 | GEV207_S3400_0004 | 130 | 53.5 | CRES | MD2 | 0 | LM | S3400 | GE1 | 7.372 | 25.91 | 25.88 | 25.9 | 190.92 | 610 |  | 500 |  | TG 4 phase I | I | 2005-01-14 | 2005-01-14 | STT |  | 79.41 |  | 79.41 |  |  | 1.4937 | 1.4937 |  |  |  |  | 415.9011 | 415.9011 |  |  |  |  | 13299.05 |  |  | 1 |  |  |  | t | [6 empty] | 4 |  |  | 31.273 | [5 empty] | 0.01329905 | #DIV/0! | 250 kN MTS, CRES | d | h | n |  |  | d, RT |  | Repaired specimen, E-modulus averaged over 35.43 & 27.98 Gpa |  | x |  |  |  | x |  |  |  |  | GEV207_S0400_04 1:75 2/3 | 1:75, 2/3 | Strain gauge: HBM 6/350 LY41, Middle, Center, BTB | SG, M, C, BTB | 120 | 0.25
2469 | GEV207_S3400_0003 | 130 | 53.5 | CRES | MD2 | 0 | LM | S3400 | GE1 | 7.224 | 26.04 | 25.89 | 25.97 | 187.64 | 610 |  | 500 |  | TG 4 phase I | I | 2005-01-14 | 2005-01-14 | STT |  | 83.71 |  | 83.71 |  |  | 1.5612 | 1.5612 |  |  |  |  | 446.198 | 446.198 |  |  |  |  | 13551.13 |  |  | 1 |  |  |  | t | [6 empty] | 4 |  |  | 32.927 | [5 empty] | 0.01355113 | #DIV/0! | 250 kN MTS, CRES | d | h | n |  |  | d, RT |  | Repaired specimen, E-modulus averaged over 37.17 & 29.55 Gpa |  | x |  |  |  | x |  |  |  |  | GEV207_S0400_03 1:75 2/3 | 1:75, 2/3 | Strain gauge: HBM 6/350 LY41, Middle, Center, BTB | SG, M, C, BTB | 120 | 0.25
2470 | GEV215_S0242_0032 | fill in | #N/A | DLR | TUBE | na | LM | S0242 | GE1 | [5 empty] | 170 |  |  |  | TG 2 phase I | I |  |  | TUCA | -1 | [17 empty] | #VALUE! | 160 |  | 2812 | [21 empty] | 100 kN/2000 Nm tension/torsion Instron 8502, DLR Structures and Design | [5 empty] | d, RT | OB_TG2_O003 | fatigue, R=-1 | [10 empty] | Tubes-_0200_0032, Ø32 mm with taper off
2471 | GEV215_S0242_0031 | fill in | #N/A | DLR | TUBE | na | LM | S0242 | GE1 | [5 empty] | 170 |  |  |  | TG 2 phase I | I |  |  | TUCA | -1 | [17 empty] | #VALUE! | 100 |  | 2213876 | [21 empty] | 100 kN/2000 Nm tension/torsion Instron 8502, DLR Structures and Design | [5 empty] | d, RT | OB_TG2_O003 | fatigue, R=-1 | [10 empty] | Tubes-_0200_0031, Ø32 mm with taper off
2472 | GEV215_S0232_0015 | fill in | #N/A | DLR | TUBE | na | LM | S0232 | GE1 | [5 empty] | 170 |  |  |  | TG 2 phase I | I |  |  | TUSTM |  | -8.526 |  | -8.526 | [14 empty] | #VALUE! |  | 230.72 | 1 | [21 empty] | 100 kN/2000 Nm tension/torsion Instron 8502, DLR Structures and Design | [5 empty] | d, RT | OB_TG2_O003 | failure envelope, static | [10 empty] | Tubes-_0200_0015, Ø 32 mm
2473 | GEV215_S0232_0014 | fill in | #N/A | DLR | TUBE | na | LM | S0232 | GE1 | [5 empty] | 170 |  |  |  | TG 2 phase I | I |  |  | TUSTM |  | -10.676 |  | -10.676 | [14 empty] | #VALUE! |  | 160.7 | 1 | [21 empty] | 100 kN/2000 Nm tension/torsion Instron 8502, DLR Structures and Design | [5 empty] | d, RT | OB_TG2_O003 | failure envelope, static | [10 empty] | Tubes-_0200_0014, Ø 32 mm
2474 | GEV215_S0232_0013 | fill in | #N/A | DLR | TUBE | na | LM | S0232 | GE1 | [5 empty] | 170 |  |  |  | TG 2 phase I | I |  |  | TUSTM |  | -13.882 |  | -13.882 | [14 empty] | #VALUE! |  | -208.94 | 1 | [21 empty] | 100 kN/2000 Nm tension/torsion Instron 8502, DLR Structures and Design | [5 empty] | d, RT | OB_TG2_O003 | failure envelope, static | [10 empty] | Tubes-_0200_0013, Ø 32 mm
2475 | GEV215_S0232_0012 | fill in | #N/A | DLR | TUBE | na | LM | S0232 | GE1 | [5 empty] | 170 |  |  |  | TG 2 phase I | I |  |  | TUSTM |  | -8.557 |  | -8.557 | [14 empty] | #VALUE! |  | -230.6 | 1 | [21 empty] | 100 kN/2000 Nm tension/torsion Instron 8502, DLR Structures and Design | [5 empty] | d, RT | OB_TG2_O003 | failure envelope, static | [10 empty] | Tubes-_0200_0012, Ø 32 mm
2476 | GEV215_S0232_0011 | fill in | #N/A | DLR | TUBE | na | LM | S0232 | GE1 | [5 empty] | 170 |  |  |  | TG 2 phase I | I |  |  | TUSTM |  | 8.187 |  | 8.187 | [14 empty] | #VALUE! |  | -220.7 | 1 | [21 empty] | 100 kN/2000 Nm tension/torsion Instron 8502, DLR Structures and Design | [5 empty] | d, RT | OB_TG2_O003 | failure envelope, static | [10 empty] | Tubes-_0200_0011, Ø 32 mm
2477 | GEV215_S0232_0010 | fill in | #N/A | DLR | TUBE | na | LM | S0232 | GE1 | [5 empty] | 170 |  |  |  | TG 1 phase I | I | [21 empty] | #VALUE! | [30 empty] | d, RT | OB_TG2_O003 | strain gauge signals mismatched | x | [9 empty] | Tubes-_0200_0010, Ø 32 mm
2478 | GEV215_S0233_0009 | fill in | #N/A | DLR | TUBE | na | LM | S0233 | GE1 | [5 empty] | 170 |  |  |  | TG 1 phase I | I | [21 empty] | #VALUE! |  |  | 1 | [27 empty] | d, RT | OB_TG2_O003 | static test, foamed tube, no data | x | [9 empty] | Tubes-_0200_0009, Ø 33 mm
2479 | GEV215_S0232_0009 | fill in | #N/A | DLR | TUBE | na | LM | S0232 | GE1 | [5 empty] | 170 |  |  |  | TG 2 phase I | I |  |  | TUSTM |  | 12.153 |  | 12.153 | [14 empty] | #VALUE! |  | -183.9 | 1 | [21 empty] | 100 kN/2000 Nm tension/torsion Instron 8502, DLR Structures and Design | [5 empty] | d, RT | OB_TG2_O003 | failure envelope, static | [10 empty] | Tubes-_0200_0009, Ø 32 mm
2480 | GEV215_S0233_0008 | fill in | #N/A | DLR | TUBE | na | LM | S0233 | GE1 | [5 empty] | 170 |  |  |  | TG 1 phase I | I | [21 empty] | #VALUE! |  |  | 1 | [27 empty] | d, RT | OB_TG2_O003 | static test, foamed tube, no data | x | [9 empty] | Tubes-_0200_0008, Ø 33 mm
2481 | GEV215_S0232_0008 | fill in | #N/A | DLR | TUBE | na | LM | S0232 | GE1 | [5 empty] | 170 |  |  |  | TG 2 phase I | I |  |  | TUSTM |  | 13.322 |  | 13.322 | [14 empty] | #VALUE! |  | 79.1 | 1 | [21 empty] | 100 kN/2000 Nm tension/torsion Instron 8502, DLR Structures and Design | [5 empty] | d, RT | OB_TG2_O003 | failure envelope, static | [10 empty] | Tubes-_0200_0008, Ø 32 mm
2482 | GEV215_S0233_0007 | fill in | #N/A | DLR | TUBE | na | LM | S0233 | GE1 | [5 empty] | 170 |  |  |  | TG 1 phase I | I | [21 empty] | #VALUE! |  |  | 1 | [27 empty] | d, RT | OB_TG2_O003 | static test, foamed tube, no data | x | [9 empty] | Tubes-_0200_0007, Ø 33 mm
2483 | GEV215_S0232_0007 | fill in | #N/A | DLR | TUBE | na | LM | S0232 | GE1 | [5 empty] | 170 |  |  |  | TG 2 phase I | I |  |  | TUSTM |  | 12.834 |  | 12.834 | [14 empty] | #VALUE! |  | 193.72 | 1 | [21 empty] | 100 kN/2000 Nm tension/torsion Instron 8502, DLR Structures and Design | [5 empty] | d, RT | OB_TG2_O003 | failure envelope, static | [10 empty] | Tubes-_0200_0007, Ø 32 mm
2484 | GEV215_S0233_0006 | fill in | #N/A | DLR | TUBE | na | LM | S0233 | GE1 | [5 empty] | 170 |  |  |  | TG 1 phase I | I | [21 empty] | #VALUE! |  |  | 1 | [27 empty] | d, RT | OB_TG2_O003 | static test, foamed tube, no data | x | [9 empty] | Tubes-_0200_0006, Ø 33 mm
2485 | GEV215_S0232_0006 | fill in | #N/A | DLR | TUBE | na | LM | S0232 | GE1 | [5 empty] | 170 |  |  |  | TG 2 phase I | I |  |  | TUSTM |  | 9.758 |  | 9.758 | [14 empty] | #VALUE! |  | 263.08 | 1 | [21 empty] | 100 kN/2000 Nm tension/torsion Instron 8502, DLR Structures and Design | [5 empty] | d, RT | OB_TG2_O003 | failure envelope, static | [10 empty] | Tubes-_0200_0006, Ø 32 mm
2486 | GEV215_S0233_0005 | fill in | #N/A | DLR | TUBE | na | LM | S0233 | GE1 | [5 empty] | 170 |  |  |  | TG 1 phase I | I | [21 empty] | #VALUE! |  |  | 1 | [27 empty] | d, RT | OB_TG2_O003 | Calibr. Tests | x | [9 empty] | Tubes-_0200_0005, Ø 33 mm
2487 | GEV215_S0232_0005 | fill in | #N/A | DLR | TUBE | na | LM | S0232 | GE1 | [5 empty] | 170 |  |  |  | TG 2 phase I | I |  |  | TUCA | -1 | [17 empty] | #VALUE! | 100 |  | 331854 | [21 empty] | 100 kN/2000 Nm tension/torsion Instron 8502, DLR Structures and Design | [5 empty] | d, RT | OB_TG2_O003 | fatigue, R=-1 | [10 empty] | Tubes-_0200_0005, Ø 32 mm
2489 | GEV215_S0233_0004 | fill in | #N/A | DLR | TUBE | na | LM | S0233 | GE1 | [5 empty] | 170 |  |  |  | TG 2 phase I | I |  |  | TUCA | -1 | [17 empty] | #VALUE! | 100 |  | 1440 | [21 empty] | 1000 Nm 88603 Schenck torsion, DLR_IFB | [5 empty] | d, RT | OB_TG2_O003 | Calibr. Tests, then fatigue, R=-1 | [10 empty] | Tubes-_0200_0004, Ø 33 mm
2490 | GEV215_S0232_0004 | fill in | #N/A | DLR | TUBE | na | LM | S0232 | GE1 | [5 empty] | 170 |  |  |  | TG 2 phase I | I |  |  | TUCA | -1 | [17 empty] | #VALUE! | 100 |  | 356097 | [21 empty] | 100 kN/2000 Nm tension/torsion Instron 8502, DLR Structures and Design | [5 empty] | d, RT | OB_TG2_O003 | fatigue, R=-1 | [10 empty] | Tubes-_0200_0004, Ø 32 mm
2492 | GEV215_S0233_0003 | fill in | #N/A | DLR | TUBE | na | LM | S0233 | GE1 | [5 empty] | 170 |  |  |  | TG 2 phase I | I |  |  | TUM | [18 empty] | #VALUE! |  | -364.5 | 1 | [21 empty] | 1000 Nm 88603 Schenck torsion, DLR_IFB | [5 empty] | d, RT | OB_TG2_O003 | Calibr. Tests, then static, - moment | [10 empty] | Tubes-_0200_0003, Ø 33 mm
2493 | GEV215_S0232_0003 | fill in | #N/A | DLR | TUBE | na | LM | S0232 | GE1 | [5 empty] | 170 |  |  |  | TG 2 phase I | I |  |  | TUCA | -1 | [17 empty] | #VALUE! | 100 |  | 254804 | [21 empty] | 100 kN/2000 Nm tension/torsion Instron 8502, DLR Structures and Design | [5 empty] | d, RT | OB_TG2_O003 | fatigue, R=-1 | [10 empty] | Tubes-_0200_0003, Ø 32 mm
2495 | GEV215_S0233_0002 | fill in | #N/A | DLR | TUBE | na | LM | S0233 | GE1 | [5 empty] | 170 |  |  |  | TG 2 phase I | I |  |  | TUST |  | 9.593 |  | 9.593 | [14 empty] | #VALUE! |  | 174.98 | 1 | [21 empty] | 1000 Nm 88603 Schenck torsion, DLR_IFB | [5 empty] | d, RT | OB_TG2_O003 | Tensile, fracture | [10 empty] | Tubes-_0200_0002, Ø 33 mm
2496 | GEV215_S0232_0002 | fill in | #N/A | DLR | TUBE | na | LM | S0232 | GE1 | [5 empty] | 170 |  |  |  | TG 2 phase I | I |  |  | TUCA | -1 | [17 empty] | #VALUE! | 160 |  | 5837 | [21 empty] | 100 kN/2000 Nm tension/torsion Instron 8502, DLR Structures and Design | [5 empty] | d, RT | OB_TG2_O003 | fatigue, R=-1 | [10 empty] | Tubes-_0200_0002, Ø 32 mm
2498 | GEV215_S0233_0001 | fill in | #N/A | DLR | TUBE | na | LM | S0233 | GE1 | [5 empty] | 170 |  |  |  | TG 2 phase I | I |  |  | TUM | [18 empty] | #VALUE! |  | 446.4 | 1 | [21 empty] | 1000 Nm 88603 Schenck torsion, DLR_IFB | [5 empty] | d, RT | OB_TG2_O003 | Calibr. Tests, then static, + moment | [10 empty] | Tubes-_0200_0001, Ø 33 mm
2499 | GEV215_S0232_0001 | fill in | #N/A | DLR | TUBE | na | LM | S0232 | GE1 | [5 empty] | 170 |  |  |  | TG 2 phase I | I |  |  | TUCA | -1 | [17 empty] | #VALUE! | 110 |  | 198169 | [21 empty] | 100 kN/2000 Nm tension/torsion Instron 8502, DLR Structures and Design | [5 empty] | d, RT | OB_TG2_O003 | fatigue, R=-1 | [10 empty] | Tubes-_0200_0001, Ø 32 mm
2500 | GEV215_S0242_0043 | fill in | #N/A | DLR | TUBE | na | LM | S0242 | GE1 | [5 empty] | 725 |  | 175 |  | TG 2 phase I | I |  |  | TUCA | -1 | [17 empty] | #VALUE! | 140 |  | 38756 | [21 empty] | 100 kN/2000 Nm tension/torsion Instron 8502, DLR Structures and Design | [5 empty] | d, RT | OB_TG2_O003 | fatigue, R=-1 | [10 empty] | previously named: GEV215_S1100_0043, Ø32 mm, with taper (2)
2501 | GEV215_S0242_0042 | fill in | #N/A | DLR | TUBE | na | LM | S0242 | GE1 | [5 empty] | 725 |  | 175 |  | TG 2 phase I | I |  |  | TUCA | -1 | [17 empty] | #VALUE! | 130 |  | 5873 | [21 empty] | 100 kN/2000 Nm tension/torsion Instron 8502, DLR Structures and Design | [5 empty] | d, RT | OB_TG2_O003 | fatigue, R=-1 | [10 empty] | previously named: GEV215_S1100_0042, Ø32 mm, with taper (2)
2502 | GEV215_S0242_0041 | fill in | #N/A | DLR | TUBE | na | LM | S0242 | GE1 | [5 empty] | 725 |  | 175 |  | TG 2 phase I | I |  |  | TUCA | -1 | [17 empty] | #VALUE! | 120 |  | 1387 | [21 empty] | 100 kN/2000 Nm tension/torsion Instron 8502, DLR Structures and Design | [5 empty] | d, RT | OB_TG2_O003 | fatigue, R=-1 | [10 empty] | previously named: GEV215_S1100_0041, Ø32 mm, with taper (2)
2503 | GEV215_S0242_0040 | fill in | #N/A | DLR | TUBE | na | LM | S0242 | GE1 | [5 empty] | 725 |  | 175 |  | TG 2 phase I | I |  |  | TUCA | -1 | [17 empty] | #VALUE! | 120 |  | 247599 | [21 empty] | 100 kN/2000 Nm tension/torsion Instron 8502, DLR Structures and Design | [5 empty] | d, RT | OB_TG2_O003 | fatigue, R=-1 | [10 empty] | previously named: GEV215_S1100_0040, Ø32 mm, with taper (2)
2504 | GEV215_S0242_0039 | fill in | #N/A | DLR | TUBE | na | LM | S0242 | GE1 | [5 empty] | 725 |  | 175 |  | TG 2 phase I | I |  |  | TUCA | -1 | [17 empty] | #VALUE! | 120 |  | 650000 | [21 empty] | 100 kN/2000 Nm tension/torsion Instron 8502, DLR Structures and Design | [5 empty] | d, RT | OB_TG2_O003 | fatigue, R=-1 | [10 empty] | previously named: GEV215_S1100_0039, Ø32 mm, with taper (2)
2505 | GEV215_S0242_0038 | fill in | #N/A | DLR | TUBE | na | LM | S0242 | GE1 | [5 empty] | 725 |  | 175 |  | TG 2 phase I | I |  |  | TUCA | -1 | [17 empty] | #VALUE! | 110 |  | 2018819 | [21 empty] | 100 kN/2000 Nm tension/torsion Instron 8502, DLR Structures and Design | [5 empty] | d, RT | OB_TG2_O003 | fatigue, R=-1 | [10 empty] | previously named: GEV215_S1100_0038, Ø32 mm, with taper (2)
2506 | GEV215_S0242_0037 | fill in | #N/A | DLR | TUBE | na | LM | S0242 | GE1 | [5 empty] | 725 |  | 175 |  | TG 2 phase I | I |  |  | TUCA | -1 | [17 empty] | #VALUE! | 110 |  | 363697 | [21 empty] | 100 kN/2000 Nm tension/torsion Instron 8502, DLR Structures and Design | [5 empty] | d, RT | OB_TG2_O003 | fatigue, R=-1 | [10 empty] | previously named: GEV215_S1100_0037, Ø32 mm, with taper (2)
2507 | GEV215_S0242_0036 | fill in | #N/A | DLR | TUBE | na | LM | S0242 | GE1 | [5 empty] | 725 |  | 175 |  | TG 2 phase I | I |  |  | TUCA | -1 | [17 empty] | #VALUE! | 110 |  | 771463 | [21 empty] | 100 kN/2000 Nm tension/torsion Instron 8502, DLR Structures and Design | [5 empty] | d, RT | OB_TG2_O003 | fatigue, R=-1 | [10 empty] | previously named: GEV215_S1100_0036, Ø32 mm, with taper (2)
2508 | GEV215_S0242_0035 | fill in | #N/A | DLR | TUBE | na | LM | S0242 | GE1 | [5 empty] | 725 |  | 175 |  | TG 2 phase I | I |  |  | TUCA | -1 | [17 empty] | #VALUE! | 100 |  | 1956095 | [21 empty] | 100 kN/2000 Nm tension/torsion Instron 8502, DLR Structures and Design | [5 empty] | d, RT | OB_TG2_O003 | fatigue, R=-1 | [10 empty] | previously named: GEV215_S1100_0035, Ø32 mm, with taper (2)
2509 | GEV215_S0242_0034 | fill in | #N/A | DLR | TUBE | na | LM | S0242 | GE1 | [5 empty] | 725 |  | 175 |  | TG 2 phase I | I |  |  | TUCA | -1 | [17 empty] | #VALUE! | 85 |  | 12000000 | [21 empty] | 100 kN/2000 Nm tension/torsion Instron 8502, DLR Structures and Design | [5 empty] | d, RT | OB_TG2_O003 | fatigue, R=-1 | [10 empty] | previously named: GEV215_S1100_0034, Ø32 mm, with taper (2)
2510 | GEV215_S0242_0033 | fill in | #N/A | DLR | TUBE | na | LM | S0242 | GE1 | [5 empty] | 725 |  | 175 |  | TG 2 phase I | I |  |  | TUCA | -1 | [17 empty] | #VALUE! | 100 |  | 373281 | [21 empty] | 100 kN/2000 Nm tension/torsion Instron 8502, DLR Structures and Design | [5 empty] | d, RT | OB_TG2_O003 | fatigue, R=-1 | [10 empty] | previously named: GEV215_S1100_0033, Ø32 mm, with taper (2)
2511 | GEV215_S0243_0013 | fill in | #N/A | DLR | TUBE | na | LM | S0243 | GE1 | [5 empty] | 725 |  | 175 |  | TG 2 phase I | I |  |  | TUCA | -1 | 4.23 |  | 4.23 | [14 empty] | #VALUE! | 85 |  | 72171 | [11 empty] | 3 | [9 empty] | 1000 Nm 88603 Schenck torsion, DLR_IFB | [5 empty] | d, RT | OB_TG2_O003 | fatigue, R=-1, 3 Hz | [10 empty] | previously named: GEV215_S1100_0013, Ø33 mm, with taper (2), 17 |  |  |  |  | 6.6825
2512 | GEV215_S0243_0012 | fill in | #N/A | DLR | TUBE | na | LM | S0243 | GE1 | [5 empty] | 725 |  | 175 |  | TG 2 phase I | I |  |  | TUCA | -1 | 4.23 |  | 4.23 | [14 empty] | #VALUE! | 85 |  | 4256 | [11 empty] | 3 | [9 empty] | 1000 Nm 88603 Schenck torsion, DLR_IFB | [5 empty] | d, RT | OB_TG2_O003 | fatigue, R=-1, 3 Hz | [10 empty] | previously named: GEV215_S1100_0012, Ø33 mm, with taper (2), 16 |  |  |  |  | 0.3940741
2513 | GEV215_S0243_0011 | fill in | #N/A | DLR | TUBE | na | LM | S0243 | GE1 | [5 empty] | 725 |  | 175 |  | TG 2 phase I | I |  |  | TUCA | -1 | 4.23 |  | 4.23 | [14 empty] | #VALUE! | 85 |  | 116814 | [11 empty] | 3 | [9 empty] | 1000 Nm 88603 Schenck torsion, DLR_IFB | [5 empty] | d, RT | OB_TG2_O003 | fatigue, R=-1, 3 Hz | [10 empty] | previously named: GEV215_S1100_0011, Ø33 mm, with taper (2), 15 |  |  |  |  | 10.81611
2514 | GEV215_S0243_0010 | fill in | #N/A | DLR | TUBE | na | LM | S0243 | GE1 | [5 empty] | 725 |  | 175 |  | TG 2 phase I | I |  |  | TUCA | -1 | 4.23 |  | 4.23 | [14 empty] | #VALUE! | -85 |  | 1318 | [11 empty] | 3 | [9 empty] | 1000 Nm 88603 Schenck torsion, DLR_IFB | [5 empty] | d, RT | OB_TG2_O003 | fatigue, R=-1, 3 Hz | [10 empty] | previously named: GEV215_S1100_0010, Ø33 mm, with taper (2), 14 |  |  |  |  | 0.122037
2536 | GEV207_S0300_0020 | 126 | 52.83 | WMC | MD2 | 0 | LM | S0300 | GE1 | 6.53 | 25.43 | 25.13 | 25.294 | 165.3554 | 610 |  | 500 |  | TG 4 phase I | I | 2005-01-28 | 2005-01-28 | STT |  | 92.2 |  | 92.2 |  |  | 2.435 | 2.435 |  |  |  |  | 558.2134 | 558.2134 |  |  |  |  | #VALUE! |  |  | 1 | [10 empty] | 3.3 |  |  | 27.15 | [7 empty] | 400 kN Schenck, WMC | d | h | n |  |  | d, RT | OB_TG4_R010 | smax and Young's modulus and area pertain to cross-section area under strain gauge; fibers seem slightly off-axis | [12 empty] | Strain gauge: TML FLA-10-11, Middle, Center, BTB | SG, M, C, BTB | 200 | 0.25
2537 | GEV207_S0300_0018 | 128 | 55.43 | WMC | MD2 | 0 | LM | S0300 | GE1 | 6.416 | 25.99 | 25.66 | 25.772 | 164.67305 | 610 |  | 500 |  | TG 4 phase I | I | 2005-01-31 | 2005-01-31 | STT |  | 102.1 |  | 102.1 |  |  | 2.515 | 2.515 |  |  |  |  | 617.4663 | 617.4663 |  |  |  |  | #VALUE! |  |  | 1 | [10 empty] | 3.3 |  |  | 29.3 | [7 empty] | 400 kN Schenck, WMC | d | h | n |  |  | d, RT | OB_TG4_R010 | smax and Young's modulus and area pertain to cross-section area under strain gauge | [12 empty] | Strain gauge: TML FLA-10-11, Middle, Center, BTB | SG, M, C, BTB | 200 | 0.25
2538 | GEV207_S0300_0015 | 128 | 55.43 | WMC | MD2 | 0 | LM | S0300 | GE1 | 6.464 | 25.91 | 25.67 | 25.752 | 165.31515 | 610 |  | 500 |  | TG 4 phase I | I | 2005-01-31 | 2005-01-31 | STT |  | 101.2 |  | 101.2 |  |  | 2.53 | 2.53 |  |  |  |  | 607.9505 | 607.9505 |  |  |  |  | #VALUE! |  |  | 1 | [10 empty] | 3.3 |  |  | 29.05 | [7 empty] | 400 kN Schenck, WMC | d | h | n |  |  | d, RT | OB_TG4_R010 | smax and Young's modulus and area pertain to cross-section area under strain gauge | [10 empty] | s03015 |  | Strain gauge: TML FLA-10-11, Middle, Center, BTB | SG, M, C, BTB | 200 | 0.25
2539 | GEV207_S0300_0012 | 128 | 55.43 | WMC | MD2 | 0 | LM | S0300 | GE1 | 6.468 | 26.06 | 25.91 | 25.98 | 166.72875 | 610 |  | 500 |  | TG 4 phase I | I | 2005-01-28 | 2005-01-28 | STT |  | 106.2 |  | 106.2 |  |  | 2.665 | 2.665 |  |  |  |  | 631.9975 | 631.9975 |  |  |  |  | #VALUE! |  |  | 1 | [10 empty] | 3.3 |  |  | 28.85 | [7 empty] | 400 kN Schenck, WMC | d | h | n |  |  | d, RT | OB_TG4_R010 | smax and Young's modulus and area pertain to cross-section area under strain gauge | [10 empty] | s03012 |  | Strain gauge: TML FLA-10-11, Middle, Center, BTB | SG, M, C, BTB | 200 | 0.25
2540 | GEV207_S0300_0011 | 128 | 55.43 | WMC | MD2 | 0 | LM | S0300 | GE1 | 6.448 | 26.15 | 25.81 | 25.964 | 166.0202 | 610 |  | 500 |  | TG 4 phase I | I | 2005-01-28 | 2005-01-28 | STT |  | 100 |  | 100 |  |  | 2.505 | 2.505 |  |  |  |  | 597.3149 | 597.3149 |  |  |  |  | #VALUE! |  |  | 1 | [10 empty] | 3.3 |  |  | 28.75 | [7 empty] | 400 kN Schenck, WMC | d | h | n |  |  | d, RT | OB_TG4_R010 | smax and Young's modulus and area pertain to cross-section area under strain gauge | [10 empty] | s03011 |  | Strain gauge: TML FLA-10-11, Middle, Center, BTB | SG, M, C, BTB | 200 | 0.25
2541 | GEV207_S0300_0009 | 128 | 55.43 | WMC | MD2 | 0 | LM | S0300 | GE1 | 6.308 | 25.75 | 25.5 | 25.63 | 160.896 | 610 |  | 500 |  | TG 4 phase I | I | 2005-01-28 | 2005-01-28 | STT |  | 101.2 |  | 101.2 | [8 empty] | 625.9508 | 625.9508 |  |  |  |  | #VALUE! |  |  | 1 | [10 empty] | 3.3 |  |  | 29.15 | [7 empty] | 400 kN Schenck, WMC | d | h | n |  |  | d, RT | OB_TG4_R010 | smax and Young's modulus and area pertain to cross-section area under strain gauge | [10 empty] | s03009 |  | Strain gauge: TML FLA-10-11, Middle, Center, BTB | SG, M, C, BTB | 200 | 0.25
2542 | GEV207_S0300_0008 | 128 | 55.43 | WMC | MD2 | 0 | LM | S0300 | GE1 | 6.323 | 25.77 | 25.46 | 25.616 | 161.667 | 610 |  | 500 |  | TG 4 phase I | I | 2005-01-28 | 2005-01-28 | STT |  | 103.6 |  | 103.6 |  |  | 2.705 | 2.705 |  |  |  |  | 639.6247 | 639.6247 |  |  |  |  | #VALUE! |  |  | 1 | [10 empty] | 3.3 |  |  | 28.8 | [7 empty] | 400 kN Schenck, WMC | d | h | n |  |  | d, RT | OB_TG4_R010 | smax and Young's modulus and area pertain to cross-section area under strain gauge | [10 empty] | s03008 |  | Strain gauge: TML FLA-10-11, Middle, Center, BTB | SG, M, C, BTB | 200 | 0.25
2543 | GEV207_S3600_0011 | 129 | 52.12 | WMC | MD2 | 0 | LM | S3600 | GE1 | 7.087 | 24.84 | 24.68 | 24.736 | 187.9956 | 610 |  | 500 |  | TG 4 phase I | I | 2005-02-03 | 2005-02-03 | STT |  | 78.8 |  | 78.8 | [8 empty] | 449.5048 | 449.5048 |  |  |  |  | #VALUE! |  |  | 1 | [10 empty] | 3.3 | [10 empty] | 400 kN Schenck, WMC | d | h | n |  |  | d, RT | OB_TG4_R010 | smax and Young's modulus and area pertain to cross-section area under strain gauge, epsfront/eps back/Efront/Eback: 1.69;1.91;30.1;25.6 (back and front very different due to repair) | [10 empty] | GEV207_S0400_0011 | 1:100, 2/3 | Strain gauge: TML FLA-10-11, Middle, Center, BTB | SG, M, C, BTB | 200 | 0.25
2544 | GEV207_S3600_0010 | 129 | 52.12 | WMC | MD2 | 0 | LM | S3600 | GE1 | 7.115 | 24.87 | 24.65 | 24.73 | 188.9372 | 610 |  | 500 |  | TG 4 phase I | I | 2005-02-03 | 2005-02-03 | STT |  | 74.3 |  | 74.3 | [8 empty] | 422.2696 | 422.2696 |  |  |  |  | #VALUE! |  |  | 1 | [10 empty] | 3.3 | [10 empty] | 400 kN Schenck, WMC | d | h | n |  |  | d, RT | OB_TG4_R010 | smax and Young's modulus and area pertain to cross-section area under strain gauge, epsfront/eps back/Efront/Eback: 1.81;1.54;25.4;29.8 (back and front very different due to repair) | [10 empty] | GEV207_S0400_0010 | 1:100, 2/3 | Strain gauge: TML FLA-10-11, Middle, Center, BTB | SG, M, C, BTB | 200 | 0.25
2545 | GEV207_S3600_0009 | 129 | 52.12 | WMC | MD2 | 0 | LM | S3600 | GE1 | 7.061 | 24.93 | 24.68 | 24.786 | 188.8236 | 610 |  | 500 |  | TG 4 phase I | I | 2005-02-03 | 2005-02-03 | STT |  | 82.2 |  | 82.2 |  |  | 1.875 | 1.875 |  |  |  |  | 469.6769 | 469.6769 |  |  |  |  | #VALUE! |  |  | 1 | [10 empty] | 3.3 | [10 empty] | 400 kN Schenck, WMC | d | h | n |  |  | d, RT | OB_TG4_R010 | smax and Young's modulus and area pertain to cross-section area under strain gauge, epsfront/eps back/Efront/Eback: 1.78;1.97;29.7;25.6 (back and front very different due to repair) | [10 empty] | GEV207_S0400_0009 | 1:100, 2/3 | Strain gauge: TML FLA-10-11, Middle, Center, BTB | SG, M, C, BTB | 200 | 0.25
2546 | GEV207_S3600_0008 | 129 | 52.12 | WMC | MD2 | 0 | LM | S3600 | GE1 | 7.111 | 24.9 | 24.68 | 24.78 | 189.1477 | 610 |  | 500 |  | TG 4 phase I | I | 2005-02-03 | 2005-02-03 | STT |  | 72.7 |  | 72.7 | [8 empty] | 412.5745 | 412.5745 |  |  |  |  | #VALUE! |  |  | 1 | [10 empty] | 3.3 | [10 empty] | 400 kN Schenck, WMC | d | h | n |  |  | d, RT | OB_TG4_R010 | smax and Young's modulus and area pertain to cross-section area under strain gauge, epsfront/eps back/Efront/Eback: 1.49;1.71;30.5;25.9 (back and front very different due to repair) | [10 empty] | GEV207_S0400_0008 | 1:100, 2/3 | Strain gauge: TML FLA-10-11, Middle, Center, BTB | SG, M, C, BTB | 200 | 0.25
2547 | GEV207_S3600_0007 | 129 | 52.12 | WMC | MD2 | 0 | LM | S3600 | GE1 | 7.051 | 24.89 | 24.7 | 24.762 | 187.5846 | 610 |  | 500 |  | TG 4 phase I | I | 2005-02-03 | 2005-02-03 | STT |  | 84.4 |  | 84.4 | [8 empty] | 483.3993 | 483.3993 |  |  |  |  | #VALUE! |  |  | 1 | [10 empty] | 3.3 | [10 empty] | 400 kN Schenck, WMC | d | h | n |  |  | d, RT | OB_TG4_R010 | smax and Young's modulus and area pertain to cross-section area under strain gauge, epsfront/eps back/Efront/Eback: 2.08;1.84;25.3;30 (back and front very different due to repair) | [10 empty] | GEV207_S0400_0007 | 1:100, 2/3 | Strain gauge: TML FLA-10-11, Middle, Center, BTB | SG, M, C, BTB | 200 | 0.25
2548 | GEV207_S3500_0014 | 132 | 53.64 | WMC | MD2 | 0 | LM | S3500 | GE1 | 6.838 | 24.86 | 24.74 | 24.798 | 183.9915 | 610 |  | 500 |  | TG 4 phase I | I | 2005-02-02 | 2005-02-02 | STT |  | 77.3 |  | 77.3 | [8 empty] | 455.8624 | 455.8624 |  |  |  |  | #VALUE! |  |  | 1 | [10 empty] | 3.3 | [10 empty] | 400 kN Schenck, WMC | d | h | n |  |  | d, RT | OB_TG4_R010 | smax and Young's modulus and area pertain to cross-section area under strain gauge, epsfront/eps back/Efront/Eback: 1.44;1.69;33.3;26.1 (back and front very different due to repair) | [10 empty] | GEV207_S0400_0014 | 1:100, 1/3 | Strain gauge: TML FLA-10-11, Middle, Center, BTB | SG, M, C, BTB | 200 | 0.25
2549 | GEV207_S3500_0013 | 132 | 53.64 | WMC | MD2 | 0 | LM | S3500 | GE1 | 6.849 | 24.89 | 24.73 | 24.802 | 183.1981 | 610 |  | 500 |  | TG 4 phase I | I | 2005-02-02 | 2005-02-02 | STT |  | 74.3 |  | 74.3 | [8 empty] | 437.3961 | 437.3961 |  |  |  |  | #VALUE! |  |  | 1 | [10 empty] | 3.3 | [10 empty] | 400 kN Schenck, WMC | d | h | n |  |  | d, RT | OB_TG4_R010 | smax and Young's modulus and area pertain to cross-section area under strain gauge, epsfront/eps back/Efront/Eback: 1.38;1.61;33.1;26.2 (back and front very different due to repair) | [10 empty] | GEV207_S0400_0013 | 1:100, 1/3 | Strain gauge: TML FLA-10-11, Middle, Center, BTB | SG, M, C, BTB | 200 | 0.25
2550 | GEV207_S3500_0012 | 132 | 53.64 | WMC | MD2 | 0 | LM | S3500 | GE1 | 6.883 | 25.07 | 24.86 | 24.932 | 185.6794 | 610 |  | 500 |  | TG 4 phase I | I | 2005-02-02 | 2005-02-02 | STT |  | 76 |  | 76 | [8 empty] | 442.8725 | 442.8725 |  |  |  |  | #VALUE! |  |  | 1 | [10 empty] | 3.3 | [10 empty] | 400 kN Schenck, WMC | d | h | n |  |  | d, RT | OB_TG4_R010 | smax and Young's modulus and area pertain to cross-section area under strain gauge, epsfront/eps back/Efront/Eback: 1.42;1.65;33.5;25.8 (back and front very different due to repair) | [10 empty] | GEV207_S0400_0012 | 1:100, 1/3 | Strain gauge: TML FLA-10-11, Middle, Center, BTB | SG, M, C, BTB | 200 | 0.25
2551 | GEV207_S3500_0011 | 132 | 53.64 | WMC | MD2 | 0 | LM | S3500 | GE1 | 6.891 | 25.06 | 24.77 | 24.898 | 186.2014 | 610 |  | 500 |  | TG 4 phase I | I | 2005-02-01 | 2005-02-01 | STT |  | 81.6 |  | 81.6 | [8 empty] | 475.6018 | 475.6018 |  |  |  |  | #VALUE! |  |  | 1 | [10 empty] | 3.3 | [10 empty] | 400 kN Schenck, WMC | d | h | n |  |  | d, RT | OB_TG4_R010 | smax and Young's modulus and area pertain to cross-section area under strain gauge, epsfront/eps back/Efront/Eback: 1.49;1.81;33.2;25.4 (back and front very different due to repair) | [10 empty] | GEV207_S0400_0011 | 1:100, 1/3 | Strain gauge: TML FLA-10-11, Middle, Center, BTB | SG, M, C, BTB | 200 | 0.25
2552 | GEV207_S3500_0009 | 132 | 53.64 | WMC | MD2 | 0 | LM | S3500 | GE1 | 6.975 | 24.87 | 24.67 | 24.764 | 186.5934 | 610 |  | 500 |  | TG 4 phase I | I | 2005-02-01 | 2005-02-01 | STT |  | 80.8 |  | 80.8 | [8 empty] | 467.7851 | 467.7851 |  |  |  |  | #VALUE! |  |  | 1 | [10 empty] | 3.3 | [10 empty] | 400 kN Schenck, WMC | d | h | n |  |  | d, RT | OB_TG4_R010 | smax and Young's modulus and area pertain to cross-section area under strain gauge, epsfront/eps back/Efront/Eback: 1.48;1.74;33.2;26.5 (back and front very different due to repair) | [10 empty] | GEV207_S0400_0009 | 1:100, 1/3 | Strain gauge: TML FLA-10-11, Middle, Center, BTB | SG, M, C, BTB | 200 | 0.25
2553 | GEV207_S3400_0014 | 130 | 53.5 | WMC | MD2 | 0 | LM | S3400 | GE1 | 7.191 | 26.03 | 25.8 | 25.902 | 196.041 | 610 |  | 500 |  | TG 4 phase I | I | 2005-02-03 | 2005-02-03 | STT |  | 83.8 |  | 83.8 | [8 empty] | 449.9056 | 449.9056 |  |  |  |  | #VALUE! |  |  | 1 | [10 empty] | 3.3 | [10 empty] | 400 kN Schenck, WMC | d | h | n |  |  | d, RT | OB_TG4_R010 | smax and Young's modulus and area pertain to cross-section area under strain gauge, epsfront/eps back/Efront/Eback: 1.82;1.54;26.2;31.4 (back and front very different due to repair) | [10 empty] | GEV207_S0400_0014 | 1:75, 2/3 | Strain gauge: TML FLA-10-11, Middle, Center, BTB | SG, M, C, BTB | 200 | 0.25
2554 | GEV207_S3400_0013 | 130 | 53.5 | WMC | MD2 | 0 | LM | S3400 | GE1 | 7.216 | 26.11 | 25.88 | 25.974 | 197.6628 | 610 |  | 500 |  | TG 4 phase I | I | 2005-02-03 | 2005-02-03 | STT |  | 79.9 |  | 79.9 | [8 empty] | 426.2962 | 426.2962 |  |  |  |  | #VALUE! |  |  | 1 | [10 empty] | 3.3 | [10 empty] | 400 kN Schenck, WMC | d | h | n |  |  | d, RT | OB_TG4_R010 | smax and Young's modulus and area pertain to cross-section area under strain gauge, epsfront/eps back/Efront/Eback: 1.45;1.68;31.5;26.6 (back and front very different due to repair) | [10 empty] | GEV207_S0400_0013 | 1:75, 2/3 | Strain gauge: TML FLA-10-11, Middle, Center, BTB | SG, M, C, BTB | 200 | 0.25
2555 | GEV207_S3400_0012 | 130 | 53.5 | WMC | MD2 | 0 | LM | S3400 | GE1 | 7.24 | 26.07 | 25.85 | 25.956 | 199.0895 | 610 |  | 500 |  | TG 4 phase I | I | 2005-02-03 | 2005-02-03 | STT |  | 81.4 |  | 81.4 | [8 empty] | 433.1597 | 433.1597 |  |  |  |  | #VALUE! |  |  | 1 | [10 empty] | 3.3 | [10 empty] | 400 kN Schenck, WMC | d | h | n |  |  | d, RT | OB_TG4_R010 | smax and Young's modulus and area pertain to cross-section area under strain gauge, epsfront/eps back/Efront/Eback: 1.39;1.7;32.7;26.6 (back and front very different due to repair) | [10 empty] | GEV207_S0400_0012 | 1:75, 2/3 | Strain gauge: TML FLA-10-11, Middle, Center, BTB | SG, M, C, BTB | 200 | 0.25
2556 | GEV207_S3400_0011 | 130 | 53.5 | WMC | MD2 | 0 | LM | S3400 | GE1 | 7.207 | 26.09 | 25.83 | 25.956 | 198.5707 | 610 |  | 500 |  | TG 4 phase I | I | 2005-02-03 | 2005-02-03 | STT |  | 74.5 |  | 74.5 | [8 empty] | 398.2575 | 398.2575 |  |  |  |  | #VALUE! |  |  | 1 | [10 empty] | 3.3 | [10 empty] | 400 kN Schenck, WMC | d | h | n |  |  | d, RT | OB_TG4_R010 | smax and Young's modulus and area pertain to cross-section area under strain gauge, epsfront/eps back/Efront/Eback: 1.57;1.3;25.9;32.3 (back and front very different due to repair) | [10 empty] | GEV207_S0400_0011 | 1:75, 2/3 | Strain gauge: TML FLA-10-11, Middle, Center, BTB | SG, M, C, BTB | 200 | 0.25
2557 | GEV207_S3400_0010 | 134 | 54.57 | WMC | MD2 | 0 | LM | S3400 | GE1 | 7.234 | 26.06 | 25.81 | 25.908 | 196.2998 | 610 |  | 500 |  | TG 4 phase I | I | 2005-02-03 | 2005-02-03 | STT |  | 79.9 |  | 79.9 | [8 empty] | 426.3187 | 426.3187 |  |  |  |  | #VALUE! |  |  | 1 | [10 empty] | 3.3 | [10 empty] | 400 kN Schenck, WMC | d | h | n |  |  | d, RT | OB_TG4_R010 | smax and Young's modulus and area pertain to cross-section area under strain gauge, epsfront/eps back/Efront/Eback: 1.65;1.44;27.2;31.2 (back and front very different due to repair) | [10 empty] | GEV207_S0400_0010 | 1:75, 2/3 | Strain gauge: TML FLA-10-11, Middle, Center, BTB | SG, M, C, BTB | 200 | 0.25
2558 | GEV207_S3300_0012 | 134 | 54.57 | WMC | MD2 | 0 | LM | S3300 | GE1 | 6.733 | 25.7 | 25.62 | 25.662 | 191.979 | 610 |  | 500 |  | TG 4 phase I | I | 2005-02-01 | 2005-02-01 | STT |  | 78.1 |  | 78.1 | [8 empty] | 452.014 | 452.014 |  |  |  |  | #VALUE! |  |  | 1 | [10 empty] | 3.3 | [10 empty] | 400 kN Schenck, WMC | d | h | n |  |  | d, RT | OB_TG4_R010 | smax and Young's modulus and area pertain to cross-section area under strain gauge, epsfront/eps back/Efront/Eback: 1.2;1.73;34.9;25.3 (back and front very different due to repair) | [10 empty] | GEV207_S0400_0012 | 1:75, 1/3 | Strain gauge: TML FLA-10-11, Middle, Center, BTB | SG, M, C, BTB | 200 | 0.25
2559 | GEV207_S3300_0011 | 134 | 54.57 | WMC | MD2 | 0 | LM | S3300 | GE1 | 6.684 | 25.73 | 25.59 | 25.668 | 191.1336 | 610 |  | 500 |  | TG 4 phase I | I | 2005-02-01 | 2005-02-01 | STT |  | 81.4 |  | 81.4 | [8 empty] | 474.456 | 474.456 |  |  |  |  | #VALUE! |  |  | 1 | [10 empty] | 3.3 | [10 empty] | 400 kN Schenck, WMC | d | h | n |  |  | d, RT | OB_TG4_R010 | smax and Young's modulus and area pertain to cross-section area under strain gauge, epsfront/eps back/Efront/Eback: 1.13;1.83;35.7;25.2 (back and front very different due to repair) | [10 empty] | GEV207_S0400_0011 | 1:75, 1/3 | Strain gauge: TML FLA-10-11, Middle, Center, BTB | SG, M, C, BTB | 200 | 0.25
2560 | GEV207_S3300_0009 | 134 | 54.57 | WMC | MD2 | 0 | LM | S3300 | GE1 | 6.739 | 25.77 | 25.64 | 25.69 | 193.68015 | 610 |  | 500 |  | TG 4 phase I | I | 2005-01-31 | 2005-01-31 | STT |  | 80.1 |  | 80.1 | [8 empty] | 462.6717 | 462.6717 |  |  |  |  | #VALUE! |  |  | 1 | [10 empty] | 3.3 | [10 empty] | 400 kN Schenck, WMC | d | h | n |  |  | d, RT | OB_TG4_R010 | smax and Young's modulus and area pertain to cross-section area under strain gauge, epsfront/eps back/Efront/Eback: 1.22;1.78;36.1;25.1 (back and front very different due to repair) | [10 empty] | GEV207_S0400_0009 | 1:75, 1/3 | Strain gauge: TML FLA-10-11, Middle, Center, BTB | SG, M, C, BTB | 200 | 0.25
2561 | GEV207_S3300_0008 | 134 | 54.57 | WMC | MD2 | 0 | LM | S3300 | GE1 | 6.752 | 25.71 | 25.55 | 25.628 | 192.5343 | 610 |  | 500 |  | TG 4 phase I | I | 2005-01-31 | 2005-01-31 | STT |  | 76 |  | 76 | [8 empty] | 439.2042 | 439.2042 |  |  |  |  | #VALUE! |  |  | 1 | [10 empty] | 3.3 | [10 empty] | 400 kN Schenck, WMC | d | h | n |  |  | d, RT | OB_TG4_R010 | smax and Young's modulus and area pertain to cross-section area under strain gauge, epsfront/eps back/Efront/Eback: 1.26;1.7;34.8;24.8 (back and front very different due to repair) | [10 empty] | GEV207_S0400_0008 | 1:75, 1/3 | Strain gauge: TML FLA-10-11, Middle, Center, BTB | SG, M, C, BTB | 200 | 0.25
2562 | GEV207_S3300_0007 | 134 | 54.57 | WMC | MD2 | 0 | LM | S3300 | GE1 | 6.71 | 25.71 | 25.5 | 25.596 | 190.9014 | 610 |  | 500 |  | TG 4 phase I | I | 2005-01-31 | 2005-01-31 | STT |  | 73.8 |  | 73.8 | [8 empty] | 429.6964 | 429.6964 |  |  |  |  | #VALUE! |  |  | 1 | [10 empty] | 3.3 | [10 empty] | 400 kN Schenck, WMC | d | h | n |  |  | d, RT | OB_TG4_R010 | smax and Young's modulus and area pertain to cross-section area under strain gauge, epsfront/eps back/Efront/Eback: 1.15;1.66;34.5;25 (back and front very different due to repair) | [10 empty] | GEV207_S0400_0007 | 1:75, 1/3 | Strain gauge: TML FLA-10-11, Middle, Center, BTB | SG, M, C, BTB | 200 | 0.25
2563 | GEV207_S3200_0011 | 131 | 51.77 | WMC | MD2 | 0 | LM | S3200 | GE1 | 7.545 | 25.8 | 25.66 | 25.712 | 200.7951 | 610 |  | 500 |  | TG 4 phase I | I | 2005-02-02 | 2005-02-02 | STT |  | 92.4 |  | 92.4 | [8 empty] | 476.2959 | 476.2959 |  |  |  |  | #VALUE! |  |  | 1 | [10 empty] | 3.3 | [10 empty] | 400 kN Schenck, WMC | d | h | n |  |  | d, RT | OB_TG4_R010 | smax and Young's modulus and area pertain to cross-section area under strain gauge, epsfront/eps back/Efront/Eback: 1.6;2.01;33.6;25.4 (back and front very different due to repair) | [10 empty] | GEV207_S0400_0011 | 1:50, 2/3 | Strain gauge: TML FLA-10-11, Middle, Center, BTB | SG, M, C, BTB | 200 | 0.25
2564 | GEV207_S3200_0010 | 131 | 51.77 | WMC | MD2 | 0 | LM | S3200 | GE1 | 7.47 | 25.94 | 25.85 | 25.88 | 198.0876 | 610 |  | 500 |  | TG 4 phase I | I | 2005-02-02 | 2005-02-02 | STT |  | 88.1 |  | 88.1 | [8 empty] | 455.7126 | 455.7126 |  |  |  |  | #VALUE! |  |  | 1 | [10 empty] | 3.3 | [10 empty] | 400 kN Schenck, WMC | d | h | n |  |  | d, RT | OB_TG4_R010 | smax and Young's modulus and area pertain to cross-section area under strain gauge, epsfront/eps back/Efront/Eback: 1.94;1.61;25.3;32.3 (back and front very different due to repair) | [10 empty] | GEV207_S0400_0010 | 1:50, 2/3 | Strain gauge: TML FLA-10-11, Middle, Center, BTB | SG, M, C, BTB | 200 | 0.25
2565 | GEV207_S3200_0009 | 131 | 51.77 | WMC | MD2 | 0 | LM | S3200 | GE1 | 7.434 | 26.01 | 25.75 | 25.874 | 198.2408 | 610 |  | 500 |  | TG 4 phase I | I | 2005-02-02 | 2005-02-02 | STT |  | 83.3 |  | 83.3 | [8 empty] | 433.0708 | 433.0708 |  |  |  |  | #VALUE! |  |  | 1 | [10 empty] | 3.3 | [10 empty] | 400 kN Schenck, WMC | d | h | n |  |  | d, RT | OB_TG4_R010 | smax and Young's modulus and area pertain to cross-section area under strain gauge, epsfront/eps back/Efront/Eback: 1.81;1.39;25.3;34.1 (back and front very different due to repair) | [10 empty] | GEV207_S0400_0009 | 1:50, 2/3 | Strain gauge: TML FLA-10-11, Middle, Center, BTB | SG, M, C, BTB | 200 | 0.25
2566 | GEV207_S3200_0008 | 131 | 51.77 | WMC | MD2 | 0 | LM | S3200 | GE1 | 7.444 | 25.96 | 25.85 | 25.894 | 197.982 | 610 |  | 500 |  | TG 4 phase I | I | 2005-02-02 | 2005-02-02 | STT |  | 86.8 |  | 86.8 | [8 empty] | 450.3127 | 450.3127 |  |  |  |  | #VALUE! |  |  | 1 | [10 empty] | 3.3 | [10 empty] | 400 kN Schenck, WMC | d | h | n |  |  | d, RT | OB_TG4_R010 | smax and Young's modulus and area pertain to cross-section area under strain gauge, epsfront/eps back/Efront/Eback: 1.88;1.51;25.4;33.2 (back and front very different due to repair) | [10 empty] | GEV207_S0400_0008 | 1:50, 2/3 | Strain gauge: TML FLA-10-11, Middle, Center, BTB | SG, M, C, BTB | 200 | 0.25
2567 | GEV207_S3200_0007 | 131 | 51.77 | WMC | MD2 | 0 | LM | S3200 | GE1 | 7.469 | 26.09 | 25.75 | 25.92 | 198.51 | 610 |  | 500 |  | TG 4 phase I | I | 2005-02-02 | 2005-02-02 | STT |  | 84.2 |  | 84.2 | [8 empty] | 434.9253 | 434.9253 |  |  |  |  | #VALUE! |  |  | 1 | [10 empty] | 3.3 | [10 empty] | 400 kN Schenck, WMC | d | h | n |  |  | d, RT | OB_TG4_R010 | smax and Young's modulus and area pertain to cross-section area under strain gauge, epsfront/eps back/Efront/Eback: 1.85;1.46;25;33.5 (back and front very different due to repair) | [10 empty] | GEV207_S0400_0007 | 1:50, 2/3 | Strain gauge: TML FLA-10-11, Middle, Center, BTB | SG, M, C, BTB | 200 | 0.25
2568 | GEV207_S3100_0014 | 133 | 53.99 | WMC | MD2 | 0 | LM | S3100 | GE1 | 6.6 | 25.58 | 25.35 | 25.456 | 187.0232 | 610 |  | 500 |  | TG 4 phase I | I | 2005-01-31 | 2005-01-31 | STT |  | 79.5 |  | 79.5 | [8 empty] | 473.1872 | 473.1872 |  |  |  |  | #VALUE! |  |  | 1 | [10 empty] | 3.3 | [10 empty] | 400 kN Schenck, WMC | d | h | n |  |  | d, RT | OB_TG4_R010 | smax and Young's modulus and area pertain to cross-section area under strain gauge, epsfront/eps back/Efront/Eback: 1.26;1.85;37.8;24.7 (back and front very different due to repair) | [10 empty] | GEV207_S0400_0014 | 1:50, 1/3 | Strain gauge: TML FLA-10-11, Middle, Center, BTB | SG, M, C, BTB | 200 | 0.25
2569 | GEV207_S3100_0013 | 133 | 53.99 | WMC | MD2 | 0 | LM | S3100 | GE1 | 6.679 | 25.52 | 25.45 | 25.476 | 188.1494 | 610 |  | 500 |  | TG 4 phase I | I | 2005-01-31 | 2005-01-31 | STT |  | 79.2 |  | 79.2 | [8 empty] | 465.4601 | 465.4601 |  |  |  |  | #VALUE! |  |  | 1 | [10 empty] | 3.3 | [10 empty] | 400 kN Schenck, WMC | d | h | n |  |  | d, RT | OB_TG4_R010 | smax and Young's modulus and area pertain to cross-section area under strain gauge, epsfront/eps back/Efront/Eback: 0.95;1.81;38.5;24.5 (back and front very different due to repair) | [10 empty] | GEV207_S0400_0013 | 1:50, 1/3 | Strain gauge: TML FLA-10-11, Middle, Center, BTB | SG, M, C, BTB | 200 | 0.25
2570 | GEV207_S3100_0012 | 133 | 53.99 | WMC | MD2 | 0 | LM | S3100 | GE1 | 6.633 | 25.5 | 25.4 | 25.43 | 187.80055 | 610 |  | 500 |  | TG 4 phase I | I | 2005-01-31 | 2005-01-31 | STT |  | 80.5 |  | 80.5 | [8 empty] | 477.243 | 477.243 |  |  |  |  | #VALUE! |  |  | 1 | [10 empty] | 3.3 | [10 empty] | 400 kN Schenck, WMC | d | h | n |  |  | d, RT | OB_TG4_R010 | smax and Young's modulus and area pertain to cross-section area under strain gauge, epsfront/eps back/Efront/Eback: 1.32;1.93;36.8;23.7 (back and front very different due to repair) | [10 empty] | GEV207_S0400_0012 | 1:50, 1/3 | Strain gauge: TML FLA-10-11, Middle, Center, BTB | SG, M, C, BTB | 200 | 0.25
2571 | GEV207_S3100_0011 | 133 | 53.99 | WMC | MD2 | 0 | LM | S3100 | GE1 | 6.593 | 25.55 | 25.41 | 25.482 | 186.4019 | 610 |  | 500 |  | TG 4 phase I | I | 2005-01-31 | 2005-01-31 | STT |  | 80.1 |  | 80.1 | [8 empty] | 476.7777 | 476.7777 |  |  |  |  | #VALUE! |  |  | 1 | [10 empty] | 3.3 | [10 empty] | 400 kN Schenck, WMC | d | h | n |  |  | d, RT | OB_TG4_R010 | smax and Young's modulus and area pertain to cross-section area under strain gauge, epsfront/eps back/Efront/Eback: 1.17;1.91;37.3;24.1 (back and front very different due to repair) | [10 empty] | GEV207_S0400_0011 | 1:50, 1/3 | Strain gauge: TML FLA-10-11, Middle, Center, BTB | SG, M, C, BTB | 200 | 0.25
2572 | GEV207_S3100_0010 | 133 | 53.99 | WMC | MD2 | 0 | LM | S3100 | GE1 | 6.592 | 25.55 | 25.27 | 25.402 | 185.72785 | 610 |  | 500 |  | TG 4 phase I | I | 2005-01-31 | 2005-01-31 | STT |  | 85.3 |  | 85.3 | [8 empty] | 509.4058 | 509.4058 |  |  |  |  | #VALUE! |  |  | 1 | [10 empty] | 3.3 | [10 empty] | 400 kN Schenck, WMC | d | h | n |  |  | d, RT | OB_TG4_R010 | smax and Young's modulus and area pertain to cross-section area under strain gauge, epsfront/eps back/Efront/Eback: 1.37;2.11;37.4;24 (back and front very different due to repair) | [10 empty] | GEV207_S0400_0010 | 1:50, 1/3 | Strain gauge: TML FLA-10-11, Middle, Center, BTB | SG, M, C, BTB | 200 | 0.25
2573 | GEV206_R0300_0825 | 113 | 52.38 | WMC | UD2 | 0 | LM | R0300 | GE1 | 3.685 | 25.44 | 25.41 | 25.425 | 93.63585 | 145 | 145.26 | 34.4925 |  | High strain rate ST | High strain rate ST | 2004-09-17 | 2004-09-17 | STT |  | 98.333 |  | 98.333 | [8 empty] | 1049.544 | 1049.544 |  |  |  |  | #VALUE! |  |  | 1 | [10 empty] | 204 | [10 empty] | 250 kN homebuilt, WMC | d | m | n |  |  | d, RT | OB_TG1_R014 | High strain rate test'; wire cloth used to prevent slippage from grips | [12 empty] | Clip gauge: OB standard, Middle, Center, BTB | CG, M, C, BTB | 200 Nm | 0.25
2574 | GEV206_R0300_0820 | 113 | 52.38 | WMC | UD2 | 0 | LM | R0300 | GE1 | 3.7125 | 25.54 | 25.52 | 25.53 | 94.743 | 145 | 144.87 | 34.6475 |  | High strain rate ST | High strain rate ST | 2004-09-17 | 2004-09-17 | STT |  | 104.92 |  | 104.92 |  |  | 3.055 | 3.055 |  |  |  |  | 1106.983 | 1106.983 |  |  |  |  | #VALUE! |  |  | 1 | [10 empty] | 204 | [10 empty] | 250 kN homebuilt, WMC | d | m | n |  |  | d, RT | OB_TG1_R014 | High strain rate test'; wire cloth used to prevent slippage from grips | [12 empty] | Clip gauge: OB standard, Middle, Center, BTB | CG, M, C, BTB | 240 Nm | 0.25
2575 | GEV206_R0300_0816 | 113 | 52.38 | WMC | UD2 | 0 | LM | R0300 | GE1 | 3.725 | 25.59 | 25.6 | 25.595 | 95.36 | 145 | 144.79 | 34.78 |  | High strain rate ST | High strain rate ST | 2004-09-23 | 2004-09-23 | STT |  | 84.181 |  | 84.181 | [8 empty] | 882.943 | 882.943 |  |  |  |  | #VALUE! |  |  | 1 | [10 empty] | 0.25 |  |  | 39.8 | [7 empty] | 250 kN homebuilt, WMC | d | m | n |  |  | d, RT | OB_TG1_R014 | High strain rate': comparison test at low strain rate; wire cloth | [12 empty] | Clip gauge: OB standard, Middle, Center, BTB | CG, M, C, BTB | 220 Nm | 0.25
2576 | GEV206_R0300_0550 | 72 | 52.97054 | WMC | UD2 | 0 | LM | R0300 | GE1 | 3.595 | 25.28 | 25.23 | 25.255 | 90.70185 | 145 | 145.59 | 34.885 |  | High strain rate ST | High strain rate ST | 2004-09-17 | 2004-09-17 | STT |  | 94.7 |  | 94.7 |  |  | 2.66 | 2.66 |  |  |  |  | 1043.047 | 1043.047 |  |  |  |  | #VALUE! |  |  | 1 | [10 empty] | 204 | [10 empty] | 250 kN homebuilt, WMC | d | m | n |  |  | d, RT | OB_TG1_R014 | High strain rate test'; test failed due to slip | x | [11 empty] | Clip gauge: OB standard, Middle, Center, BTB | CG, M, C, BTB | 200 Nm | 0.25
2577 | GEV206_R0300_0569 | 73 | 53.6201 | WMC | UD2 | 0 | LM | R0300 | GE1 | 3.695 | 25.28 | 25.18 | 25.23 | 93.0401 | 145 | 145.39 | 34.8275 |  | High strain rate ST | High strain rate ST | 2004-09-22 | 2004-09-22 | STT |  | 99.309 |  | 99.309 |  |  | 2.77 | 2.77 |  |  |  |  | 1065.263 | 1065.263 |  |  |  |  | #VALUE! |  |  | 1 | [10 empty] | 204 |  |  | 39.55 | [7 empty] | 250 kN homebuilt, WMC | d | m | n |  |  | d, RT | OB_TG1_R014 | High strain rate test' | [12 empty] | Clip gauge: OB standard, Middle, Center, BTB | CG, M, C, BTB | 220 Nm | 0.25
2578 | GEV206_R0300_0545 | 72 | 52.97054 | WMC | UD2 | 0 | LM | R0300 | GE1 | 3.71 | 25.37 | 25.35 | 25.36 | 94.0485 | 145 | 145.5 | 34.9225 |  | TG 3 phase I | I | 2004-07-05 | 2004-07-05 | STC |  | -55 |  | -55 | [8 empty] | -584.574 | -584.574 |  |  |  |  | #VALUE! |  |  | 1 | [10 empty] | 1 | [10 empty] | 250 kN homebuilt, WMC | d | m | n |  |  | d, RT |  | repeated slip | x | [11 empty] | Strain gauge: HBM 10/120LY11 (transverse) & OB clip gauge, Middle, Center, BTB | SG&CG, M, C, BTB | 100 Nm | 0.25
2579 | GEV206_R0300_0819 | 113 | 52.38 | WMC | UD2 | 0 | LM | R0300 | GE1 | 3.6975 | 25.5 | 25.47 | 25.485 | 94.175325 | 145 | 144.96 | 34.595 |  | TG 5 phase I | I | 2004-12-29 | 2004-12-29 | RSTT80 | -1 | 59.9 |  | 59.9 | 32.94 | [7 empty] | 635.6733 | 635.6733 | 349.5673 |  |  |  | #VALUE! |  | 4000 | 4000 | 1b | 1b | [8 empty] | 0.25 | 1.23 | [9 empty] | 100 kN Instron, WMC | l, d | h | n |  |  | d, RT | OB_TG5_R007 | no strain measurement | [6 empty] | x | [5 empty] | Clip gauge: OB standard, Middle, Center, BTB | CG, M, C, BTB | 100 | 0.9033424
2580 | GEV207_R0400_0809 | 175 | 54.71 | WMC | MD2 | 0 | LM | R0400 | GE1 | 6.3925 | 24.98 | 24.93 | 24.955 | 159.365025 | 150 | 150.89 | 40.0775 |  | TG 5 phase I | I | 2005-01-04 | 2005-01-04 | RSTT50 | -1 | 59.9 |  | 59.9 | 22.07 | [7 empty] | 375.4901 | 375.4901 | 138.3484 |  |  |  | #VALUE! |  | 500000 | 500000 | 3 | 3 | [8 empty] | 0.25 | 2.57 | [9 empty] | 100 kN Instron, WMC | l, d | h | n |  |  | d, RT | OB_TG5_R007 | no strain measurement | [6 empty] | x | [5 empty] | Clip gauge: OB standard, Middle, Center, BTB | CG, M, C, BTB | 100 , 200 | 54.04237
2581 | GEV207_R0400_0786 | 175 | 54.71 | WMC | MD2 | 0 | LM | R0400 | GE1 | 6.415 | 24.73 | 24.71 | 24.72 | 158.51465 | 150 | 150.72 | 40.1 |  | TG 5 phase I | I | 2005-01-08 | 2005-01-11 | RSTT50 | -1 | 66.7 |  | 66.7 | 21.87 | [7 empty] | 420.6111 | 420.6111 | 137.9125 |  |  |  | #VALUE! |  | 500001 | 500001 | 3 | 3 | [8 empty] | 0.25 | 2.57 | [9 empty] | 100 kN Instron, WMC | l, d | h | n |  |  | d, RT | OB_TG5_R007 | no strain measurement | [6 empty] | x | [5 empty] | Clip gauge: OB standard, Middle, Center, BTB | CG, M, C, BTB | 100 , 200 | 54.04248
2582 | GEV207_R0400_0994 | 176 | 0 | WMC | MD2 | 0 | LM | R0400 | GE1 | 6.8525 | 25.06 | 25.1 | 25.08 | 171.99775 | 150 | 150.31 | 39.375 |  | TG 5 phase I | I | 2005-02-16 | 2005-02-28 | RSTT15 | 0.1 | 92.5 |  | 92.5 | 26.4 |  | 2.25 | 2.25 | 0.58 |  |  |  | 538.2266 | 538.2266 | 153.6128 |  |  |  | #VALUE! |  | 1621001 | 1621001 | 4 | 4 | [8 empty] | 0.25 | 9.68 |  | 27.35 |  | 27.7 | [5 empty] | ST on 100 kN Instron and CA on 100 kN homebuilt, WMC | l, d | m, h | n |  |  | d, RT | OB_TG5_R007 | [11 empty] | GEV207_R0400_0994 |  | Strain gauge: TML FLA-10-11, Middle, Center, BTB | SG, M, C, BTB | 60 Nm, 180 bar | 46.51633
2583 | GEV207_R0400_0989 | 176 | 0 | WMC | MD2 | 0 | LM | R0400 | GE1 | 6.86 | 25.07 | 25.11 | 25.09 | 172.2546 | 150 | 150.54 | 39.5285 |  | TG 5 phase I | I | 2005-02-22 | 2005-02-28 | RSTT15 | 0.1 | 87 |  | 86.6 | 26.2 |  | 2.03 | 2.03 | 0.565 |  |  |  | 505.4689 | 503.1449 | 152.2217 |  |  |  | #VALUE! |  | 1546519 | 1546519 | 4 | 4 | [8 empty] | 0.25 | 9.68 |  | 27.8 |  | 28.2 | [5 empty] | ST on 100 kN Instron and CA on 100 kN homebuilt, WMC | l, d | m, h | n |  |  | d, RT | OB_TG5_R007 | [11 empty] | GEV207_R0400_0989 |  | Strain gauge: TML FLA-10-11, Middle, Center, BTB | SG, M, C, BTB | 60 Nm, 180 bar | 44.37899
2584 | GEV207_R0400_0987 | 176 | 0 | WMC | MD2 | 0 | LM | R0400 | GE1 | 6.8075 | 25.12 | 25.14 | 25.13 | 171.14055 | 150 | 150.28 | 39.42 |  | TG 5 phase I | I | 2005-02-15 | 2005-02-28 | RSTT15 | 0.1 | 85.7 |  | 85.7 | 25.8 |  | 0.55 |  | 0.55 |  |  |  | 500.9573 | 500.9573 | 150.8133 |  |  |  | #VALUE! |  | 1695470 | 1695470 | 4 | 4 | [8 empty] | 0.25 | 9.68 |  | 27.5 |  | 27.85 | [5 empty] | ST on 100 kN Instron and CA on 100 kN homebuilt, WMC | l, d | m, h | n |  |  | d, RT | OB_TG5_R007 | [11 empty] | GEV207_R0400_0987 |  | Strain gauge&Clip gauge: TML FLA-10-11, OB cg, Middle, Center, BTB | SG&CG, M, C, BTB | 60 Nm, 180 bar | 48.65329
2585 | GEV207_R0400_0979 | 176 | 0 | WMC | MD2 | 0 | LM | R0400 | GE1 | 6.6825 | 25.06 | 25.1 | 25.08 | 167.73075 | 150 | 150.49 | 39.5975 |  | TG 5 phase I | I | 2005-02-17 | 2005-02-28 | RSTT15 | -1 | 76.9 |  | 76.9 | 17.43 |  | 1.835 | 1.835 | -0.37 |  |  |  | 458.8385 | 458.8385 | 103.9994 |  |  |  | 8342.518 |  | 1521337 | 1521337 | 4 | 4 | [8 empty] | 0.25 | 4.39 |  | 27.7 | 27.3 |  |  |  |  | 0.01656457 | 0.01680727 | ST on 100 kN Instron and CA on 100 kN homebuilt, WMC | l, d | m, h | n |  |  | d, RT | OB_TG5_R007 | [11 empty] | GEV207_R0400_0979 |  | Strain gauge&Clip gauge: TML FLA-10-11, OB cg, Middle, Center, BTB | SG&CG, M, C, BTB | 60 Nm, 180 bar | 96.26278
2586 | GEV207_R0400_0968 | 176 | 0 | WMC | MD2 | 0 | LM | R0400 | GE1 | 6.7425 | 24.99 | 25.01 | 25 | 168.629925 | 150 | 150.04 | 39.395 |  | TG 5 phase I | I | 2005-02-21 | 2005-02-28 | RSTT15 | 0.1 | 95 |  | 95 | 25.98 |  | 1.16 | 1.16 | 0.545 |  |  |  | 563.5892 | 563.5892 | 154.1268 |  |  |  | #VALUE! |  | 1525495 | 1525495 | 4 | 4 | [8 empty] | 0.25 | 9.68 |  | 28.2 |  | 29 | [5 empty] | ST on 100 kN Instron and CA on 100 kN homebuilt, WMC | l, d | m, h | n |  |  | d, RT | OB_TG5_R007 | [11 empty] | GEV207_R0400_0968 |  | Strain gauge&Clip gauge: TML FLA-10-11, OB cg, Middle, Center, BTB | SG&CG, M, C, BTB | 60 Nm, 180 bar | 43.77568
2587 | GEV207_R0400_0802 | 175 | 54.71 | WMC | MD2 | 0 | LM | R0400 | GE1 | 6.44 | 25.12 | 25.09 | 25.105 | 161.5796 | 150 | 150.25 | 39.98 |  | TG 5 phase I | I | 2005-02-18 | 2005-02-22 | RSTT15 | -1 | 62 |  | 62 | 17.43 |  | 0.38 |  | 0.38 |  |  |  | 383.4825 | 383.4825 | 107.8081 |  |  |  | 6663.467 |  |  | 1515753 | 4 | 4 | [8 empty] | 0.25 | 4.39 |  | 29 | 28.55 |  |  |  |  | 0.01322354 | 0.01343196 | 250 kN homebuilt, WMC | l, d | m | n |  |  | d, RT | OB_TG5_R007 | [13 empty] | Strain gauge: TML FLA-10-11, Middle, Center, BTB | SG, M, C, BTB | 60 Nm, 100 Nm | 95.90945
2588 | GEV207_R0400_0938 | 174 | 54.96 | WMC | MD2 | 0 | LM | R0400 | GE1 | 6.4275 | 25.06 | 25 | 25.03 | 160.6875 | 150 | 150.11 | 40.345 |  | TG 5 phase I | I | 2004-11-19 | 2004-11-22 | RSTC80 | 10 | -68 |  | -68 | -43.9 |  | 1.015833 |  | 1.015833 |  |  |  | -422.6744 | -422.6744 | -272.8736 |  |  |  | #VALUE! |  | 800049 | 800049 | 3 | 3 | [8 empty] | 1 | 3.15 |  |  | 28.65 | [6 empty] | 100 kN Schenck, WMC | l, d | h | n | 21 |  | d, RT | OB_TG5_R007 | outer layer seems to be off-axis, ca. 1 degree | [12 empty] | Clip gauge: OB standard, Middle, Center, BTB | CG, M, C, BTB | 160 , 220 | 70.55106
2589 | GEV207_R0400_0930 | 174 | 54.96 | WMC | MD2 | 0 | LM | R0400 | GE1 | 6.4725 | 24.6 | 24.56 | 24.58 | 158.9646 | 150 | 150.68 | 39.8425 |  | TG 5 phase I | I | 2004-12-29 | 2004-12-29 | RSTC80 | -1 | -63.5 |  | -63.5 | 37.99 | [7 empty] | -399.135 | -399.135 | 238.7896 |  |  |  | #VALUE! |  | 4000 | 4000 | 1b | 1b | [8 empty] | 1 | 0.88 | [9 empty] | 100 kN Instron, WMC | l, d | h | n |  |  | d, RT | OB_TG5_R007 | no strain measurement |  | x |  |  |  |  | x | [5 empty] | Clip gauge: OB standard, Middle, Center, BTB | CG, M, C, BTB | 100 | 1.262626
2590 | GEV207_R0400_0880 | 174 | 54.96 | WMC | MD2 | 0 | LM | R0400 | GE1 | 6.505 | 24.97 | 24.94 | 24.955 | 162.2347 | 150 | 150.24 | 39.6575 |  | TG 1 phase I | I | 2005-03-04 | 2005-03-08 | RSTC80 | -1 | -75 |  | -75 | 22.08 |  | 2.39 | 2.39 | 0.465 |  |  |  | -462.0153 | -462.0153 | 136.0173 |  |  |  | -7817.518 |  |  | 799991 | 3 | 3 | [8 empty] | 0.25 | 2.57 |  | 29.7 | 29.4 | 21.95 | 24.6 |  |  | -0.01555607 | -0.01571481 | 100 kN Schenck, WMC | l, d | h | n | 23.9 |  | d, RT | OB_TG5_R007 | [13 empty] | Clip gauge: OB standard, Middle, Center, BTB | CG, M, C, BTB | 160 , 220 | 86.46682
2591 | GEV207_R0400_0585 | 88 | 54.10508 | WMC | MD2 | 0 | LM | R0400 | GE1 | 6.35 | 25.21 | 25.2 | 25.205 | 160.02 | 150 | 150.09 | 39.7925 |  | TG 5 phase I | I | 2004-12-08 | 2004-12-08 | RSTC80 | 10 | -77 |  | -77 | -53.2 |  | 1.84 | 1.84 | 1.205 |  |  |  | -481.0944 | -481.0944 | -332.3925 |  |  |  | #VALUE! |  | 4009 | 4009 | 1b | 1b | [8 empty] | 1 | 2.18 |  |  | 29.55 | [6 empty] | 100 kN Schenck, WMC | l, d | h | n | 26.4 |  | d, RT | OB_TG5_R007 | [13 empty] | Clip gauge: OB standard, Middle, Center, BTB | CG, M, C, BTB | 160 , 220 | 0.5108308
2592 | GEV207_R0400_0593 | 88 | 54.10508 | WMC | MD2 | 0 | LM | R0400 | GE1 | 6.44 | 25.2 | 25.17 | 25.185 | 162.0948 | 150 | 150.08 | 39.91 |  | TG 5 phase I | I | 2004-11-23 | 2004-11-23 | RSTC50 | 10 | -79 |  | -79 | -49 | [7 empty] | -487.0788 | -487.0788 | -302.1122 |  |  |  | #VALUE! |  | 25012 | 25012 | 2 | 2 | [8 empty] | 1 | 2.55 |  |  | 29.95 | [6 empty] | 100 kN Schenck, WMC | l, d | h | n |  |  | d, RT | OB_TG5_R007 | [13 empty] | Clip gauge: OB standard, Middle, Center, BTB | CG, M, C, BTB | 160 , 220 | 2.724619
2593 | GEV207_R0400_0795 | 175 | 54.71 | WMC | MD2 | 0 | LM | R0400 | GE1 | 6.3625 | 24.86 | 24.78 | 24.82 | 157.66275 | 150 | 150.89 | 39.94 |  | TG 5 phase I | I | 2004-10-14 | 2004-10-15 | RSTC20 | -1 | 72 |  | 72 | 21.94 |  | 0.53 |  | 0.53 |  |  |  | 455.935 | 455.935 | 138.9335 |  |  |  | 8012.917 |  | 199979 | 199979 | 3 | 3 | [8 empty] | 0.25 | 2.57 |  | 28.35 | 28.55 |  |  |  |  | 0.01608236 | 0.0159697 | 100 kN Schenck, WMC | l, d | h | n | 20 |  | d, RT | OB_TG5_R007 | [13 empty] | Clip gauge: OB standard, Middle, Center, BTB | CG, M, C, BTB | 160 , 220 | 21.61468
2594 | GEV206_R0300_0578 | 84 | 52.46668 | WMC | UD2 | 0 | LM | R0300 | GE1 | 3.72 | 25.35 | 25.32 | 25.335 | 94.1904 | 145 | 145.62 | 35.0425 |  | TG 5 phase I | I | 2005-01-18 | 2005-01-18 | RSTC20 | -1 | -56.2 |  | -56.2 | 32.5 |  | 0.87 |  | 0.87 |  |  |  | -596.3105 | -596.3105 | 344.8415 |  |  |  | -7307.727 |  | 1000 | 1000 | 1b | 1b | [8 empty] | 1 | 1.23 |  | 40.55 | 41.05 |  |  |  |  | -0.01470556 | -0.01452644 | 100 kN Schenck, WMC | l, d | h | n | 20.2 |  | d, RT | OB_TG5_R007 | [13 empty] | Clip gauge: OB standard, Middle, Center, BTB | CG, M, C, BTB | 200 , 280 | 0.2258356
2595 | GEV206_R0300_0887 | 103 | 54.31 | WMC | UD2 | 0 | LM | R0300 | GE1 | 3.565 | 24.92 | 24.9 | 24.91 | 88.7685 | 145 | 144.79 | 33.925 |  | TG 5 phase I | I | 2005-04-06 | 2005-04-11 | PRST50 | -1 | 12.51 |  |  | 12.51 | [7 empty] | 140.8718 |  | 140.8718 |  |  |  | #VALUE! |  |  | 1735886 | 4 | 4 | [9 empty] | 8.09 | [9 empty] | 250 kN homebuilt, WMC | l | m | n |  |  | d, RT | OB_TG5_R007 | no strain measurement | [6 empty] | x | [5 empty] | Strain gauge: TML FLA-10-11, Middle, Center, BTB | SG, M, C, BTB | 60 Nm | 59.60328
2596 | GEV207_R0400_0818 | 175 | 54.71 | WMC | MD2 | 0 | LM | R0400 | GE1 | 6.445 | 24.81 | 24.77 | 24.79 | 159.64265 | 150 | 150.56 | 39.7775 |  | TG 1 phase I | I | 2005-01-25 | 2005-01-25 | PBTC21b | -1 | 30.06 |  |  | 30.06 |  | 0.625 |  | 0.625 |  |  |  | 188.1436 |  | 188.1436 |  |  |  | #VALUE! |  |  | 21091 | 2 | 2 | [9 empty] | 1.44 |  | 31.25 | 29.95 | [6 empty] | 100 kN Instron, WMC | l | h | n |  |  | d, RT | OB_TG1_R025 | [13 empty] | Clip gauge: OB standard, Middle, Center, BTB | CG, M, C, BTB | 100 | 4.06848
2597 | GEV206_R0300_0930 | 102 | 53.84 | WMC | UD2 | 0 | LM | R0300 | GE1 | 3.58 | 24.93 | 24.9 | 24.915 | 89.142 | 145 | 145.01 | 34.8575 |  | TG 3 phase I | I | 2005-04-07 | 2005-04-08 | CA | 10 | -35 |  |  | -35 | [7 empty] | -392.3956 |  | -392.3956 |  |  |  | #VALUE! |  | 91658 | 91658 |  | 0 | [9 empty] | 5.1 |  |  | 43.845 | [6 empty] | 100 kN Schenck, WMC | l | h | n |  |  | d, RT | [14 empty] | Clip gauge: OB standard, Middle, Center, BTB | CG, M, C, BTB | 200 | 4.992266
2598 | GEV206_R0300_0910 | 116 | 52.3 | WMC | UD2 | 0 | LM | R0300 | GE1 | 3.58 | 25.23 | 25.18 | 25.205 | 90.1444 | 145 | 145.61 | 34.5175 |  | TG 3 phase I | I | 2005-03-29 | 2005-03-29 | CA | 10 | -35 |  |  | -35 | [7 empty] | -387.8808 |  | -387.8808 |  |  |  | #VALUE! |  | 764708 | 764708 |  | 0 | [9 empty] | 5.1 |  |  | 43.35 | [6 empty] | 100 kN Schenck, WMC | l | h | n |  |  | d, RT |  |  |  |  | x | [9 empty] | Clip gauge: OB standard, Middle, Center, BTB | CG, M, C, BTB | 200 | 41.65076
2599 | GEV206_R0300_0885 | 103 | 54.31 | WMC | UD2 | 0 | LM | R0300 | GE1 | 3.635 | 25.01 | 25 | 25.005 | 90.875 | 145 | 144.81 | 34.4325 |  | TG 3 phase I | I | 2005-03-15 | 2005-03-17 | CA | 10 | -43 |  |  | -4.3 | [7 empty] | -473.0828 |  | -47.30828 |  |  |  | #VALUE! |  | 493412 | 493412 |  | 0 | [9 empty] | 4.2 |  |  | 43.55 | [6 empty] | 100 kN Instron, WMC | l | h | n |  |  | d, RT | [14 empty] | Clip gauge: OB standard, Middle, Center, BTB | CG, M, C, BTB | 100 | 32.63307
2600 | GEV206_R0300_0879 | 103 | 54.31 | WMC | UD2 | 0 | LM | R0300 | GE1 | 3.605 | 24.94 | 24.91 | 24.925 | 89.80055 | 145 | 145.92 | 34.8875 |  | TG 3 phase I | I | 2005-04-05 | 2005-04-07 | CA | 10 | -35 |  |  | -35 | [7 empty] | -389.5181 |  | -389.5181 |  |  |  | #VALUE! |  | 917908 | 917908 |  | 0 | [9 empty] | 5.1 |  |  | 43.61 | [6 empty] | 100 kN Schenck, WMC | l | h | n | 22.7 |  | d, RT | [14 empty] | Clip gauge: OB standard, Middle, Center, BTB | CG, M, C, BTB | 200 | 49.99499
2601 | GEV207_R0400_0569 | 88 | 54.10508 | WMC | MD2 | 0 | LM | R0400 | GE1 | 6.3975 | 25.11 | 25.19 | 25.08 | 161.153025 | 150 |  | 39.375 |  | TG 1 phase I | I | 2005-02-22 | 2005-02-23 | CA | -2.5 | 50.575 |  |  | 50.575 |  | -1.095 |  | -1.095 |  | -1.095 |  | 126.0834 |  | 126.0834 |  |  |  | #VALUE! |  |  | 23701 |  | 1b | [9 empty] | 0.9 |  | 26.35 | 25.9 | [6 empty] | 100 kN Schenck, WMC | l | h | n | 22.7 |  | d, RT | [14 empty] | Clip gauge: OB standard, Middle, Center, BTB | CG, M, C, BTB | 160 | 7.315123
2602 | GEV207_R0400_0993 | 176 | 0 | WMC | MD2 | 0 | LM | R0400 | GE1 | 6.835 | 25.06 | 25.1 | 25.08 | 171.5585 | 150 | 150.36 | 39.505 |  | TG 1 phase I | I | 2005-02-22 | 2005-02-22 | CA | 2 | -75.2 |  |  | -75.2 |  | 1.655 |  | 1.655 |  | 1.655 |  | -438.684 |  | -438.684 |  |  |  | #VALUE! |  |  | 5916 |  | 0 | [9 empty] | 1 |  |  | 29.6 | [6 empty] | 100 kN Schenck, WMC | l | h | n | 20.2 |  | d, RT | [12 empty] | GEV207_R0400_0993 |  | Clip gauge: OB standard, Middle, Center, BTB | CG, M, C, BTB | 200 | 1.643333
2603 | GEV207_R0400_0977 | 176 | 0 | WMC | MD2 | 0 | LM | R0400 | GE1 | 6.6825 | 24.95 | 25 | 24.975 | 167.0625 | 150 | 150.37 | 39.5375 |  | TG 1 phase I | I | 2005-02-16 | 2005-02-21 | CA | 2 | -65 |  | -84 | -65 |  | 1.475 |  | 1.475 |  | 1.475 |  | -389.4654 | -503.3091 | -389.4654 |  |  |  | #VALUE! |  |  | 605452 |  | 0 |  |  | y | [5 empty] | 1 | 1.5 |  |  | 28.2 | [6 empty] | 100 kN Schenck, WMC | l, d | h | n | 23.9 |  | d, RT |  | residual test on run-out specimen | [10 empty] | GEV207_R0400_0977 |  | Clip gauge: OB standard, Middle, Center, BTB | CG, M, C, BTB | 200 | 112.1207
2604 | GEV207_R0400_0967 | 176 | 0 | WMC | MD2 | 0 | LM | R0400 | GE1 | 6.65 | 24.99 | 25.07 | 25.03 | 166.7155 | 150 | 150.58 | 39.6825 |  | TG 1 phase I | I | 2005-03-14 | 2005-03-14 | CA | 0.1 | 55.87 |  |  | 55.87 |  | 1.22 |  | 1.22 |  | 1.22 |  | 335.6574 |  | 335.6574 |  |  |  | #VALUE! |  |  | 4504 | 1b | 1b | [9 empty] | 2.1 |  | 29.45 | [7 empty] | 100 kN Instron, WMC | l | h | n |  |  | d, RT | [12 empty] | GEV207_R0400_0967 |  | Clip gauge: OB standard, Middle, Center, BTB | CG, M, C, BTB | 100 | 0.5957672
2605 | GEV207_R0400_0963 | 176 | 0 | WMC | MD2 | 0 | LM | R0400 | GE1 | 6.8 | 24.92 | 24.98 | 24.95 | 169.864 | 150 | 150.45 | 39.41 |  | TG 1 phase I | I | 2005-02-28 | 2005-03-01 | CA | 2 | -70 |  |  | -70 | [7 empty] | -412.5899 |  | -412.5899 |  |  |  | #VALUE! |  |  | 75101 |  | 0 | [9 empty] | 1 |  |  | 30.2 | [6 empty] | 100 kN Schenck, WMC | l | h | n | 22.7 |  | d, RT | [12 empty] | GEV207_R0400_0963 |  | Clip gauge: OB standard, Middle, Center, BTB | CG, M, C, BTB | 200 | 20.86139
2606 | GEV207_R0400_0960 | 176 | 0 | WMC | MD2 | 0 | LM | R0400 | GE1 | 6.8825 | 24.94 | 24.98 | 24.96 | 171.92485 | 150 | 150.55 | 39.61 |  | TG 1 phase I | I | 2005-03-01 | 2005-03-04 | CA | 2 | -70 |  |  | -70 |  | 1.525 |  | 1.525 |  | 1.525 |  | -407.4809 |  | -407.4809 |  |  |  | #VALUE! |  |  | 232329 |  | 0 | [9 empty] | 1 |  |  | 29.15 | [6 empty] | 100 kN Schenck, WMC | l | h | n | 22.7 |  | d, RT | [12 empty] | GEV207_R0400_0960 |  | Clip gauge: OB standard, Middle, Center, BTB | CG, M, C, BTB | 200 | 64.53583
2607 | GEV207_R0400_0958 | 176 | 0 | WMC | MD2 | 0 | LM | R0400 | GE1 | 6.92 | 24.95 | 25 | 24.975 | 173 | 150 | 150.53 | 39.685 |  | TG 1 phase I | I | 2005-02-21 | 2005-02-22 | CA | 2 | -76 |  |  | -76 | [7 empty] | -439.7461 |  | -439.7461 |  |  |  | #VALUE! |  |  | 31042 |  | 0 | [9 empty] | 1 |  |  | 29.35 | [6 empty] | 100 kN Schenck, WMC | l | h | n | 21.5 |  | d, RT | [12 empty] | GEV207_R0400_0958 |  | Clip gauge: OB standard, Middle, Center, BTB | CG, M, C, BTB | 200 | 8.622778
2608 | GEV207_R0400_0953 | 176 | 0 | WMC | MD2 | 0 | LM | R0400 | GE1 | 6.825 | 25.5 | 25.5 | 25.5 | 174.0375 | 150 | 150.49 | 39.6525 |  | TG 1 phase I | I | 2005-01-28 | 2005-01-28 | CA | -0.4 | 51.19 |  |  | 51.19 |  | 1.165 |  | 1.165 |  | 1.165 |  | 294.132 |  | 294.132 |  |  |  | #VALUE! |  |  | 3536 |  | 1b | [9 empty] | 0.9 |  | 27 | 25.65 | [6 empty] | 100 kN Schenck, WMC | l | h | n | 21.5 |  | d, RT | [12 empty] | GEV207_R0400_0953 |  | Clip gauge: OB standard, Middle, Center, BTB | CG, M, C, BTB | 200 | 1.091358
2609 | GEV207_R0400_0847 | 175 | 54.71 | WMC | MD2 | 0 | LM | R0400 | GE1 | 6.4725 | 24.95 | 24.88 | 24.915 | 161.0358 | 150 | 150.61 | 39.4975 |  | TG 5 phase I | I | 2004-12-08 | 2004-12-09 | CA | -1 | 30.2 |  |  | 30.2 | [7 empty] | 187.2725 |  | 187.2725 |  |  |  | #VALUE! |  | 12581 | 12581 | 2 | 2 | [9 empty] | 1.44 | [9 empty] | 100 kN Instron, WMC | l | h | n |  |  | d, RT | OB_TG3_R026 | no strain measurement | [6 empty] | x | [7 empty] | 100 | 2.42689
2610 | GEV207_R0400_0838 | 175 | 54.71 | WMC | MD2 | 0 | LM | R0400 | GE1 | 6.515 | 25.28 | 25.25 | 25.265 | 164.50375 | 150 | 151.03 | 40.0875 |  | TG 1 phase I | I | 2004-12-10 | 2004-12-15 | CA | 10 | -44.3 |  |  | -44.3 | [7 empty] | -269.1349 |  | -269.1349 |  |  |  | #VALUE! |  |  | 1346734 |  | 3 | [9 empty] | 3.15 | [9 empty] | 100 kN Instron, WMC | l | h | n |  |  | d, RT |  | no strain measurement | [6 empty] | x | [5 empty] | Clip gauge: OB standard, Middle, Center, BTB | CG, M, C, BTB | 100 | 118.7596
2611 | GEV207_R0400_0829 | 175 | 54.71 | WMC | MD2 | 0 | LM | R0400 | GE1 | 6.4325 | 25.31 | 25.25 | 25.28 | 162.420625 | 150 | 150.27 | 39.825 |  | TG 1 phase I | I | 2004-12-10 | 2004-12-10 | CA | -1 | 39.06 |  |  | 39.06 | [7 empty] | 240.2013 |  | 240.2013 |  |  |  | #VALUE! |  |  | 2793 |  | 1b | [9 empty] | 0.88 | [9 empty] | 100 kN Instron, WMC | l | h | n |  |  | d, RT | OB_TG3_R026 | no strain measurement | [6 empty] | x | [5 empty] | Strain gauge&Clip gauge: TML FLA-10-11, OB cg, Middle, Center, BTB | SG&CG, M, C, BTB | 100 | 0.8816288
2612 | GEV207_R0400_0825 | 175 | 54.71 | WMC | MD2 | 0 | LM | R0400 | GE1 | 6.35 | 24.81 | 24.81 | 24.81 | 157.5435 | 150 | 150.58 | 40.0425 |  | TG 1 phase I | I | 2004-12-17 | 2004-12-20 | CA | -1 | 21.96 |  |  | 21.96 | [7 empty] | 139.3901 |  | 139.3901 |  |  |  | #VALUE! |  |  | 637298 |  | 3 | [9 empty] | 2.57 | [9 empty] | 100 kN Instron, WMC | l | h | n |  |  | d, RT | OB_TG3_R026 | no strain measurement | [6 empty] | x | [5 empty] | Clip gauge: OB standard, Middle, Center, BTB | CG, M, C, BTB | 100 | 68.88219
2613 | GEV207_R0400_0807 | 175 | 54.71 | WMC | MD2 | 0 | LM | R0400 | GE1 | 6.4 | 24.7 | 24.7 | 24.7 | 158.08 | 150 | 150.64 | 39.995 |  | TG 5 phase I | I | 2004-12-08 | 2004-12-08 | CA | -1 | 29.98 |  |  | 29.98 | [7 empty] | 189.6508 |  | 189.6508 |  |  |  | #VALUE! |  | 4191 | 4191 | 2 | 2 | [9 empty] | 1.44 | [9 empty] | 100 kN Instron, WMC | l | h | n |  |  | d, RT | OB_TG3_R026 | no strain measurement | [6 empty] | x | [7 empty] | 100 | 0.8084491
2614 | GEV207_R0400_0800 | 175 | 54.71 | WMC | MD2 | 0 | LM | R0400 | GE1 | 6.3875 | 24.9 | 24.88 | 24.89 | 158.921 | 150 | 150.56 | 39.7125 |  | TG 1 phase I | I | 2005-01-21 | 2005-01-27 | CA | 0.5 | 32.57 |  |  | 32.57 |  | 0.77 |  | 0.77 |  | 0.77 |  | 204.8623 |  | 204.8623 |  |  |  | #VALUE! |  |  | 2150910 |  | 3 | [9 empty] | 5.8 |  | 27.9 | [7 empty] | 100 kN Schenck, WMC | l | h | n | 21.5 |  | d, RT |  | test interrupted twice; outer layer seems to be off-axis, ca. 2 degrees | [12 empty] | Clip gauge: OB standard, Middle, Center, BTB | CG, M, C, BTB | 200 | 103.0129
2615 | GEV207_R0400_0799 | 175 | 54.71 | WMC | MD2 | 0 | LM | R0400 | GE1 | 6.505 | 24.69 | 24.65 | 24.67 | 160.34825 | 150 | 150.61 | 40.015 |  | TG 1 phase I | I | 2004-12-16 | 2004-12-17 | CA | -1 | 29.92 |  |  | 29.92 | [7 empty] | 186.4426 |  | 186.4426 |  |  |  | #VALUE! |  |  | 40297 |  | 2 | [9 empty] | 1.44 | [9 empty] | 100 kN Instron, WMC | l | h | n |  |  | d, RT | OB_TG3_R026 | no strain measurement | [6 empty] | x | [5 empty] | Strain gauge&Clip gauge: TML FLA-10-11, OB cg, Middle, Center, BTB | SG&CG, M, C, BTB | 100 | 7.773341
2616 | GEV207_R0400_0768 | 120 | 54.59 | WMC | MD2 | 0 | LM | R0400 | GE1 | 6.3575 | 25.5 | 25.48 | 25.49 | 161.9891 | 150 | 150.24 | 39.76 |  | TG 1 phase I | I | 2005-01-25 | 2005-01-25 | CA | 0.1 | 45.06 |  |  | 45.06 | [7 empty] | 278.0577 |  | 278.0577 |  |  |  | #VALUE! |  |  | 14413 | 2 | 2 | [9 empty] | 3.34 |  | 31.45 | [7 empty] | 100 kN Instron, WMC | l | h | n |  |  | d, RT | [14 empty] | Clip gauge: OB standard, Middle, Center, BTB | CG, M, C, BTB | 100 | 1.198686
2617 | GEV206_R0300_0347 | 53 | 53.39671 | WMC | UD2 | 0 | LM | R0300 | GE1 | 3.66 | 25.36 | 25.33 | 25.345 | 92.7078 | 145 | 145.79 | 34.71 |  | TG 3 phase I | I | 2003-11-28 | 2003-12-01 | CA | 10 | -42.76 |  |  | -42.76 |  | -1.115 |  | -1.115 |  | -1.115 |  | -460.9611 |  | -460.9611 |  |  |  | #VALUE! |  |  | 143229 |  | 0 | [19 empty] | 100 kN Schenck, WMC | l | h | n |  |  | d, RT | [14 empty] | Strain gauge: TML FLA-10-11, Middle, Center, BTB | SG, M, C, BTB | 180
2618 | GEV206_R0300_0526 | 71 | 52.2811 | WMC | UD2 | 0 | LM | R0300 | GE1 | 3.725 | 25.39 | 25.35 | 25.37 | 94.42875 | 145 | 145.34 | 34.8825 |  | TG 1 phase I | I | 2004-05-06 | 2004-05-06 | CA | -1 | 40.1 |  |  | 40.1 | [7 empty] | 424.324 |  | 424.324 |  |  |  | #VALUE! |  |  | 280 |  | 1 | [9 empty] | 0.82 | [9 empty] | 100 kN homebuilt, WMC | l | m | n |  |  | d, RT |  | no strain measurement | [6 empty] | x | [5 empty] | Strain gauge: TML FLA-10-11, Middle, Center, BTB | SG, M, C, BTB |  | 0.09485095
2619 | GEV206_R0300_0538 | 71 | 52.2811 | WMC | UD2 | 0 | LM | R0300 | GE1 | 3.765 | 25.28 | 25.25 | 25.265 | 95.06625 | 145 | 144.86 | 34.92 |  | TG 1 phase I | I | 2004-06-10 | 2004-06-11 | CA | -1 | 24.49 |  |  | 24.49 | [7 empty] | 257.4569 |  | 257.4569 |  |  |  | #VALUE! |  | 4.951741 | 89483 |  | 2 | [9 empty] | 2.17 | [9 empty] | 100 kN Schenck, WMC | l | h | n |  |  | d, RT |  | no strain measurement | [6 empty] | x | [5 empty] | Strain gauge&Clip gauge: TML FLA-10-11, OB cg, Middle, Center, BTB | SG&CG, M, C, BTB | 160 | 11.45456
2620 | GEV206_R0300_0372 | 54 | 52.41343 | WMC | UD2 | 0 | LM | R0300 | GE1 | 5.18 | 25.42 | 25.3 | 25.36 | 131.054 | 145 | 146.12 | 34.845 |  | TG 1 phase I | I | 2004-03-12 | 2004-03-12 | CA | -1 | 40.28 |  |  | 40.28 | [7 empty] | 306.627 |  | 306.627 |  |  |  | #VALUE! |  |  | 1603 |  | 1 | [9 empty] | 0.41 | [9 empty] | 100 kN Schenck, WMC | l | h | n |  |  | d, RT |  | no strain measurement | [6 empty] | x | [5 empty] | Strain gauge: TML FLA-10-11, Middle, Center, BTB | SG, M, C, BTB | 160 | 1.086043
2621 | GEV207_R0400_0584 | 88 | 54.10508 | WMC | MD2 | 0 | LM | R0400 | GE1 | 6.38 | 25.34 | 25.28 | 25.31 | 161.2864 | 150 | 149.86 | 39.715 |  | TG 1 phase I | I | 2004-11-19 | 2004-11-24 | CA | 8.729675 | -49.2 |  |  | -4.92 | [7 empty] | -304.6858 |  | -30.46858 |  |  |  | #VALUE! |  |  | 916035 |  | 0 |  |  | y | [6 empty] | 2.55 | [9 empty] | 100 kN Instron, WMC | l | h | n |  |  | d, RT |  | no strain measurement | [6 empty] | x | [5 empty] | Clip gauge: OB standard, Middle, Center, BTB | CG, M, C, BTB | 160 | 99.78595
2622 | GEV207_R0400_0481 | 82 | 51.5364 | WMC | MD2 | 0 | LM | R0400 | GE1 | 6.69 | 25.36 | 25.31 | 25.335 | 169.3239 | 150 | 148.82 | 39.55 |  | TG 1 phase I | I | 2004-06-08 | 2004-06-08 | CA | -1 | 30.63 |  |  | 30.63 | [7 empty] | 180.7174 |  | 180.7174 |  |  |  | #VALUE! |  |  | 3288 | 2 | 2 | [9 empty] | 1.44 | [9 empty] | 100 kN Schenck, WMC | l | h | n |  |  | d, RT | OB_TG3_R026 | no strain measurement | [6 empty] | x | [5 empty] | Strain gauge&Clip gauge: TML FLA-10-11, OB cg, Middle, Center, BTB | SG&CG, M, C, BTB | 160 | 0.6342593
2623 | GEV207_R0400_0472 | 81 | 52.88935 | WMC | MD2 | 0 | LM | R0400 | GE1 | 6.735 | 25.28 | 25.22 | 25.25 | 169.8567 | 150 | 150.31 | 40.1275 |  | TG 1 phase I | I | 2004-06-11 | 2004-06-18 | CA | -1 | 22.45 |  |  | 22.45 | [7 empty] | 132.0132 |  | 132.0132 |  |  |  | #VALUE! |  |  | 1452093 | 3 | 3 | [9 empty] | 2.57 | [9 empty] | 100 kN Schenck, WMC | l | h | n |  |  | d, RT | OB_TG3_R026 | from this test on positive clipgauge is tension, negative is compression (was vice versa up to now); test intermission at 14430 cycles; slow cycle at 24.5 kN. No strain measurement | [6 empty] | x | [5 empty] | Strain gauge&Clip gauge: TML FLA-10-11, OB cg, Middle, Center, BTB | SG&CG, M, C, BTB | 160 | 156.9491
2624 | GEV207_R0400_0479 | 82 | 51.5364 | WMC | MD2 | 0 | LM | R0400 | GE1 | 6.735 | 25.18 | 25.16 | 25.17 | 169.4526 | 150 | 149.19 | 39.835 |  | TG 1 phase I | I | 2004-06-01 | 2004-06-01 | CA | -1 | 30.44 |  |  | 30.44 |  | -0.695 |  | -0.695 |  | -0.695 |  | 179.5659 |  | 179.5659 |  |  |  | #VALUE! |  |  | 1980 |  | 2 | [9 empty] | 1.44 |  | 26.4 | 25.05 | [6 empty] | 100 kN Schenck, WMC | l | h | n |  |  | d, RT | OB_TG3_R026 | no strain measurement | [6 empty] | x | [5 empty] | Strain gauge: TML FLA-10-11, Middle, Center, BTB | SG, M, C, BTB | 160 | 0.3819444
2625 | GEV207_R0400_0509 | 83 | 50.60759 | WMC | MD2 | 0 | LM | R0400 | GE1 | 6.75 | 25.13 | 25.07 | 25.1 | 169.2225 | 150 | 150.33 | 40.1075 |  | TG 1 phase I | I | 2004-07-08 | 2004-07-09 | CA | 10 | -48.9 |  |  | -48.9 |  | 1.095 |  | 1.095 |  | 1.095 |  | -288.6233 |  | -288.6233 |  |  |  | #VALUE! |  |  | 128583 |  | 2 | [9 empty] | 2.55 |  |  | 27.7 | [6 empty] | 100 kN Schenck, WMC | l | h | n |  |  | d, RT | [14 empty] | Clip gauge: OB standard, Middle, Center, BTB | CG, M, C, BTB | 160 | 14.00686
2626 | GEV207_R0400_0611 | 88 | 54.10508 | WMC | MD2 | 0 | LM | R0400 | GE1 | 6.47 | 25.08 | 25.08 | 25.08 | 162.2676 | 150 | 162.2676 |  |  | TG 1 phase I | I | 2005-01-27 | 2005-01-27 | CA | 0.1 | 44.36 |  |  | 44.36 | [7 empty] | 273.3756 |  | 273.3756 |  |  |  | #VALUE! |  |  | 15617 | 2 | 2 | [9 empty] | 3.34 |  | 27.95 | [7 empty] | 100 kN Schenck, WMC | l | h | n | 21.5 |  | d, RT | [14 empty] | Clip gauge: OB standard, Middle, Center, BTB | CG, M, C, BTB | 200 | 1.298819
2627 | GEV207_R0400_0582 | 88 | 54.10508 | WMC | MD2 | 0 | LM | R0400 | GE1 | 6.33 | 25.12 | 25.07 | 25.095 | 158.6931 | 150 |  | 39.9125 |  | TG 5 phase I | I | 2005-01-28 | 2005-01-28 | CA | 0.5 | 55.87 |  |  | 55.87 |  | 1.36 |  | 1.36 |  | 1.36 |  | 351.7125 |  | 351.7125 |  |  |  | #VALUE! |  | 11410 | 11410 |  | 1b | [9 empty] | 2.1 |  | 27 | 25.65 | [6 empty] | 100 kN Schenck, WMC | l | h | n | 21.5 |  | d, RT | [14 empty] | Clip gauge: OB standard, Middle, Center, BTB | CG, M, C, BTB | 200 | 1.509259
2628 | GEV207_R0400_0613 | 88 | 54.10508 | WMC | MD2 | 0 | LM | R0400 | GE1 | 6.45 | 24.99 | 24.99 | 24.99 | 161.1855 | 150 | 161.1855 |  |  | TG 1 phase I | I | 2005-01-27 | 2005-01-28 | CA | 0.5 | 43.8 |  |  | 43.8 |  | 1.015 |  | 1.015 |  | 1.015 |  | 271.7366 |  | 271.7366 |  |  |  | #VALUE! |  |  | 93111 |  | 2 | [9 empty] | 3.35 |  | 28.6 | [7 empty] | 100 kN Schenck, WMC | l | h | n | 21.5 |  | d, RT | [14 empty] | Clip gauge: OB standard, Middle, Center, BTB | CG, M, C, BTB | 200 | 7.720647
2629 | GEV207_R0400_0615 | 88 | 54.10508 | WMC | MD2 | 0 | LM | R0400 | GE1 | 6.4 | 25.07 | 25.07 | 25.07 | 160.448 | 150 | 160.448 |  |  | TG 1 phase I | I | 2005-01-31 | 2005-02-09 | CA | -2.5 | 15.28 |  |  | 15.28 | [7 empty] | -238.0834 |  | -238.0834 |  |  |  | #VALUE! |  |  | 775565 |  | 0 | [9 empty] | 1.53 |  | 28.3 | 28 | [6 empty] | 100 kN Schenck, WMC | l | h | n | 21.5 |  | d, RT | [14 empty] | Clip gauge: OB standard, Middle, Center, BTB | CG, M, C, BTB | 160 | 140.807
2630 | GEV207_R0400_0947 | 176 | 0 | WMC | MD2 | 0 | LM | R0400 | GE1 | 6.7475 | 25.51 | 25.52 | 25.515 | 172.1962 | 150 | 150.46 | 39.7 |  | TG 1 phase I | I | 2005-04-01 | 2005-04-13 | BTK33 | 0.1 | -44.81 |  | -79 | 33.41 |  | 0.7 |  | 0.7 |  |  |  | -260.2264 | -458.8689 | 194.0609 |  |  |  | #VALUE! |  |  | 500000 | 3 | 3 |  |  | y | 10 | -44.81 |  | -260.2264 | 3434036 | 0.25 | 6.1 | 3.15 | 28.8 | [7 empty] | 100 kN Instron, WMC | l, d | h | n | 22.3 |  | d, RT | OB_TG1_R025 | residual test on run-out specimen | [10 empty] | GEV207_R0400_0947 |  | Clip gauge: OB standard, Middle, Center, BTB | CG, M, C, BTB | 100 | 22.76867
2631 | GEV207_R0400_0952 | 176 | 0 | WMC | MD2 | 0 | LM | R0400 | GE1 | 6.7025 | 25.46 | 25.53 | 25.495 | 171.114825 | 150 | 150.76 | 39.5925 |  | TG 1 phase I | I | 2005-03-22 | 2005-03-22 | BTJ22 | 10 | -49.72 |  |  | -49.72 | [7 empty] | -290.5651 |  | -290.964 |  |  |  | #VALUE! |  |  | 25000 | 2 | 2 |  |  |  | 0.1 | 45.19 |  | 264.0917 | 49652 |  | 2.55 | 3.34 |  | 32.55 | [6 empty] | 100 kN Instron, WMC | l | h | n | 26.2 |  | d, RT | OB_TG1_R025 | [11 empty] | GEV207_R0400_0952 |  | Clip gauge: OB standard, Middle, Center, BTB | CG, M, C, BTB | 100 | 2.723312
2632 | GEV207_R0400_0972 | 176 | 0 | WMC | MD2 | 0 | LM | R0400 | GE1 | 6.64 | 25.07 | 25.11 | 25.09 | 166.7304 | 150 | 150.6 | 39.775 |  | TG 1 phase I | I | 2005-03-24 | 2005-03-24 | BTI1b1b | 10 | 55.96 |  |  | 55.96 |  | -1.05 |  | -1.05 |  |  |  | 335.6317 |  | 335.8992 |  |  |  | #VALUE! |  |  | 2500 | 1b | 1 |  |  |  | 0.1 | 52.98 |  | 317.7585 | 2344 |  | 2.18 | 2.1 |  | 31 | [6 empty] | 100 kN Instron, WMC | l | h | n | 24.7 |  | d, RT | OB_TG1_R025 | [11 empty] | GEV207_R0400_0972 |  | Clip gauge: OB standard, Middle, Center, BTB | CG, M, C, BTB | 100 | 0.3185525
2633 | GEV207_R0400_0876 | 174 | 54.96 | WMC | MD2 | 0 | LM | R0400 | GE1 | 6.42 | 24.94 | 24.94 | 24.94 | 160.1148 | 150 | 150.43 | 39.76 |  | TG 1 phase I | I | 2005-03-24 | 2005-03-24 | BTI1b1b | 10 | 55.59 |  |  | 55.59 |  | -1.09 |  | -1.09 |  |  |  | 347.1884 |  | 347.1884 |  |  |  | #VALUE! |  |  | 2500 | 1b | 1 |  |  |  | 0.1 | 52.64 |  | 328.7641 | 5676 |  | 2.18 | 2.1 |  | 31.8 | [6 empty] | 100 kN Instron, WMC | l | h | n |  |  | d, RT | OB_TG1_R025 | [13 empty] | Clip gauge: OB standard, Middle, Center, BTB | CG, M, C, BTB | 100 | 0.3185525
2634 | GEV207_R0400_0969 | 176 | 0 | WMC | MD2 | 0 | LM | R0400 | GE1 | 6.8325 | 24.89 | 24.99 | 24.94 | 170.744175 | 150 | 149.85 | 39.4 |  | TG 1 phase I | I | 2005-03-23 | 2005-03-24 | BTH1b2 | 10 | -52.73 |  |  | -52.73 |  | 1.08 |  | 1.08 |  |  |  | -308.8246 |  | -309.4437 |  |  |  | #VALUE! |  |  | 2500 | 1b | 1b |  |  |  | -1 | 30.33 |  | 177.6342 | 107795 |  | 2.18 | 1.44 |  | 30.1 | [6 empty] | 100 kN Instron, WMC | l | h | n |  |  | d, RT | OB_TG1_R025 | [11 empty] | GEV207_R0400_0969 |  | Clip gauge: OB standard, Middle, Center, BTB | CG, M, C, BTB | 100 | 0.3185525
2635 | GEV207_R0400_0948 | 176 | 0 | WMC | MD2 | 0 | LM | R0400 | GE1 | 6.6925 | 25.5 | 25.57 | 25.535 | 171.127225 | 150 | 150.79 | 39.6325 |  | TG 1 phase I | I | 2005-03-21 | 2005-03-22 | BTH1b2 | 10 | -53.96 |  |  | -53.96 |  | 1.055 |  | 1.055 |  |  |  | -315.321 |  | -315.7532 |  |  |  | #VALUE! |  |  | 2500 | 1b | 1b |  |  |  | -1 | 31.03 |  | 181.3271 | 84050 |  | 2.18 | 1.44 |  | 31.15 | [6 empty] | 100 kN Instron, WMC | l | h | n |  |  | d, RT | OB_TG1_R025 | [11 empty] | GEV207_R0400_0948 |  | Clip gauge: OB standard, Middle, Center, BTB | CG, M, C, BTB | 100 | 0.3185525
2636 | GEV207_R0400_0964 | 176 | 0 | WMC | MD2 | 0 | LM | R0400 | GE1 | 6.82 | 25 | 25.04 | 25.02 | 170.7728 | 150 | 150.14 | 39.38 |  | TG 1 phase I | I | 2005-03-08 | 2005-03-09 | BTG21b | -1 | 55.82 |  |  | 30.39 |  | 0.62 |  | 0.62 |  |  |  | 326.867 |  | 178.098 |  |  |  | #VALUE! |  |  | 25000 | 2 | 2 |  |  |  | 0.1 | 55.82 |  | 326.867 | 240 |  | 1.44 | 2.1 | 29.6 | 28.75 | [6 empty] | 100 kN Instron, WMC | l | h | n |  |  | d, RT | OB_TG1_R025 | first 5000 cycles of second block run at zero mean, 25.12 kN amplitude | [10 empty] | GEV207_R0400_0964 |  | Clip gauge: OB standard, Middle, Center, BTB | CG, M, C, BTB | 100 | 4.822531
2637 | GEV207_R0400_1002 | 176 | 0 | WMC | MD2 | 0 | LM | R0400 | GE1 | 6.7625 | 25.4 | 25.46 | 25.43 | 172.17325 | 150 | 150.52 | 39.8475 |  | TG 1 phase I | I | 2005-03-10 | 2005-03-10 | BTG21b | -1 | 56.75 |  |  | 30.9 | [7 empty] | 329.6099 |  | 179.6821 |  |  |  | #VALUE! |  |  | 25000 | 2 | 2 |  |  |  | 0.1 | 56.75 |  | 329.6099 | 308 |  | 1.44 | 2.1 | 30.7 | [7 empty] | 100 kN Instron, WMC | l | h | n |  |  | d, RT | OB_TG1_R025 | [11 empty] | GEV207_R0400_0932 |  | Clip gauge: OB standard, Middle, Center, BTB | CG, M, C, BTB | 100 | 4.822531
2638 | GEV207_R0400_0959 | 176 | 0 | WMC | MD2 | 0 | LM | R0400 | GE1 | 6.935 | 24.96 | 24.97 | 24.965 | 173.16695 | 150 | 150.67 | 39.6875 |  | TG 1 phase I | I | 2005-03-09 | 2005-03-10 | BTG1b2 | 0.1 | 55.65 |  |  | 55.65 | [7 empty] | 321.3662 |  | 321.4305 |  |  |  | #VALUE! |  |  | 2500 | 1b | 1b |  |  |  | -1 | 30.31 |  | 175.0334 | 99006 |  | 2.1 | 1.44 | 29.65 | [7 empty] | 100 kN Instron, WMC | l | h | n |  |  | d, RT | OB_TG1_R025 | [11 empty] | GEV207_R0400_0959 |  | Clip gauge: OB standard, Middle, Center, BTB | CG, M, C, BTB | 100 | 0.3306878
2639 | GEV207_R0400_0990 | 176 | 0 | WMC | MD2 | 0 | LM | R0400 | GE1 | 6.8775 | 25.08 | 25.13 | 25.105 | 172.831575 | 150 | 150.83 | 39.49 |  | TG 1 phase I | I | 2005-03-30 | 2005-03-31 | BTF31b | 0.1 | 56.01 |  |  | 33.1 | [7 empty] | 324.0727 |  | 191.7066 |  |  |  | #VALUE! |  |  | 500000 | 3 | 3 |  |  |  | 0.1 | 56.01 |  | 324.0727 | 907 |  | 6.1 | 2.1 | 30.07 | [7 empty] | 100 kN Instron, WMC | l | h | n | 22.3 |  | d, RT | OB_TG1_R025 | [11 empty] | GEV207_R0400_0990 |  | Strain gauge: TML FLA-10-11, Middle, Center, BTB | SG, M, C, BTB | 100 | 22.76867
2640 | GEV207_R0400_0950 | 176 | 0 | WMC | MD2 | 0 | LM | R0400 | GE1 | 6.7375 | 25.56 | 25.57 | 25.565 | 172.277875 | 150 | 150.8 | 39.7775 |  | TG 1 phase I | I | 2005-02-07 | 2005-02-07 | BTE21b | 0.1 | 56.99 |  |  | 45.25 | [7 empty] | 330.8028 |  | 262.7084 |  |  |  | #VALUE! |  |  | 25000 | 2 | 2 |  |  |  | 0.1 | 56.99 |  | 330.8028 | 301 |  | 3.34 | 2.1 | 30.25 | [7 empty] | 100 kN Instron, WMC | l | h | n |  |  | d, RT | OB_TG1_R025 | [11 empty] | GEV207_R0400_0950 |  | Clip gauge: OB standard, Middle, Center, BTB | CG, M, C, BTB | 100 | 2.079175
2641 | GEV207_R0400_1014 | 176 | 0 | WMC | MD2 | 0 | LM | R0400 | GE1 | 6.7375 | 25.47 | 25.52 | 25.495 | 171.941 | 150 | 150.84 | 39.68 |  | TG 1 phase I | I | 2005-02-10 | 2005-02-10 | BTE21b | 0.1 | 56.89 |  |  | 45.15 |  | 0.92 |  | 0.92 |  |  |  | 330.8693 |  | 262.8476 |  |  |  | #VALUE! |  |  | 25000 | 2 | 2 |  |  |  | 0.1 | 56.89 |  | 330.8693 | 490 |  | 3.34 | 2.1 | 29.7 | [7 empty] | 100 kN Instron, WMC | l | h | n |  |  | d, RT | OB_TG1_R025 | test interrupted once | [10 empty] | GEV207_R0400_0944 |  | Clip gauge: OB standard, Middle, Center, BTB | CG, M, C, BTB | 100 | 2.079175
2642 | GEV207_R0400_0991 | 176 | 0 | WMC | MD2 | 0 | LM | R0400 | GE1 | 6.7975 | 25.12 | 25.16 | 25.14 | 171.0251 | 150 | 150.5 | 39.455 |  | TG 1 phase I | I | 2005-01-14 | 2005-01-14 | BTE1b2 | 0.1 | 55.8 |  |  | 55.8 |  | 1.18 |  | 1.18 |  |  |  | 326.2679 |  | 326.5275 |  |  |  | #VALUE! |  |  | 2500 | 1b | 1b |  |  |  | 0.1 | 44.61 |  | 260.8389 | 37198 |  | 2.1 | 3.34 | 30.15 | [7 empty] | 100 kN Instron, WMC | l | h | n |  |  | d, RT | OB_TG1_R025 | [11 empty] | GEV207_R0400_0991 |  | Clip gauge: OB standard, Middle, Center, BTB | CG, M, C, BTB | 100 | 0.3306878
2643 | GEV207_R0400_0962 | 176 | 0 | WMC | MD2 | 0 | LM | R0400 | GE1 | 6.815 | 24.94 | 24.97 | 24.955 | 170.17055 | 150 | 150.48 | 39.32 |  | TG 1 phase I | I | 2005-02-10 | 2005-02-10 | BTE1b2 | 0.1 | 55.66 |  |  | 55.66 |  | 1.16 |  | 1.16 |  |  |  | 327.0836 |  | 327.2802 |  |  |  | #VALUE! |  |  | 2500 | 1b | 1b |  |  |  | 0.1 | 44.16 |  | 259.5044 | 4738 |  | 2.1 | 3.34 | 29.95 | [7 empty] | 100 kN Instron, WMC | l | h | n |  |  | d, RT | OB_TG1_R025 | [11 empty] | GEV207_R0400_0962 |  | Clip gauge: OB standard, Middle, Center, BTB | CG, M, C, BTB | 100 | 0.3306878
2644 | GEV207_R0400_0957 | 176 | 0 | WMC | MD2 | 0 | LM | R0400 | GE1 | 6.97 | 25.56 | 25.58 | 25.57 | 178.2926 | 150 | 150.78 | 39.44 |  | TG 1 phase I | I | 2005-02-08 | 2005-02-08 | BTE1b2 | 0.1 | 57.01 |  |  | 57.01 |  | 1.215 |  | 1.215 |  |  |  | 319.7553 |  | 319.8803 |  |  |  | #VALUE! |  |  | 2500 | 1b | 1b |  |  |  | 0.1 | 45.35 |  | 254.3572 | 11059 |  | 2.1 | 3.34 | 28.5 | [7 empty] | 100 kN Instron, WMC | l | h | n |  |  | d, RT | OB_TG1_R025 | [11 empty] | GEV207_R0400_0957 |  | Clip gauge: OB standard, Middle, Center, BTB | CG, M, C, BTB | 100 | 0.3306878
2645 | GEV207_R0400_0780 | 175 | 54.71 | WMC | MD2 | 0 | LM | R0400 | GE1 | 6.3825 | 24.78 | 24.71 | 24.745 | 157.711575 | 150 | 150.81 | 39.725 |  | TG 1 phase I | I | 2005-01-31 | 2005-02-02 | BTD31b | -1 | 38.22 |  |  | 21.87 |  | 0.4416667 |  | 0.4416667 |  |  |  | 242.3411 |  | 138.4747 |  |  |  | #VALUE! |  |  | 500000 | 3 | 3 |  |  |  | -1 | 38.22 |  | 242.3411 | 176 |  | 2.57 | 0.88 | 31.55 | 31.35 | [6 empty] | 100 kN Instron, WMC | l | h | n | 27.3 |  | d, RT | OB_TG1_R025 | [13 empty] | Clip gauge: OB standard, Middle, Center, BTB | CG, M, C, BTB | 100 | 54.04237
2646 | GEV207_R0400_0983 | 176 | 0 | WMC | MD2 | 0 | LM | R0400 | GE1 | 6.7625 | 25.01 | 25.04 | 25.025 | 169.333 | 150 | 150.69 | 39.85 |  | TG 1 phase I | I | 2005-02-10 | 2005-02-14 | BTD1b3 | -1 | 38.73 |  |  | 38.73 |  | 0.795 |  | 0.795 |  |  |  | 228.7209 |  | 228.858 |  |  |  | #VALUE! |  |  | 2500 | 1b | 1b |  |  |  | -1 | 22.17 |  | 130.9255 | 493351 |  | 0.88 | 2.57 | 29.8 | 28.95 | [6 empty] | 100 kN Instron, WMC | l | h | n |  |  | d, RT | OB_TG1_R025 | [7 empty] | x |  |  |  | GEV207_R0400_0983 |  | Clip gauge: OB standard, Middle, Center, BTB | CG, M, C, BTB | 100 | 0.7891414
2647 | GEV207_R0400_0883 | 174 | 54.96 | WMC | MD2 | 0 | LM | R0400 | GE1 | 6.425 | 24.72 | 24.7 | 24.71 | 158.6975 | 150 | 150.49 | 39.8625 |  | TG 1 phase I | I | 2004-12-22 | 2004-12-27 | BTD1b3 | -1 | 38.21 |  |  | 38.21 | [7 empty] | 240.7725 |  | 240.6751 |  |  |  | #VALUE! |  |  | 2500 | 1b | 1b |  |  |  | -1 | 21.87 |  | 137.8094 | 751699 |  | 0.88 | 2.57 | [8 empty] | 100 kN Instron, WMC | l | h | n |  |  | d, RT | OB_TG1_R025 | no strain measurement | [6 empty] | x | [5 empty] | Clip gauge: OB standard, Middle, Center, BTB | CG, M, C, BTB | 100 | 0.7891414
2648 | GEV207_R0400_0982 | 176 | 0 | WMC | MD2 | 0 | LM | R0400 | GE1 | 6.8 | 25.03 | 25.04 | 25.035 | 170.272 | 150 | 150.49 | 39.8825 |  | TG 1 phase I | I | 2005-03-08 | 2005-03-08 | BTC21b | -1 | 38.73 |  |  | 30.39 | [7 empty] | 227.4596 |  | 178.5148 |  |  |  | #VALUE! |  |  | 25000 | 2 | 2 |  |  |  | -1 | 38.73 |  | 227.4596 | 369 |  | 1.44 | 0.88 | [8 empty] | 100 kN Instron, WMC | l | h | n |  |  | d, RT | OB_TG1_R025 | no strain measurement | [6 empty] | x |  |  |  | GEV207_R0400_0982 |  | Clip gauge: OB standard, Middle, Center, BTB | CG, M, C, BTB | 100 | 4.822531
2649 | GEV207_R0400_0976 | 176 | 0 | WMC | MD2 | 0 | LM | R0400 | GE1 | 6.6675 | 25.02 | 25.07 | 25.045 | 167.154225 | 150 | 150.4 | 39.475 |  | TG 1 phase I | I | 2005-02-02 | 2005-02-04 | BTC21b | -1 | 38.78 |  |  | 30.43 |  | 0.63 |  | 0.63 |  |  |  | 232.0013 |  | 182.2292 |  |  |  | #VALUE! |  |  | 25000 | 2 | 2 |  |  |  | -1 | 38.78 |  | 232.0013 | 3394 |  | 1.44 | 0.88 | 29.7 | 28.75 | [6 empty] | 100 kN Instron, WMC | l | h | n |  |  | d, RT | OB_TG1_R025 | [11 empty] | GEV207_R0400_0976 |  | Clip gauge: OB standard, Middle, Center, BTB | CG, M, C, BTB | 100 | 4.822531
2650 | GEV207_R0400_0939 | 174 | 54.96 | WMC | MD2 | 0 | LM | R0400 | GE1 | 6.4325 | 24.85 | 24.83 | 24.84 | 159.718975 | 150 | 150.09 | 40.3575 |  | TG 1 phase I | I | 2004-12-21 | 2004-12-21 | BTC21b | -1 | 38.21 |  |  | 30.14 | [7 empty] | 239.2327 |  | 188.6305 |  |  |  | #VALUE! |  |  | 25000 | 2 | 2 |  |  |  | -1 | 38.21 |  | 239.2327 | 992 |  | 1.44 | 0.88 | [8 empty] | 100 kN Instron, WMC | l | h | n |  |  | d, RT | OB_TG1_R025 | no strain measurement | [6 empty] | x | [5 empty] | Clip gauge: OB standard, Middle, Center, BTB | CG, M, C, BTB | 100 | 4.822531
2651 | GEV207_R0400_0869 | 174 | 54.96 | WMC | MD2 | 0 | LM | R0400 | GE1 | 6.415 | 24.75 | 24.7 | 24.725 | 158.4505 | 150 | 150.83 | 39.84 |  | TG 1 phase I | I | 2004-12-27 | 2004-12-27 | BTC1b2 | -1 | 38.21 |  |  | 38.21 | [7 empty] | 241.1479 |  | 240.904 |  |  |  | #VALUE! |  |  | 2500 | 1b | 1b |  |  |  | -1 | 29.98 |  | 189.2074 | 20046 |  | 0.88 | 1.44 | [8 empty] | 100 kN Instron, WMC | l | h | n |  |  | d, RT | OB_TG1_R025 | frequency in second block adjusted from 0.88 to 1.44 in first few cycles of second block; no strain measurement | [6 empty] | x | [5 empty] | Clip gauge: OB standard, Middle, Center, BTB | CG, M, C, BTB | 100 | 0.7891414
2652 | GEV207_R0400_0798 | 175 | 54.71 | WMC | MD2 | 0 | LM | R0400 | GE1 | 6.3375 | 24.87 | 24.83 | 24.85 | 157.360125 | 150 | 150.66 | 39.8975 |  | TG 1 phase I | I | 2004-12-20 | 2004-12-21 | BTC1b2 | -1 | 38.41 |  |  | 38.41 | [7 empty] | 244.0898 |  | 243.8933 |  |  |  | #VALUE! |  |  | 2500 | 1b | 1b |  |  |  | -1 | 30.14 |  | 191.5352 | 41562 |  | 0.88 | 1.44 | [8 empty] | 100 kN Instron, WMC | l | h | n |  |  | d, RT | OB_TG1_R025 | no strain measurement | [6 empty] | x | [5 empty] | Clip gauge: OB standard, Middle, Center, BTB | CG, M, C, BTB | 100 | 0.7891414
2653 | GEV207_R0400_0992 | 176 | 0 | WMC | MD2 | 0 | LM | R0400 | GE1 | 6.7225 | 25.2 | 25.23 | 25.215 | 169.608675 | 150 | 150.43 | 39.52 |  | TG 1 phase I | I | 2005-03-11 | 2005-03-14 | BTA21b | 10 | -53.24 |  |  | -49.16 | [7 empty] | -313.899 |  | -290.0161 |  |  |  | #VALUE! |  |  | 25000 | 2 | 2 |  |  |  | 10 | -53.24 |  | -313.899 | 152628 |  | 2.55 | 2.18 |  | 30.4 | [6 empty] | 100 kN Instron, WMC | l | h | n |  |  | d, RT | OB_TG1_R025 | test interrupted once | [6 empty] | x |  |  |  | GEV207_R0400_0992 |  | Clip gauge: OB standard, Middle, Center, BTB | CG, M, C, BTB | 100 | 2.723312
2654 | GEV207_R0400_0971 | 176 | 0 | WMC | MD2 | 0 | LM | R0400 | GE1 | 6.65 | 24.97 | 25.04 | 25.005 | 166.516 | 150 | 150.49 | 39.825 |  | TG 1 phase I | I | 2005-03-16 | 2005-03-21 | BTA21b | 10 | -52.84 |  |  | -48.78 |  | 0.955 |  | 0.955 |  |  |  | -317.3269 |  | -293.3549 |  |  |  | #VALUE! |  |  | 25000 | 2 | 2 |  |  |  | 10 | -52.84 |  | -317.3269 | 412270 |  | 2.55 | 2.18 |  | 31.45 | [6 empty] | 100 kN Instron, WMC | l | h | n |  |  | d, RT | OB_TG1_R025 | [11 empty] | GEV207_R0400_0971 |  | Clip gauge: OB standard, Middle, Center, BTB | CG, M, C, BTB | 100 | 2.723312
2655 | GEV207_R0400_1008 | 176 | 0 | WMC | MD2 | 0 | LM | R0400 | GE1 | 6.755 | 25.58 | 25.62 | 25.6 | 173.0631 | 150 | 150.74 | 39.65 |  | TG 1 phase I | I | 2005-03-15 | 2005-03-16 | BTA21b | 10 | -54.07 |  |  | -49.91 |  | 0.975 |  | 0.975 |  |  |  | -312.4294 |  | -288.6172 |  |  |  | #VALUE! |  |  | 25000 | 2 | 2 |  |  |  | 10 | -54.07 |  | -312.4294 | 213942 |  | 2.55 | 2.18 |  | 30.55 | [6 empty] | 100 kN Instron, WMC | l | h | n |  |  | d, RT | OB_TG1_R025 | test interrupted once | [10 empty] | GEV207_R0400_0938 |  | Clip gauge: OB standard, Middle, Center, BTB | CG, M, C, BTB | 100 | 2.723312
2656 | GEV207_R0400_0986 | 176 | 0 | WMC | MD2 | 0 | LM | R0400 | GE1 | 6.69175 | 25.11 | 25.16 | 25.135 | 168.36443 | 150 | 150.48 | 39.7325 |  | TG 1 phase I | I | 2005-02-28 | 2005-03-08 | BTA1b2 | 10 | -53.09 |  |  | -53.09 | [7 empty] | -315.3279 |  | -315.6415 |  |  |  | #VALUE! |  |  | 2500 | 1b | 1b |  |  |  | 10 | -49.02 |  | -291.1541 | 1661061 |  | 2.18 | 2.55 |  | 30.65 | [6 empty] | 100 kN Instron, WMC | l | h | n |  |  | d, RT | OB_TG1_R025 | [11 empty] | GEV207_R0400_0986 |  | Clip gauge: OB standard, Middle, Center, BTB | CG, M, C, BTB | 100 | 0.3185525
2657 | GEV207_R0400_0949 | 176 | 0 | WMC | MD2 | 0 | LM | R0400 | GE1 | 6.6725 | 25.57 | 25.61 | 25.59 | 170.882725 | 150 | 150.72 | 39.655 |  | TG 1 phase I | I | 2005-02-15 | 2005-02-16 | BTA1b2 | 10 | -54.04 |  |  | -54.04 |  | 1.015 |  | 1.015 |  |  |  | -316.2403 |  | -316.4874 |  |  |  | #VALUE! |  |  | 2500 | 1b | 1b |  |  |  | 10 | -49.89 |  | -291.9546 | 220576 |  | 2.18 | 2.55 |  | 30.95 | [6 empty] | 100 kN Instron, WMC | l | h | n |  |  | d, RT | OB_TG1_R025 | bending clearly visible |  | x |  |  |  |  | x |  |  |  | GEV207_R0400_0949 |  | Clip gauge: OB standard, Middle, Center, BTB | CG, M, C, BTB | 100 | 0.3185525
2658 | GEV213_R0390_0567 | 111 | 55.4 | UP | UD3 | 90 | LM | R0390 | GE1 | 6.1 | 25.21 | 25.21 | 25.21 | 153.781 | 145 |  |  |  | TG 5 phase I | I | 2005-03-31 | 2005-04-08 | PRSTT80 | 0.1 | 6.396 |  |  | 6.396 | [7 empty] | 41.59161 |  | 41.59161 |  |  |  | #VALUE! |  |  | 3468 | 1b | 1b |  | t | [7 empty] | 1.78 |  | 13.85 | [7 empty] | 250 kN MTS, UP | l | h | n |  | fan in CA | d, RT | OB_TG5_R009/OB_TG5_R007 | Coupon from VUB |  |  |  |  | x | [7 empty] | Clip gauge: HBM, Middle, Center, BTB | CG, M, C, BTB | 50 | 0.5411985
2659 | GEV213_R0390_0566 | 111 | 55.4 | UP | UD3 | 90 | LM | R0390 | GE1 | 6.036667 | 25.28 | 25.25 | 25.27 | 152.5466 | 145 |  |  |  | TG 5 phase I | I | 2005-03-31 | 2005-04-14 | RSTT80 | 0.1 | 6.345 |  | 5.7125 | 6.345 | [7 empty] | 41.59386 | 37.44758 | 41.59386 |  |  |  | 2690.2 |  |  | 4002 | 1b | 1b |  | t | [7 empty] | 1.78 |  | 13.92 |  | 12.91 |  |  |  | 0.002988064 | #DIV/0! | ST on 100 kN MAYES and CA on 250 kN MTS, UP | l, d | h | n |  | fan in CA | d, RT | OB_TG5_R009/OB_TG5_R007 | Coupon must have failed during the Ef measurement. Coupon from VUB |  |  |  |  | x | [7 empty] | Clip gauge: HBM, Middle, Center, BTB | CG, M, C, BTB | 50 | 0.6245318
2660 | GEV213_R0390_0565 | 111 | 55.4 | UP | UD3 | 90 | LM | R0390 | GE1 | 6.166667 | 25.18 | 25.16 | 25.16667 | 155.1944 | 145 |  |  |  | TG 5 phase I | I | 2005-03-31 | 2005-04-14 | RSTT20 | 0.1 | 7.8375 |  | 7.8375 | 6.455 | [7 empty] | 50.50116 | 50.50116 | 41.59298 |  |  |  | 3612.387 |  |  | 1002 | 1b | 1b |  | t | [7 empty] | 1.78 |  | 13.98 |  | 13.99 |  |  |  | 0.003612387 | #DIV/0! | ST on 100 kN MAYES and CA on 250 kN MTS, UP | l, d | h | n |  | fan in CA | d, RT | OB_TG5_R009/OB_TG5_R007 | Coupon from VUB |  |  |  |  | x | [7 empty] | Clip gauge: HBM, Middle, Center, BTB | CG, M, C, BTB | 50 | 0.156367
2661 | GEV213_R0390_0564 | 111 | 55.4 | UP | UD3 | 90 | LM | R0390 | GE1 | 6.153333 | 25.16 | 25.13 | 25.15 | 154.7563 | 145 |  |  |  | TG 5 phase I | I | 2005-03-31 | 2005-04-14 | RSTT20 | 0.1 | 7.925 |  | 7.925 | 6.437 | [7 empty] | 51.20954 | 51.20954 | 41.59442 |  |  |  | 3768.178 |  |  | 1002 | 1b | 1b |  | t | [7 empty] | 1.78 |  | 13.59 |  | 13.27 |  |  |  | 0.003768178 | #DIV/0! | ST on 100 kN MAYES and CA on 250 kN MTS, UP | l, d | h | n |  | fan in CA | d, RT | OB_TG5_R009/OB_TG5_R007 | Coupon from VUB |  |  |  |  | x | [7 empty] | Clip gauge: HBM, Middle, Center, BTB | CG, M, C, BTB | 50 | 0.156367
2662 | GEV213_R0390_0563 | 111 | 55.4 | UP | UD3 | 90 | LM | R0390 | GE1 | 6.193333 | 25.27 | 25.23 | 25.24667 | 156.361 | 145 |  |  |  | TG 5 phase I | I | 2005-03-31 | 2005-04-14 | RSTT50 | 0.1 | 7.9875 |  | 7.9875 | 6.504 | [7 empty] | 51.0837 | 51.0837 | 41.59604 |  |  |  | 3672.444 |  |  | 2502 | 1b | 1b |  | t | [7 empty] | 1.78 |  | 13.91 |  | 12.55 |  |  |  | 0.003672444 | #DIV/0! | ST on 100 kN MAYES and CA on 250 kN MTS, UP | l, d | h | n |  | fan in CA | d, RT | OB_TG5_R009/OB_TG5_R007 | Coupon from VUB |  |  |  |  | x | [7 empty] | Clip gauge: HBM, Middle, Center, BTB | CG, M, C, BTB | 50 | 0.3904494
2663 | GEV213_R0390_0562 | 111 | 55.4 | UP | UD3 | 90 | LM | R0390 | GE1 | 6.146667 | 25.23 | 25.22 | 25.22667 | 155.0599 | 145 |  |  |  | TG 5 phase I | I | 2005-03-31 | 2005-04-14 | RSTT50 | 0.1 | 5.75 |  | 5.75 | 4.939 | [7 empty] | 37.08244 | 37.08244 | 31.8522 |  |  |  | 2639.32 |  |  | 25002 | 2 | 2 |  | t | [7 empty] | 3.03 |  | 14.05 |  | 13.74 |  |  |  | 0.00263932 | #DIV/0! | ST on 100 kN MAYES and CA on 250 kN MTS, UP | l, d | h | n |  | fan in CA | d, RT | OB_TG5_R009/OB_TG5_R007 | Coupon from VUB |  |  |  |  | x | [7 empty] | Clip gauge: HBM, Middle, Center, BTB | CG, M, C, BTB | 50 | 2.292079
2664 | GEV213_R0390_0561 | 111 | 55.4 | UP | UD3 | 90 | LM | R0390 | GE1 | 6.22 | 25.33 | 25.29 | 25.30667 | 157.4075 | 145 |  |  |  | TG 5 phase I | I | 2005-03-31 | 2005-04-14 | RSTT20 | 0.1 | 8.5125 |  | 8.5125 | 5.014 | [7 empty] | 54.07939 | 54.07939 | 31.85364 |  |  |  | 3849.067 |  |  | 10002 | 2 | 2 |  | t | [7 empty] | 3.03 |  | 14.05 |  | 13.92 |  |  |  | 0.003849067 | #DIV/0! | ST on 100 kN MAYES and CA on 250 kN MTS, UP | l, d | h | n |  | fan in CA | d, RT | OB_TG5_R009/OB_TG5_R007 | Coupon from VUB |  |  |  |  | x | [7 empty] | Clip gauge: HBM, Middle, Center, BTB | CG, M, C, BTB | 50 | 0.9169417
2665 | GEV213_R0390_0364 | 156 | 51.25 | UP | UD3 | 90 | LM | R0390 | GE1 | 6.19 | 25.37 | 25.36 | 25.36 | 156.9784 | 145 |  |  |  | TG 5 phase I | I | 2005-03-31 | 2005-04-14 | RSTT50 | 0.1 | 7.275 |  | 7.275 | 6.59 | [7 empty] | 46.34396 | 46.34396 | 41.9803 |  |  |  | 3402.64 |  |  | 2502 | 1b | 1b |  | t | [7 empty] | 1.78 |  | 13.62 |  | 12.22 |  |  |  | 0.00340264 | #DIV/0! | ST on 100 kN MAYES and CA on 250 kN MTS, UP | l, d | h | n |  | fan in CA | d, RT | OB_TG5_R009/OB_TG5_R007 | [5 empty] | x | [7 empty] | Clip gauge: HBM, Middle, Center, BTB | CG, M, C, BTB | 50 | 0.3904494
2666 | GEV213_R0390_0363 | 156 | 51.25 | UP | UD3 | 90 | LM | R0390 | GE1 | 6.246667 | 25.34 | 25.32 | 25.33 | 158.2281 | 145 |  |  |  | TG 5 phase I | I | 2005-03-15 | 2005-04-14 | RSTT80 | -1 | 8.0875 |  | 8.0875 | 6.345 | [7 empty] | 51.11293 | 51.11293 | 40.10034 |  |  |  | 3645.715 |  |  | 800 | 1 | 1 |  | t | [7 empty] | 1.15 |  | 14.02 |  | 12.88 |  |  |  | 0.003645715 | #DIV/0! | ST on 100 kN MAYES and CA on 250 kN MTS, UP | l, d | h | n |  | fan in CA | d, RT | OB_TG5_R009/OB_TG5_R007 | [5 empty] | x | [7 empty] | Clip gauge: HBM, Middle, Center, BTB | CG, M, C, BTB | 50 | 0.1932367
2667 | GEV213_R0390_0360 | 156 | 51.25 | UP | UD3 | 90 | LM | R0390 | GE1 | 6.323333 | 25.41 | 25.39 | 25.39667 | 160.5916 | 145 |  |  |  | TG 5 phase I | I | 2005-03-30 | 2005-04-14 | RSTT20 | 0.1 | 8.1125 |  | 8.1125 | 5.115 | [7 empty] | 50.51634 | 50.51634 | 31.85098 |  |  |  | 3577.645 |  |  | 10002 | 2 | 2 |  | t | [7 empty] | 3.03 |  | 14.12 |  | 14.32 |  |  |  | 0.003577645 | #DIV/0! | ST on 100 kN MAYES and CA on 250 kN MTS, UP | l, d | h | n |  | fan in CA | d, RT | OB_TG5_R009/OB_TG5_R007 | [5 empty] | x | [7 empty] | Clip gauge: HBM, Middle, Center, BTB | CG, M, C, BTB | 50 | 0.9169417
2668 | GEV213_R0390_0359 | 156 | 51.25 | UP | UD3 | 90 | LM | R0390 | GE1 | 6.33 | 25.36 | 25.35 | 25.35333 | 160.4866 | 145 |  |  |  | TG 5 phase I | I | 2005-03-30 | 2005-04-14 | RSTT80 | 0.1 | 5.25 |  | 5.25 | 5.112 | [7 empty] | 32.71301 | 32.71301 | 31.85313 |  |  |  | 2334.976 |  |  | 40002 | 2 | 2 |  | t | [7 empty] | 3.03 |  | 14.01 |  | 13.21 |  |  |  | 0.002334976 | #DIV/0! | ST on 100 kN MAYES and CA on 250 kN MTS, UP | l, d | h | n |  | fan in CA | d, RT | OB_TG5_R009/OB_TG5_R007 | DAQ device: load and displacement in RS test not tared |  |  |  |  | x | [7 empty] | Clip gauge: HBM, Middle, Center, BTB | CG, M, C, BTB | 50 | 3.667217
2669 | GEV213_R0390_0358 | 156 | 51.25 | UP | UD3 | 90 | LM | R0390 | GE1 | 6.276667 | 25.4 | 25.39 | 25.39667 | 159.4064 | 145 |  |  |  | TG 5 phase I | I | 2005-03-30 | 2005-04-14 | RSTT50 | 0.1 | 5.575 |  | 5.575 | 5.078 | [7 empty] | 34.9735 | 34.9735 | 31.85568 |  |  |  | 2602.195 |  |  | 25002 | 2 | 2 |  | t | [7 empty] | 3.03 |  | 13.44 |  | 9.1 |  |  |  | 0.002602195 | #DIV/0! | ST on 100 kN MAYES and CA on 250 kN MTS, UP | l, d | h | n |  | fan in CA | d, RT | OB_TG5_R009/OB_TG5_R007 | [13 empty] | Clip gauge: HBM, Middle, Center, BTB | CG, M, C, BTB | 50 | 2.292079
2670 | GEV213_R0390_0357 | 156 | 51.25 | UP | UD3 | 90 | LM | R0390 | GE1 | 6.253333 | 25.43 | 25.42 | 25.42333 | 158.9806 | 145 |  |  |  | TG 5 phase I | I | 2005-03-30 | 2005-04-14 | RSTT50 | 0.1 | 5.6125 |  | 5.6125 | 5.064 | [7 empty] | 35.30305 | 35.30305 | 31.85295 |  |  |  | 2460.143 |  |  | 25002 | 2 | 2 |  | t | [7 empty] | 3.03 |  | 14.35 |  | 15.14 |  |  |  | 0.002460143 | #DIV/0! | ST on 100 kN MAYES and CA on 250 kN MTS, UP | l, d | h | n |  | fan in CA | d, RT | OB_TG5_R009/OB_TG5_R007 | [5 empty] | x | [7 empty] | Clip gauge: HBM, Middle, Center, BTB | CG, M, C, BTB | 50 | 2.292079
2671 | GEV213_R0390_0356 | 156 | 51.25 | UP | UD3 | 90 | LM | R0390 | GE1 | 6.24 | 25.4 | 25.38 | 25.39 | 158.4336 | 145 |  |  |  | TG 5 phase I | I | 2005-03-30 | 2005-04-14 | RSTT20 | 0.1 | 8.25 |  | 8.25 | 3.567 | [7 empty] | 52.07229 | 52.07229 | 22.51416 |  |  |  | 3651.633 |  |  | 212502 | 3 | 3 |  | t | [7 empty] | 6.06 |  | 14.26 |  | 14.96 |  |  |  | 0.003651633 | #DIV/0! | ST on 100 kN MAYES and CA on 250 kN MTS, UP | l, d | h | n |  | fan in CA | d, RT | OB_TG5_R009/OB_TG5_R007 | CA test was interrupted once and was restarted. N unknown and between 200002-225002 |  |  |  |  | x | [7 empty] | Clip gauge: HBM, Middle, Center, BTB | CG, M, C, BTB | 50 | 9.740649
2672 | GEV213_R0390_0355 | 156 | 51.25 | UP | UD3 | 90 | LM | R0390 | GE1 | 6.293333 | 25.35 | 25.31 | 25.33333 | 159.4311 | 145 |  |  |  | TG 5 phase I | I | 2005-03-30 | 2005-04-13 | RSTT80 | 0.1 | 5.0875 |  | 5.0875 | 3.589 | [7 empty] | 31.91033 | 31.91033 | 22.51129 |  |  |  | 2169.295 |  |  | 812520 | 3 | 3 |  | t | [7 empty] | 6.06 |  | 14.71 |  | 11.43 |  |  |  | 0.002169295 | #DIV/0! | ST on 100 kN MAYES and CA on 250 kN MTS, UP | l, d | h | n |  | fan in CA | d, RT | OB_TG5_R009/OB_TG5_R007 | CA test was interrupted twice and was restarted. N unknown, and between 800020 and 825020 |  |  |  |  | x | [7 empty] | Clip gauge: HBM, Middle, Center, BTB | CG, M, C, BTB | 50 | 37.24422
2673 | GEV213_R0390_0354 | 156 | 51.25 | UP | UD3 | 90 | LM | R0390 | GE1 | 6.363333 | 25.4 | 25.38 | 25.38667 | 161.5438 | 145 |  |  |  | TG 5 phase I | I | 2005-03-30 | 2005-04-13 | RSTT80 | 0.1 | 6.15 |  | 6.15 | 3.637 | [7 empty] | 38.07017 | 38.07017 | 22.51401 |  |  |  | 2669.717 |  |  | 800002 | 3 | 3 |  | t | [7 empty] | 6.06 |  | 14.26 |  | 14.29 |  |  |  | 0.002669717 | #DIV/0! | ST on 100 kN MAYES and CA on 250 kN MTS, UP | l, d | h | n |  | fan in CA | d, RT | OB_TG5_R009/OB_TG5_R007 | [5 empty] | x | [7 empty] | Clip gauge: HBM, Middle, Center, BTB | CG, M, C, BTB | 50 | 36.67043
2674 | GEV213_R0390_0353 | 156 | 51.25 | UP | UD3 | 90 | LM | R0390 | GE1 | 6.236667 | 25.35 | 25.34 | 25.34667 | 158.0787 | 145 |  |  |  | TG 5 phase I | I | 2005-03-30 | 2005-04-13 | RSTT20 | 0.1 | 8.7 |  | 8.7 | 3.559 | [7 empty] | 55.03587 | 55.03587 | 22.5141 |  |  |  | 3746.486 |  |  | 200002 | 3 | 3 |  | t | [7 empty] | 6.06 |  | 14.69 |  | 14.28 |  |  |  | 0.003746486 | #DIV/0! | ST on 100 kN MAYES and CA on 250 kN MTS, UP | l, d | h | n |  | fan in CA | d, RT | OB_TG5_R009/OB_TG5_R007 | [5 empty] | x | [7 empty] | Clip gauge: HBM, Middle, Center, BTB | CG, M, C, BTB | 50 | 9.167675
2675 | GEV213_R0390_0352 | 156 | 51.25 | UP | UD3 | 90 | LM | R0390 | GE1 | 6.333333 | 25.35 | 25.32 | 25.33333 | 160.4444 | 145 |  |  |  | TG 5 phase I | I | 2005-03-30 | 2005-04-13 | RSTT50 | 0.1 | 8.025 |  | 8.025 | 3.612 | [7 empty] | 50.01731 | 50.01731 | 22.51247 |  |  |  | 3421.157 |  |  | 500002 | 3 | 3 |  | t | [7 empty] | 6.06 |  | 14.62 |  | 14.59 |  |  |  | 0.003421157 | #DIV/0! | ST on 100 kN MAYES and CA on 250 kN MTS, UP | l, d | h | n |  | fan in CA | d, RT | OB_TG5_R009/OB_TG5_R007 | [5 empty] | x | [7 empty] | Clip gauge: HBM, Middle, Center, BTB | CG, M, C, BTB | 50 | 22.91905
2676 | GEV213_R0390_0351 | 156 | 51.25 | UP | UD3 | 90 | LM | R0390 | GE1 | 6.253333 | 25.37 | 25.34 | 25.35667 | 158.5637 | 145 |  |  |  | TG 5 phase I | I | 2005-03-30 | 2005-04-13 | RSTT50 | 0.1 | 6.2875 |  | 6.2875 | 3.57 | [7 empty] | 39.65284 | 39.65284 | 22.51461 |  |  |  | 2790.488 |  |  | 500002 | 3 | 3 |  | t | [7 empty] | 6.06 |  | 14.21 |  | 14.63 |  |  |  | 0.002790488 | #DIV/0! | ST on 100 kN MAYES and CA on 250 kN MTS, UP | l, d | h | n |  | fan in CA | d, RT | OB_TG5_R009/OB_TG5_R007 | [5 empty] | x | [7 empty] | Clip gauge: HBM, Middle, Center, BTB | CG, M, C, BTB | 50 | 22.91905
2677 | GEV213_R0390_0261 | 108 | 56.66 | UP | UD3 | 90 | LM | R0390 | GE1 | 6.32 | 25.12 | 25.1 | 25.10667 | 158.6741 | 145 |  |  |  | TG 2 phase I | I | 2003-11-23 | 2005-06-15 | CA | -1 | 2.38 |  | 7.98 | 2.38 |  | 0.0944326 |  | 0.0944326 |  |  |  | 14.99929 | 50.29175 | 14.99929 |  |  |  | 1634.441 |  |  | 448772 | 3 | 3 |  | t | Y | [6 empty] | 5 |  | 15.23 | 15.54 | 13.52 |  |  |  | 0.0009848519 | 0.0009652055 | 250 kN MTS, UP | l | h | n | 23.53 | fan | d, RT |  | Strain was below 2500 με. Ef measured using 2 HBM clip gauges in tandem |  |  |  |  | x | [7 empty] | Strain gauge: HBM 6/350 LY11, Middle, Center, BTB | SG, M, C, BTB | 50 | 24.93178
2678 | GEV213_R0390_0243 | 108 | 56.66 | UP | UD3 | 90 | LM | R0390 | GE1 | 6.357 | 25.2 | 25.18 | 25.19 | 160.13283 | 145 |  |  |  | TG 2 phase I | I | 2003-10-27 | 2005-06-15 | CA | 10 | -16.92302152 |  | 9.3663057 | -16.92302152 | [7 empty] | -105.6811 | 58.49085 | -105.6811 |  |  |  | 3973.563 |  |  |  | 3 | 3 |  | t | Y | [6 empty] | 3.528 |  |  | 14.72 | 14.99 |  |  |  | #DIV/0! | -0.007179426 | 250 kN MTS, UP | l | h | n | 30.42 | fan | d, RT |  | Fatigue test interrupted. Precise n was not saved. Ef measured using 2 HBM clip gauges in tandem | x |  |  |  | x |  | x | [5 empty] | Strain gauge: HBM 6/350 LY11, Middle, Center, BTB | SG, M, C, BTB | 50
2679 | GEV213_R0390_0237 | 109 | 54.75 | UP | UD3 | 90 | LM | R0390 | GE1 | 6.3 | 25.16 | 25.09 | 25.12 | 158.256 | 145 |  |  |  | TG 2 phase I | I | 2003-12-03 | 2003-12-05 | CA | 0.1 | 3.165 |  |  | 3.165 |  | 0.136 |  | 0.136 |  |  |  | 19.99924 |  | 19.99924 |  |  |  | #VALUE! |  |  | 1347843 | 3 | 3 |  | t | [7 empty] | 8.2 |  | 14.4 | [7 empty] | 250 kN MTS, UP | l | h | n |  | fan | d, RT | OB_TG2_R021 | Strain was below 2500 με |  |  |  |  | x | [7 empty] | Strain gauge: HBM 6/350 LY11, Middle, Center, BTB | SG, M, C, BTB | 50 | 45.65864
2680 | GEV213_R0390_0118 | 108 | 56.66 | UP | UD3 | 90 | LM | R0390 | GE1 | 6.29 | 25.25 | 25.15 | 25.21333 | 158.5919 | 145 |  |  |  | TG 5 phase I | I | 2005-03-15 | 2005-04-14 | RSTT80 | -1 | 8.4375 |  | 8.4375 | 6.36 | [7 empty] | 53.2026 | 53.2026 | 40.10294 |  |  |  | 3935.104 |  |  | 800 | 1 | 1 |  | t | [7 empty] | 1.15 |  | 13.52 |  | 12.33 |  |  |  | 0.003935104 | #DIV/0! | ST on 100 kN MAYES and CA on 250 kN MTS, UP | l, d | h | n |  | fan in CA | d, RT | OB_TG5_R009/OB_TG5_R007 | [13 empty] | Clip gauge: HBM, Middle, Center, BTB | CG, M, C, BTB | 50 | 0.1932367
2681 | GEV213_R0390_0117 | 108 | 56.66 | UP | UD3 | 90 | LM | R0390 | GE1 | 6.38 | 25.12 | 25.06 | 25.09667 | 160.1167 | 145 |  |  |  | TG 5 phase I | I | 2005-03-15 | 2005-04-14 | RSTT80 | -1 | 8.5125 |  | 8.5125 | 4.026 | [7 empty] | 53.16434 | 53.16434 | 25.14416 |  |  |  | 3838.58 |  |  | 40002 | 2 | 2 |  | t | [7 empty] | 2.91 |  | 13.85 |  | 12.84 |  |  |  | 0.00383858 | #DIV/0! | ST on 100 kN MAYES and CA on 250 kN MTS, UP | l, d | h | n |  | fan in CA | d, RT | OB_TG5_R009/OB_TG5_R007 | [5 empty] | x | [7 empty] | Clip gauge: HBM, Middle, Center, BTB | CG, M, C, BTB | 50 | 3.818442
2682 | GEV213_R0390_0116 | 108 | 56.66 | UP | UD3 | 90 | LM | R0390 | GE1 | 6.4 | 25.06 | 25.03 | 25.04333 | 160.2773 | 145 |  |  |  | TG 5 phase I | I | 2005-03-15 | 2005-04-14 | RSTT80 | -1 | 6.975 |  | 6.975 | 4.03 | [7 empty] | 43.51832 | 43.51832 | 25.14392 |  |  |  | 3047.501 |  |  | 40002 | 2 | 2 |  | t | [7 empty] | 2.91 |  | 14.28 |  | 13.9 |  |  |  | 0.003047501 | #DIV/0! | ST on 100 kN MAYES and CA on 250 kN MTS, UP | l, d | h | n |  | fan in CA | d, RT | OB_TG5_R009/OB_TG5_R007 | CA test was interrupted once and was restarted |  |  |  |  | x | [7 empty] | Clip gauge: HBM, Middle, Center, BTB | CG, M, C, BTB | 50 | 3.818442
2683 | GEV213_R0390_0115 | 108 | 56.66 | UP | UD3 | 90 | LM | R0390 | GE1 | 6.38 | 25.17 | 25.16 | 25.16667 | 160.5633 | 145 |  |  |  | TG 5 phase I | I | 2005-03-15 | 2005-04-14 | RSTT80 | -1 | 5.2625 |  | 5.2625 | 2.824 | [7 empty] | 32.77523 | 32.77523 | 17.58808 |  |  |  | 2383.653 |  |  | 350011 | 3 | 3 |  | t | [7 empty] | 5.96 |  | 13.75 |  | 14.41 |  |  |  | 0.002383653 | #DIV/0! | ST on 100 kN MAYES and CA on 250 kN MTS, UP | l, d | h | n |  | fan in CA | d, RT | OB_TG5_R009/OB_TG5_R007 | CA test was interrupted. Exact n is not known. N is between 300015 and 400007. Load in RST was not even |  |  |  |  | x | [7 empty] | Clip gauge: HBM, Middle, Center, BTB | CG, M, C, BTB | 50 | 16.31297
2684 | GEV213_R0390_0114 | 108 | 56.66 | UP | UD3 | 90 | LM | R0390 | GE1 | 6.343333 | 25.16 | 25.08 | 25.12667 | 159.3868 | 145 |  |  |  | TG 5 phase I | I | 2005-03-15 | 2005-04-14 | RSTT80 | -1 | 5.275 |  | 5.275 | 2.804 | [7 empty] | 33.09558 | 33.09558 | 17.59242 |  |  |  | 2410.458 |  |  | 800002 | 3 | 3 |  | t | [7 empty] | 5.96 |  | 13.73 |  | 13.12 |  |  |  | 0.002410458 | #DIV/0! | ST on 100 kN MAYES and CA on 250 kN MTS, UP | l, d | h | n |  | fan in CA | d, RT | OB_TG5_R009/OB_TG5_R007 | [5 empty] | x | [7 empty] | Clip gauge: HBM, Middle, Center, BTB | CG, M, C, BTB | 50 | 37.2857
2685 | GEV213_R0390_0046 | 104 | 53.73 | UP | UD3 | 90 | LM | R0390 | GE1 | 6.316667 | 25.51 | 25.48 | 25.49667 | 161.0539 | 145 |  |  |  | TG 2 phase I | I | 2004-07-28 | 2005-06-15 | CA | 0.1 | 3.364 |  | 9.404 | 3.364 |  | 0.135556 |  | 0.135556 |  |  |  | 20.88741 | 58.39037 | 20.88741 |  |  |  | 4097.57 |  |  | 760000 | 3 | 3 |  | t | Y | [6 empty] | 7.04 |  | 14.25 |  | 14.21 |  |  |  | 0.001465783 | #DIV/0! | 250 kN MTS, UP | l | h | n |  | fan with cooling | d, RT |  | Strain was below 2500 με. Ef measured using 2 HBM clip gauges in tandem |  |  |  |  | x | [7 empty] | Strain gauge: HBM 6/350 LY11, Middle, Center, BTB | SG, M, C, BTB | 50 | 29.98737
2686 | GEV213_R0390_0038 | 104 | 53.73 | UP | UD3 | 90 | LM | R0390 | GE1 | 6.226667 | 25.52 | 25.52 | 25.52 | 158.9045 | 145 |  |  |  | TG 2 phase I | I | 2004-05-25 | 2005-06-15 | CA | -1 | 2.811 |  | 8.848 | 2.811 | [7 empty] | 17.68987 | 55.68123 | 17.68987 |  |  |  | #DIV/0! |  |  | 1507006 | 3 | 3 |  | t | Y | [6 empty] | 5.89 |  |  |  | 14.3 | [5 empty] | 250 kN MTS, UP | l | h | n |  | fan with cooling | d, RT | OB_TG2_R021 | Initial strain measurement was erroneous. Ef measured using 2 HBM clip gauges in tandem |  |  |  |  | x |  | x | [5 empty] | Strain gauge: HBM 6/350 LY11, Middle, Center, BTB | SG, M, C, BTB | 50 | 71.07178
2687 | GEV208_I1000_0100 | 155 | 52.48 | UP | MD3 | 0 | LM | I1000 | GE1 | 3.793333 | 25.23 | 25.21 | 25.21667 | 95.65522 | 250 |  |  |  | TG 5 phase I | I | 2005-02-09 | 2005-02-23 | RSTT50 | 0.1 | 9.4125 |  | 9.4125 | 5.32 | [7 empty] | 98.40027 | 98.40027 | 55.61641 | [6 empty] | 110002 | 2b | 2b |  | t | [7 empty] | 2.6 |  | 13.97 |  | 13.25 |  |  |  | 0.007043685 | #DIV/0! | ST on 100 kN MAYES and CA on 250 kN MTS, UP | l, d | h | n |  | fan in CA | d, RT | OB_TG5_R008/OB_TG5_R007 | [13 empty] | Clip gauge: HBM, Middle, Center, BTB | CG, M, C, BTB | 50 | 11.75235
2688 | GEV208_I1000_0099 | 155 | 52.48 | UP | MD3 | 0 | LM | I1000 | GE1 | 3.793333 | 25.14 | 25.07 | 25.09667 | 95.20002 | 250 |  |  |  | TG 5 phase I | I | 2005-02-09 | 2005-02-23 | RSTT50 | 0.1 | 9.475 |  | 9.475 | 5.295 | [7 empty] | 99.52729 | 99.52729 | 55.61973 | [6 empty] | 110002 | 2b | 2b |  | t | [7 empty] | 2.6 |  | 13.67 |  | 12.99 |  |  |  | 0.007280709 | #DIV/0! | ST on 100 kN MAYES and CA on 250 kN MTS, UP | l, d | h | n |  | fan in CA | d, RT | OB_TG5_R008/OB_TG5_R007 | [13 empty] | Clip gauge: HBM, Middle, Center, BTB | CG, M, C, BTB | 50 | 11.75235
2689 | GEV208_I1000_0098 | 155 | 52.48 | UP | MD3 | 0 | LM | I1000 | GE1 | 3.74 | 25.19 | 25.18 | 25.18667 | 94.19813 | 250 |  |  |  | TG 5 phase I | I | 2005-02-09 | 2005-02-23 | RSTT50 | 0.1 | 9.2625 |  | 9.2625 | 5.239 | [7 empty] | 98.32997 | 98.32997 | 55.61681 | [6 empty] | 110002 | 2b | 2b |  | t | [7 empty] | 2.6 |  | 13.66 |  | 12.07 |  |  |  | 0.007198388 | #DIV/0! | ST on 100 kN MAYES and CA on 250 kN MTS, UP | l, d | h | n |  | fan in CA | d, RT | OB_TG5_R008/OB_TG5_R007 | [13 empty] | Clip gauge: HBM, Middle, Center, BTB | CG, M, C, BTB | 50 | 11.75235
2690 | GEV208_I1000_0097 | 155 | 52.48 | UP | MD3 | 0 | LM | I1000 | GE1 | 3.743333 | 25.15 | 25.12 | 25.13333 | 94.08244 | 250 |  |  |  | TG 5 phase I | I | 2005-02-09 | 2005-02-23 | RSTT50 | 0.1 | 9.4125 |  | 9.4125 | 5.233 | [7 empty] | 100.0452 | 100.0452 | 55.62143 | [6 empty] | 110002 | 2b | 2b |  | t | [7 empty] | 2.6 |  | 13.46 |  | 12.54 |  |  |  | 0.007432781 | #DIV/0! | ST on 100 kN MAYES and CA on 250 kN MTS, UP | l, d | h | n |  | fan in CA | d, RT | OB_TG5_R008/OB_TG5_R007 | [13 empty] | Clip gauge: HBM, Middle, Center, BTB | CG, M, C, BTB | 50 | 11.75235
2691 | GEV208_I1000_0096 | 155 | 52.48 | UP | MD3 | 0 | LM | I1000 | GE1 | 3.786667 | 25.25 | 25.12 | 25.18667 | 95.37351 | 250 |  |  |  | TG 5 phase I | I | 2005-02-09 | 2005-02-23 | RSTT50 | 0.1 | 9.9625 |  | 9.9625 | 5.304 | [7 empty] | 104.4577 | 104.4577 | 55.61293 | [6 empty] | 65055 | 2b | 2b |  | t | [7 empty] | 2.6 |  | 12.95 |  | 13.42 |  |  |  | 0.008066234 | #DIV/0! | ST on 100 kN MAYES and CA on 250 kN MTS, UP | l, d | h | n |  | fan in CA | d, RT | OB_TG5_R008/OB_TG5_R007 | Fatigue test interrupted at n=60055-70055 due to electrical shutdown; was RSTT27-32 [RN] | [12 empty] | Clip gauge: HBM, Middle, Center, BTB | CG, M, C, BTB | 50 | 6.950321
2692 | GEV208_I1000_0095 | 155 | 52.48 | UP | MD3 | 0 | LM | I1000 | GE1 | 3.806667 | 25.3 | 25.21 | 25.25 | 96.11833 | 250 |  |  |  | TG 5 phase I | I | 2005-02-09 | 2005-02-23 | RSTT50 | 0.1 | 9.5875 |  | 9.5875 | 5.346 | [7 empty] | 99.74684 | 99.74684 | 55.61894 | [6 empty] | 110002 | 2b | 2b |  | t | [7 empty] | 2.6 |  | 14.26 |  | 12.73 |  |  |  | 0.00699487 | #DIV/0! | ST on 100 kN MAYES and CA on 250 kN MTS, UP | l, d | h | n |  | fan in CA | d, RT | OB_TG5_R008/OB_TG5_R007 | [13 empty] | Clip gauge: HBM, Middle, Center, BTB | CG, M, C, BTB | 50 | 11.75235
2693 | GEV208_I1000_0094 | 155 | 52.48 | UP | MD3 | 0 | LM | I1000 | GE1 | 3.83 | 25.32 | 25.23 | 25.27 | 96.7841 | 250 |  |  |  | TG 5 phase I | I | 2005-01-26 | 2005-02-23 | RSTT50 | 0.1 | 10.1 |  | 10.1 | 5.383 | [7 empty] | 104.356 | 104.356 | 55.61864 | [6 empty] | 110002 | 2b | 2b |  | t | [7 empty] | 2.6 |  | 14.25 |  | 12.56 |  |  |  | 0.007323227 | #DIV/0! | ST on 100 kN MAYES and CA on 250 kN MTS, UP | l, d | h | n |  | fan in CA | d, RT | OB_TG5_R008/OB_TG5_R007 | [13 empty] | Clip gauge: HBM, Middle, Center, BTB | CG, M, C, BTB | 50 | 11.75235
2694 | GEV208_I1000_0093 | 155 | 52.48 | UP | MD3 | 0 | LM | I1000 | GE1 | 3.73 | 25.34 | 25.21 | 25.26333 | 94.23223 | 250 |  |  |  | TG 5 phase I | I | 2005-01-26 | 2005-02-23 | RSTT50 | 0.1 | 9.125 |  | 9.125 | 5.241 | [7 empty] | 96.83523 | 96.83523 | 55.61791 | [6 empty] | 110002 | 2b | 2b |  | t | [7 empty] | 2.6 |  | 13.9 |  | 12.54 |  |  |  | 0.006966563 | #DIV/0! | ST on 100 kN MAYES and CA on 250 kN MTS, UP | l, d | h | n |  | fan in CA | d, RT | OB_TG5_R008/OB_TG5_R007 | [13 empty] | Clip gauge: HBM, Middle, Center, BTB | CG, M, C, BTB | 50 | 11.75235
2695 | GEV208_I1000_0092 | 155 | 52.48 | UP | MD3 | 0 | LM | I1000 | GE1 | 3.796667 | 25.34 | 25.25 | 25.28333 | 95.99239 | 250 |  |  |  | TG 5 phase I | I | 2005-01-26 | 2005-02-23 | RSTT50 | 0.1 | 9.35 |  | 9.35 | 5.339 | [7 empty] | 97.40356 | 97.40356 | 55.61899 | [6 empty] | 110002 | 2b | 2b |  | t | [7 empty] | 2.6 |  | 13.57 |  | 12.09 |  |  |  | 0.00717786 | #DIV/0! | ST on 100 kN MAYES and CA on 250 kN MTS, UP | l, d | h | n |  | fan in CA | d, RT | OB_TG5_R008/OB_TG5_R007 | [13 empty] | Clip gauge: HBM, Middle, Center, BTB | CG, M, C, BTB | 50 | 11.75235
2696 | GEV208_I1000_0091 | 155 | 52.48 | UP | MD3 | 0 | LM | I1000 | GE1 | 3.77 | 25.37 | 25.25 | 25.31 | 95.4187 | 250 |  |  |  | TG 5 phase I | I | 2005-01-26 | 2005-02-23 | RSTT50 | 0.1 | 9.3875 |  | 9.3875 | 5.307 | [7 empty] | 98.38218 | 98.38218 | 55.61803 | [6 empty] | 110002 | 2b | 2b |  | t | [7 empty] | 2.6 |  | 13.77 |  | 12.03 |  |  |  | 0.007144676 | #DIV/0! | ST on 100 kN MAYES and CA on 250 kN MTS, UP | l, d | h | n |  | fan in CA | d, RT | OB_TG5_R008/OB_TG5_R007 | [13 empty] | Clip gauge: HBM, Middle, Center, BTB | CG, M, C, BTB | 50 | 11.75235
2697 | GEV208_I1000_0090 | 155 | 52.48 | UP | MD3 | 0 | LM | I1000 | GE1 | 3.816667 | 25.28 | 25.15 | 25.21 | 96.21817 | 250 |  |  |  | TG 5 phase I | I | 2005-01-26 | 2005-02-23 | RSTT50 | 0.1 | 9.35 |  | 9.35 | 5.352 | [7 empty] | 97.175 | 97.175 | 55.62359 | [6 empty] | 110002 | 2b | 2b |  | t | [7 empty] | 2.6 |  | 13.58 |  | 11.96 |  |  |  | 0.007155743 | #DIV/0! | ST on 100 kN MAYES and CA on 250 kN MTS, UP | l, d | h | n |  | fan in CA | d, RT | OB_TG5_R008/OB_TG5_R007 | [13 empty] | Clip gauge: HBM, Middle, Center, BTB | CG, M, C, BTB | 50 | 11.75235
2698 | GEV208_I1000_0089 | 155 | 52.48 | UP | MD3 | 0 | LM | I1000 | GE1 | 3.786667 | 25.31 | 25.19 | 25.24333 | 95.58809 | 250 |  |  |  | TG 5 phase I | I | 2005-01-26 | 2005-02-23 | RSTT50 | 0.1 | 8.5375 |  | 8.5375 | 5.316 | [7 empty] | 89.31552 | 89.31552 | 55.61362 | [6 empty] | 110001 | 2b | 2b |  | t | [7 empty] | 2.6 |  | 13.61 |  | 11.27 |  |  |  | 0.006562492 | #DIV/0! | ST on 100 kN MAYES and CA on 250 kN MTS, UP | l, d | h | n |  | fan in CA | d, RT | OB_TG5_R008/OB_TG5_R007 | Fatigue test interrupted and restarted | [12 empty] | Clip gauge: HBM, Middle, Center, BTB | CG, M, C, BTB | 50 | 11.75224
2699 | GEV208_I1000_0088 | 155 | 52.48 | UP | MD3 | 0 | LM | I1000 | GE1 | 3.78 | 25.35 | 25.23 | 25.27333 | 95.5332 | 250 |  |  |  | TG 5 phase I | I | 2005-01-26 | 2005-02-23 | RSTT50 | 0.1 | 9.025 |  | 9.025 | 5.313 | [7 empty] | 94.46978 | 94.46978 | 55.61417 | [6 empty] | 110002 | 2b | 2b |  | t | [7 empty] | 2.6 |  | 13.79 |  | 12.78 |  |  |  | 0.0068506 | #DIV/0! | ST on 100 kN MAYES and CA on 250 kN MTS, UP | l, d | h | n |  | fan in CA | d, RT | OB_TG5_R008/OB_TG5_R007 | [13 empty] | Clip gauge: HBM, Middle, Center, BTB | CG, M, C, BTB | 50 | 11.75235
2700 | GEV207_R0410_0018 | 99 | 54.62233 | UP | MD2 | 10 | LM | R0410 | GE1 | 6.47 | 25.13 | 25.11 | 25.12 | 162.5264 | 150 |  |  |  | TG 2 phase I | I | 2005-02-04 | 2005-02-05 | CA | -1 | 20.315 |  |  | 20.315 |  | 0.443358 |  | 0.443358 |  |  |  | 124.9951 |  | 124.9951 |  |  |  | #VALUE! |  |  | 183573 | 3 | 3 | [9 empty] | 2 |  | 28.12 | 27.44 | [6 empty] | 250 kN MTS, UP | l | h | n |  | fan with cooling | d, RT | OB_TG2_R030 | [15 empty] | 120 | 25.49625
2701 | GEV207_R0410_0017 | 99 | 54.62233 | UP | MD2 | 10 | LM | R0410 | GE1 | 6.5 | 25.19 | 25.11 | 25.15 | 163.475 | 150 |  |  |  | TG 2 phase I | I | 2005-02-03 | 2005-02-04 | CA | -1 | 20.434 |  |  | 20.434 |  | 0.4601154 |  | 0.4601154 |  |  |  | 124.9977 |  | 124.9977 |  |  |  | #VALUE! |  |  | 159209 | 3 | 3 | [9 empty] | 2 |  | 27.35 | 27.14 | [6 empty] | 250 kN MTS, UP | l | h | n |  | fan with cooling | d, RT | OB_TG2_R030 | [15 empty] | 120 | 22.11236
2702 | GEV207_R0410_0016 | 99 | 54.62233 | UP | MD2 | 10 | LM | R0410 | GE1 | 6.53 | 25.2 | 25.19 | 25.19333 | 164.5125 | 150 |  |  |  | TG 2 phase I | I | 2005-02-02 | 2005-02-03 | CA | -1 | 20.564 |  |  | 20.564 |  | 0.442066 |  | 0.442066 |  |  |  | 124.9996 |  | 124.9996 |  |  |  | #VALUE! |  |  | 149301 | 3 | 3 | [9 empty] | 2 |  | 28.82 | 28.12 | [6 empty] | 250 kN MTS, UP | l | h | n |  | fan with cooling | d, RT | OB_TG2_R030 | [15 empty] | 120 | 20.73625
2703 | GEV207_R0410_0015 | 99 | 54.62233 | UP | MD2 | 10 | LM | R0410 | GE1 | 6.47 | 25.06 | 24.96 | 25.02667 | 161.9225 | 150 |  |  |  | TG 2 phase I | I | 2005-01-31 | 2005-02-02 | CA | -1 | 20.24 |  |  | 20.24 |  | 0.444707 |  | 0.444707 |  |  |  | 124.998 |  | 124.998 |  |  |  | #VALUE! |  |  | 269976 | 3 | 3 | [9 empty] | 2 |  | 28.87 | 28.2 | [6 empty] | 250 kN MTS, UP | l | h | n |  | fan with cooling | d, RT | OB_TG2_R030 | [15 empty] | 120 | 37.49667
2704 | GEV207_R0410_0014 | 99 | 54.62233 | UP | MD2 | 10 | LM | R0410 | GE1 | 6.423333 | 25.23 | 25.23 | 25.23 | 162.0607 | 150 |  |  |  | TG 2 phase I | I | 2005-01-28 | 2005-01-30 | CA | -1 | 20.257 |  |  | 20.257 |  | 0.439827 |  | 0.439827 |  |  |  | 124.9964 |  | 124.9964 |  |  |  | #VALUE! |  |  | 288857 | 3 | 3 | [9 empty] | 2 |  | 29.12 | 28.37 | [6 empty] | 250 kN MTS, UP | l | h | n |  | fan with cooling | d, RT | OB_TG2_R030 | [15 empty] | 120 | 40.11903
2705 | GEV207_R0400_0239 | 38 | 52.82994 | UP | MD2 | 0 | LM | R0400 | GE1 | 6.677 | 25.02 | 25 | 25.013 | 167.011801 | 150 |  |  |  | TG 1 phase I | I | 2003-09-08 | 2003-09-08 | [19 empty] | #VALUE! | [30 empty] | d, RT |  | Crashed due to a mistake in machine control | x | [11 empty] | Front: Strain gauge: HBM 6/350 XY11, Middle, Center; Back: Strain gauge: HBM 6/350 LY11, Middle, Center | SG, M, C, BTB
2706 | GEV206_R0300_0626 | 86 | 51.1127 | UP | UD2 | 0 | LM | R0300 | GE1 | 3.807 | 25.33 | 25.35 | 25.34 | 96.46938 | 145 |  |  |  | TG 1 phase I | I | 2005-02-18 | 2005-02-18 | CA | 10 | -40.42 |  |  | -40.42 |  | -1.061844 |  | -1.061844 |  |  |  | -418.9931 |  | -418.9931 |  |  |  | #VALUE! |  |  | 62784 |  | 0 |  | c | [7 empty] | 4.17 |  |  | 39.55 | [6 empty] | 250 kN MTS, UP | l | h | n |  | fan | d, RT | OB_TG1_R013 | One strain gauge not working. Failed coupon has extended splitting |  |  |  | x | x |  | x | [5 empty] | Strain gauge: HBM 6/350 LY11, Middle, Center, BTB | SG, M, C, BTB | 120 | 4.182254
2707 | GEV206_R0300_0624 | 86 | 51.1127 | UP | UD2 | 0 | LM | R0300 | GE1 | 3.767 | 25.28 | 25.31 | 25.297 | 95.293799 | 145 |  |  |  | TG 1 phase I | I | 2005-03-10 | 2005-03-18 | CA | 10 | -39.928 |  |  | -39.928 |  | -1.067177 |  | -1.067177 |  |  |  | -418.9989 |  | -418.9989 |  |  |  | #VALUE! |  |  | 2 |  | 0 |  | c | [7 empty] | 0.02 |  |  | 39.61 | [6 empty] | 250 kN MTS, UP | l | h | n |  | fan with cooling | d, RT | OB_TG1_R013 |  |  | x | x | [9 empty] | Strain gauge: HBM 6/350 LY11, Middle, Center, BTB | SG, M, C, BTB | 120 | 0.02777778
2708 | GEV206_R0300_0622 | 86 | 51.1127 | UP | UD2 | 0 | LM | R0300 | GE1 | 3.8 | 25.22 | 25.24 | 25.233 | 95.8854 | 145 |  |  |  | TG 1 phase I | I | 2005-02-25 | 2005-02-25 | CA | 10 | -42.222 |  |  | -42.222 | [7 empty] | -440.3382 |  | -440.3382 |  |  |  | #VALUE! |  |  | 952 |  | 0 |  | c | [7 empty] | 2.5 | [9 empty] | 250 kN MTS, UP | l | h | n |  | fan | d, RT | OB_TG1_R013 |  |  |  | x | [12 empty] | 0.1057778
2709 | GEV206_R0300_0618 | 86 | 51.1127 | UP | UD2 | 0 | LM | R0300 | GE1 | 3.76 | 25.36 | 25.37 | 25.367 | 95.37992 | 145 |  |  |  | TG 1 phase I | I | 2005-03-18 | 2005-03-18 | CA | 10 | -35.91 |  |  | -35.91 |  | -0.93417 |  | -0.93417 |  |  |  | -376.4943 |  | -376.4943 |  |  |  | #VALUE! |  |  | 1 |  | 0 |  | c | [7 empty] | 0.02 |  |  | 39.66 | [6 empty] | 250 kN MTS, UP | l | h | n |  | fan with cooling | d, RT | OB_TG1_R013 | Improper taring of the strain gauges |  |  | x | [9 empty] | Strain gauge: HBM 6/350 LY11, Middle, Center, BTB | SG, M, C, BTB | 120 | 0.01388889
2710 | GEV206_R0300_0617 | 86 | 51.1127 | UP | UD2 | 0 | LM | R0300 | GE1 | 3.813 | 25.07 | 25.15 | 25.107 | 95.732991 | 145 |  |  |  | TG 1 phase I | I | 2005-02-22 | 2005-02-22 | CA | 10 | -42.156 |  |  | -42.156 | [7 empty] | -440.3498 |  | -440.3498 |  |  |  | #VALUE! |  |  | 6517 |  | 0 |  | c | [7 empty] | 3.78 | [9 empty] | 250 kN MTS, UP | l | h | n |  | fan | d, RT | OB_TG1_R013 |  |  |  | x | [12 empty] | 0.4789095
2711 | GEV206_R0300_0616 | 86 | 51.1127 | UP | UD2 | 0 | LM | R0300 | GE1 | 3.803 | 25.35 | 25.38 | 25.36 | 96.44408 | 145 |  |  |  | TG 1 phase I | I | 2005-03-10 | 2005-03-10 | CA | 10 | -40.417 |  |  | -40.417 |  | -1.113366 |  | -1.113366 |  |  |  | -419.0719 |  | -419.0719 |  |  |  | #VALUE! |  |  | 4035 |  | 0 |  | c | [7 empty] | 3.31 |  |  | 38.32 | [6 empty] | 250 kN MTS, UP | l | h | n | 30.749 | fan | d, RT | OB_TG1_R013 |  |  |  | x | [9 empty] | Strain gauge: HBM 6/350 LY11, Middle, Center, BTB | SG, M, C, BTB | 120 | 0.3386203
2712 | GEV206_R0300_0614 | 86 | 51.1127 | UP | UD2 | 0 | LM | R0300 | GE1 | 3.79 | 25.3 | 25.32 | 25.31 | 95.9249 | 145 |  |  |  | TG 1 phase I | I | 2005-03-01 | 2005-03-06 | CA | 10 | -42.24 |  |  | -42.24 |  | -1.137951 |  | -1.137951 |  |  |  | -440.3445 |  | -440.3445 |  |  |  | #VALUE! |  |  | 358110 |  | 0 | [9 empty] | 3 |  |  | 39.2 | [6 empty] | 250 kN MTS, UP | l | h | n | 33.518 | fan | d, RT | OB_TG1_R013 | Temperature recorded in the beginning of test, periodical measurements thereafter. Test stopped at n=100006 and was restarted | [12 empty] | Strain gauge: HBM 6/350 LY11, Middle, Center, BTB | SG, M, C, BTB | 120 | 33.15833
2713 | GEV206_R0300_0612 | 86 | 51.1127 | UP | UD2 | 0 | LM | R0300 | GE1 | 3.78 | 25.33 | 25.35 | 25.34 | 95.7852 | 145 |  |  |  | TG 1 phase I | I | 2005-03-04 | 2005-03-05 | CA | 10 | -40.139 |  |  | -40.139 |  | -1.085643 |  | -1.085643 |  |  |  | -419.0522 |  | -419.0522 |  |  |  | #VALUE! |  |  | 93273 |  | 0 |  | c | [7 empty] | 3.31 |  |  | 39.08 | [6 empty] | 250 kN MTS, UP | l | h | n | 28.354 | fan | d, RT | OB_TG1_R013 |  |  | x | x | [9 empty] | Strain gauge: HBM 6/350 LY11, Middle, Center, BTB | SG, M, C, BTB | 120 | 7.827543
2714 | GEV206_R0300_0611 | 86 | 51.1127 | UP | UD2 | 0 | LM | R0300 | GE1 | 3.967 | 25.16 | 25.2 | 25.187 | 99.916829 | 145 |  |  |  | TG 1 phase I | I | 2005-02-23 | 2005-02-23 | CA | 10 | -42.156 |  |  | -42.156 | [7 empty] | -421.9109 |  | -421.9109 |  |  |  | #VALUE! |  |  | 15820 |  | 0 | [9 empty] | 3.78 | [9 empty] | 250 kN MTS, UP | l | h | n |  | fan | d, RT | OB_TG1_R013 |  |  |  |  | x | [10 empty] | 120 | 1.162551
2715 | GEV206_R0300_0454 | 66 | 49.06522 | UP | UD2 | 0 | LM | R0300 | GE1 | 3.877 | 25.14 | 25.12 | 25.127 | 97.417379 | 145 |  |  |  | TG 1 phase I | I | 2005-02-21 | 2005-02-21 | CA | 10 | -42.891 |  |  | -42.891 |  | -1.277495 |  | -1.277495 |  |  |  | -440.2808 |  | -440.2808 |  |  |  | #VALUE! |  |  | 108808 |  | 0 |  | c | [7 empty] | 3.78 |  |  | 36.9 | [6 empty] | 250 kN MTS, UP | l | h | n |  | fan | d, RT | OB_TG1_R013 | One strain gauge not working | [6 empty] | x | [5 empty] | Strain gauge: HBM 6/350 LY11, Middle, Center, BTB | SG, M, C, BTB | 120 | 7.995885
2716 | GEV206_R0300_0447 | 66 | 49.06522 | UP | UD2 | 0 | LM | R0300 | GE1 | 3.783 | 25.21 | 25.18 | 25.197 | 95.320251 | 145 |  |  |  | TG 1 phase I | I | 2004-01-23 | 2004-01-25 | CA | 0.1 | 25.5 |  |  | 25.5 | [7 empty] | 267.5192 |  | 267.5192 |  |  |  | #VALUE! |  |  | 1081746 | 3 | 3 |  | t | [7 empty] | 6.7 | [9 empty] | 250 kN MTS, UP | l | h | n |  | fan with cooling | d, RT | OB_TG1_R013 | Strain gauge measurements distorted perhaps due to electrical interference. Unreliable strain measurements |  |  |  |  | x |  | x | [5 empty] | Strain gauge: HBM 6/350 LY11, Middle, Center, BTB | SG, M, C, BTB | 120 | 44.84851
2717 | GEV206_R0300_0433 | 65 | 51.19718 | UP | UD2 | 0 | LM | R0300 | GE1 | 3.727 | 25.36 | 25.31 | 25.337 | 94.430999 | 145 |  |  |  | TG 1 phase I | I | 2003-10-24 | 2003-10-30 | CA | 0.1 | 25.5 |  |  | 25.5 | [7 empty] | 270.0384 |  | 270.0384 |  |  |  | #VALUE! |  |  | 1528090 | 3 | 3 |  | t | [7 empty] | 6.7 | [9 empty] | 250 kN MTS, UP | l | h | n |  | fan with cooling | d, RT | OB_TG1_R013/OB_TG1_N002 | Test interrupted once near failure. Unreliable strain measurements |  |  |  |  | x |  | x | [5 empty] | Strain gauge: HBM 6/350 LY11, Middle, Center, BTB | SG, M, C, BTB | 120 | 63.35365
2718 | GEV206_R0300_0427 | 65 | 51.19718 | UP | UD2 | 0 | LM | R0300 | GE1 | 3.737 | 25.26 | 25.2 | 25.237 | 94.310669 | 145 |  |  |  | TG 1 phase I | I | 2005-02-22 | 2005-02-22 | CA | 10 | -41.522 |  |  | -41.522 |  | -1.114063 |  | -1.114063 |  |  |  | -440.2683 |  | -440.2683 |  |  |  | #VALUE! |  |  | 4605 |  | 0 |  | c | [7 empty] | 3.78 |  |  | 39.81 | [6 empty] | 250 kN MTS, UP | l | h | n |  | fan | d, RT | OB_TG1_R013 |  |  |  | x | [9 empty] | Strain gauge: HBM 6/350 LY11, Middle, Center, BTB | SG, M, C, BTB | 120 | 0.3384039
2719 | GEV206_R0300_0043 | 1 | 53.31 | UP | UD2 | 0 | LM | R0300 | GE1 | 3.786667 | 25.15 | 25.13 | 25.14 | 95.1968 | 145 |  |  |  | TG 5 phase I | I | 2005-06-15 | 2005-06-15 | [19 empty] | #VALUE! | [24 empty] | 250 kN MTS, UP | [5 empty] | d, RT |  | Destroyed due to a mistake in machine control | x
2720 | GEV206_R0300_0042 | 1 | 53.31 | UP | UD2 | 0 | LM | R0300 | GE1 | 3.756667 | 25.22 | 25.17 | 25.19333 | 94.64296 | 145 |  |  |  | TG 5 phase I | I | 2005-06-15 | 2005-06-15 | RSTT20 | 0.1 | 75.728094 |  | 75.728094 | 53.9066 | [7 empty] | 800.1451 | 800.1451 | 569.5786 |  |  |  | 20495.52 |  |  | 201 | 1 | 1 |  | t | [7 empty] | 1.5 |  | 39.04 |  | 37.46 |  |  |  | 0.02049552 | #DIV/0! | 250 kN MTS, UP | l, d | h | n |  | fan in CA | d, RT | OB_TG5_R007 | [13 empty] | Clip gauge: HBM, Middle, Center, BTB | CG, M, C, BTB | 150 | 0.03722222
2721 | GEV206_R0300_0041 | 1 | 53.31 | UP | UD2 | 0 | LM | R0300 | GE1 | 3.746667 | 25.18 | 25.15 | 25.16667 | 94.29111 | 145 |  |  |  | TG 5 phase I | I | 2005-06-15 | 2005-06-15 | RSTT20 | 0.1 | 71.857305 |  | 71.857305 | 53.8638 | [7 empty] | 762.0793 | 762.0793 | 571.25 |  |  |  | 20107.63 |  |  | 201 | 1 | 1 |  | t | [7 empty] | 1.5 |  | 37.9 |  | 38.67 |  |  |  | 0.02010763 | #DIV/0! | 250 kN MTS, UP | l, d | h | n |  | fan in CA | d, RT | OB_TG5_R007 | [13 empty] | Clip gauge: HBM, Middle, Center, BTB | CG, M, C, BTB | 150 | 0.03722222
2722 | GEV206_R0300_0807 | 96 | 0 | UP | UD2 | 0 | LM | R0300 | GE1 | 3.78 |  |  | 25.18 | 95.1804 | 145 |  | 35 |  | TG 1 phase I | I | 2005-05-24 | 2005-06-03 | W |  | 33.9582516 |  |  | 33.9582516 | [7 empty] | 356.7778 |  | 356.7778 |  |  |  | #VALUE! |  |  | 11032865.5 |  |  | 83.13421 | t | [17 empty] | 250 kN MTS, UP | l | h |  |  | fan | d, RT | OB_TG2_R031 | Interrupted /No strain measured | [12 empty] | Strain gauge: HBM 6/350 LY11, Middle, Center, BTB | SG, M, C, BTB | 12
2723 | GEV206_R0300_0800 | 96 | 0 | UP | UD2 | 0 | LM | R0300 | GE1 | 3.77 |  |  | 25.26 | 95.2302 | 145 |  | 35 |  | TG 1 phase I | I | 2005-05-11 | 2005-05-19 | W |  | 34.0661412 |  |  | 34.0661412 |  | 0.939 |  | 0.939 |  |  |  | 357.7241 |  | 357.7241 |  |  |  | #VALUE! |  |  | 9175424 |  |  | 69.13812 | t | [9 empty] | 38.93 | [7 empty] | 250 kN MTS, UP | l | h |  | 32.9 | fan | d, RT | OB_TG2_R031 | [13 empty] | Strain gauge: HBM 6/350 LY11, Middle, Center, BTB | SG, M, C, BTB | 12
2724 | GEV206_R0300_0799 | 96 | 0 | UP | UD2 | 0 | LM | R0300 | GE1 | 3.82 |  |  | 25.21 | 96.3022 | 145 |  | 35 |  | TG 1 phase I | I | 2005-05-25 | 2005-05-27 | W |  | 43.0145625 |  |  | 43.0145625 |  | 1.1745 |  | 1.1745 |  |  |  | 446.6623 |  | 446.6623 |  |  |  | #VALUE! |  |  | 1451985 |  |  | 10.94091 | t | [9 empty] | 39.12 | [7 empty] | 250 kN MTS, UP | l | h |  | 28.11 | fan | d, RT | OB_TG2_R031 | [13 empty] | Strain gauge: HBM 6/350 LY11, Middle, Center, BTB | SG, M, C, BTB | 12
2725 | GEV206_R0300_0045 | 1 | 53.31 | UP | UD2 | 0 | LM | R0300 | GE1 | 3.84 |  |  | 25.23 | 96.8832 | 145 |  | 35 |  | TG 1 phase I | I | 2005-05-07 | 2005-05-09 | W |  | 43.0486875 |  |  | 43.0486875 |  | 1.0839 |  | 1.0839 |  |  |  | 444.3359375 |  | 444.3359375 |  |  |  | #VALUE! |  |  | 1463090.5 |  |  | 11.02459 | t | [9 empty] | 37.7 | [7 empty] | 250 kN MTS, UP | l | h |  |  | fan | d, RT | OB_TG2_R031 | [13 empty] | Strain gauge: HBM 6/350 LY11, Middle, Center, BTB | SG, M, C, BTB | 12
2726 | GEV206_R0300_0046 | 1 | 53.31 | UP | UD2 | 0 | LM | R0300 | GE1 | 3.85 |  |  | 25.29 | 97.3665 | 145 |  | 35 |  | TG 1 phase I | I | 2005-05-05 | 2005-05-07 | W |  | 43.1510625 |  |  | 43.1510625 | [7 empty] | 443.1818 |  | 443.1818 |  |  |  | #VALUE! |  |  | 1500710 |  |  | 11.30806 | t | [17 empty] | 250 kN MTS, UP | l | h |  |  | fan | d, RT | OB_TG2_R031 | No strain measured | [12 empty] | Strain gauge: HBM 6/350 LY11, Middle, Center, BTB | SG, M, C, BTB | 12
2727 | GEV206_R0300_0113 | 24 | 50.91708 | UP | UD2 | 0 | LM | R0300 | GE1 | 3.866667 |  |  | 24.85333 | 96.09956 | 145 |  | 35 |  | TG 1 phase I | I | 2005-06-10 | 2005-06-11 | NW |  | 40.23 |  |  | 40.23 |  | 1.1099 |  | 1.1099 |  |  |  | 418.6284 |  | 418.6284 |  |  |  | #VALUE! |  |  | 525097.5 |  |  | 11.00003 | t | [9 empty] | 38.9 | [7 empty] | 250 kN MTS, UP | l | h |  |  | fan | d, RT | OB_TG2_R031 | [13 empty] | Strain gauge: HBM 6/350 LY11, Middle, Center, BTB | SG, M, C, BTB | 12
2728 | GEV206_R0300_0038 | 1 | 53.31 | UP | UD2 | 0 | LM | R0300 | GE1 | 3.81 |  |  | 24.14 | 91.9734 | 145 |  | 35 |  | TG 1 phase I | I | 2005-06-07 | 2005-06-10 | NW |  | 33.2352278 |  |  | 33.2352278 |  | 0.9013 |  | 0.9013 |  |  |  | 361.357 |  | 361.357 |  |  |  | #VALUE! |  |  | 2905193 |  |  | 60.85958 | t | [9 empty] | 40.56 | [7 empty] | 250 kN MTS, UP | l | h |  | 48.85 | fan | d, RT | OB_TG2_R031 | Max temp during failure (Normal Max 31.49) | [12 empty] | Strain gauge: HBM 6/350 LY11, Middle, Center, BTB | SG, M, C, BTB | 12
2729 | GEV206_R0300_0805 | 96 | 0 | UP | UD2 | 0 | LM | R0300 | GE1 | 3.78 |  |  | 25.15333 | 95.0796 | 145 |  | 35 |  | TG 1 phase I | I | 2005-06-05 | 2005-06-06 | NW |  | 34.63035 |  |  | 34.63035 |  | 0.9586 |  | 0.9586 |  |  |  | 364.2249 |  | 364.2249 |  |  |  | #VALUE! |  |  | 1526628 |  |  | 31.98064 | t | [9 empty] | 38.51 | [7 empty] | 250 kN MTS, UP | l | h |  |  | fan | d, RT | OB_TG2_R031 | [13 empty] | Strain gauge: HBM 6/350 LY11, Middle, Center, BTB | SG, M, C, BTB | 12
2730 | GEV206_R0300_0109 | 24 | 50.91708 | UP | UD2 | 0 | LM | R0300 | GE1 | 3.883333 |  |  | 25.26 | 98.093 | 145 |  | 35 |  | TG 1 phase I | I | 2005-06-03 | 2005-06-04 | NW |  | 34.7772102 |  |  | 34.7772102 |  | 0.9446 |  | 0.9446 |  |  |  | 354.533 |  | 354.533 |  |  |  | #VALUE! |  |  | 1097738 |  |  | 22.99602 | t | [9 empty] | 37.98 | [7 empty] | 250 kN MTS, UP | l | h |  |  | fan | d, RT | OB_TG2_R031 | [13 empty] | Strain gauge: HBM 6/350 LY11, Middle, Center, BTB | SG, M, C, BTB | 12
2731 | GEV206_R0300_0803 | 96 | 0 | UP | UD2 | 0 | LM | R0300 | GE1 | 3.78 |  |  | 25.25 | 95.445 | 145 |  | 35 |  | TG 1 phase I | I | 2005-05-31 | 2005-06-01 | NW |  | 40.8734375 |  |  | 40.8734375 |  | 1.1268 |  | 1.1268 |  |  |  | 428.2407 |  | 428.2407 |  |  |  | #VALUE! |  |  | 523521.5 |  |  | 10.96702 | t | [9 empty] | 38.55 | [7 empty] | 250 kN MTS, UP | l | h |  |  | fan | d, RT | OB_TG2_R031 | [13 empty] | Strain gauge: HBM 6/350 LY11, Middle, Center, BTB | SG, M, C, BTB | 12
2732 | GEV206_R0300_0802 | 96 | 0 | UP | UD2 | 0 | LM | R0300 | GE1 | 3.8 |  |  | 25.23 | 95.874 | 145 |  | 35 |  | TG 1 phase I | I | 2005-05-30 | 2005-05-31 | NW |  | 40.8410625 |  |  | 40.8410625 |  | 1.1156 |  | 1.1156 |  |  |  | 425.9868 |  | 425.9868 |  |  |  | #VALUE! |  |  | 525118 |  |  | 11.00046 | t | [9 empty] | 39.03 | [7 empty] | 250 kN MTS, UP | l | h |  | 29.02 | fan | d, RT | OB_TG2_R031 | Interrupted | [12 empty] | Strain gauge: HBM 6/350 LY11, Middle, Center, BTB | SG, M, C, BTB | 12
2733 | GEV206_R0300_0801 | 96 | 0 | UP | UD2 | 0 | LM | R0300 | GE1 | 3.77 |  |  | 25.2 | 95.004 | 145 |  | 35 |  | TG 1 phase I | I | 2005-05-27 | 2005-05-29 | NW |  | 37 |  |  | 37 |  | 1.0216 |  | 1.0216 |  |  |  | 389.4573 |  | 389.4573 |  |  |  | #VALUE! |  |  | 1288831.5 |  |  | 26.99915 | t | [9 empty] | 38.85 | [7 empty] | 250 kN MTS, UP | l | h |  |  | fan | d, RT | OB_TG2_R031 | [13 empty] | Strain gauge: HBM 6/350 LY11, Middle, Center, BTB | SG, M, C, BTB | 12
2734 | GEV207_R0400_0709 | 75 | 52.06188 | DLR | MD2 | 0 | LM | R0400 | GE1 | 6.6 |  |  | 25.1 | 165.66 | 150 |  | 40 |  | TG 1 phase I | I | 2005-03-30 | 2005-05-31 | CA | -0.4 | 15.81 |  |  | 15.81 | [7 empty] | 95.43644 |  | 95.43644 |  |  |  | #VALUE! |  |  | 39393907 | 4 | 4 |  | t | [7 empty] | 7.9 | [9 empty] | 200 kN HUN, DLR | l | m | n |  | fan | d, RT | OB_TG1_R022 | lower frequency, prescribed frequency hit eigenfrequency of test rig |  |  |  |  | x | [10 empty] | 1385.158
2735 | GEV207_R0400_0546 | 87 | 53.25687 | DLR | MD2 | 0 | LM | R0400 | GE1 | 6.5 |  |  | 25.25 | 164.125 | 150 |  | 40 |  | TG 1 phase I | I | 2005-03-14 | 2005-03-19 | RBTB1b3 | 10 | -53.28 |  |  | -53.28 | [7 empty] | -324.6306 |  | -324.6306 |  |  |  | #VALUE! |  |  | 6850 | 1b | 1b |  | c |  | 10 | -44.44 |  | -270.7692 | 1370004 |  | 2.18 | 3.15 | [8 empty] | 200 kN HUN, DLR | l | m | n |  | fan | d, RT | OB_TG1_R025 |  |  |  | x | [12 empty] | 0.8728338
2736 | GEV207_R0400_0715 | 75 | 52.06188 | DLR | MD2 | 0 | LM | R0400 | GE1 | 6.67 |  |  | 25.27 | 168.5509 | 150 |  | 40 |  | TG 1 phase I | I | 2005-03-08 | 2005-03-12 | RBTB1b3 | 10 | -53.32 |  |  | -53.32 | [7 empty] | -316.3436 |  | -316.3436 |  |  |  | #VALUE! |  |  | 5500 | 1b | 1b |  | c |  | 10 | -44.48 | 1.21 | -263.8965 | 1100018 |  | 2.18 | 3.15 |  | 26.099 | [6 empty] | 200 kN HUN, DLR | l | m | n |  | fan | d, RT | OB_TG1_R025 |  |  |  | x | [9 empty] | Strain gauge: TML FLA-6-11-1L, Middle, Center, BTB | SG, M, C, BTB |  | 0.7008155
2737 | GEV207_R0400_0711 | 75 | 52.06188 | DLR | MD2 | 0 | LM | R0400 | GE1 | 6.6 |  |  | 25 | 165 | 150 |  | 40 |  | TG 1 phase I | I | 2005-03-07 | 2005-03-08 | RBTC1b2 | -1 | 38.75 |  |  | 38.75 | [7 empty] | 234.8485 |  | 234.8485 |  |  |  | #VALUE! |  |  | 1150 | 1b | 1b |  | t |  | -1 | 30.25 |  | 183.3333 | 11833 |  | 0.86 | 1.44 | [8 empty] | 200 kN HUN, DLR | l | m | n |  | fan | d, RT | OB_TG1_R025 | [5 empty] | x | [10 empty] | 0.371447
2738 | GEV207_R0400_0748 | 119 | 54.42 | DLR | MD2 | 0 | LM | R0400 | GE1 | 6.48 |  |  | 25.1 | 162.648 | 150 |  | 40 |  | TG 1 phase I | I | 2005-03-07 | 2005-03-07 | RBTC1b2 | -1 | 38.9 |  |  | 38.9 | [7 empty] | 239.1668 |  | 239.1668 |  |  |  | #VALUE! |  |  | 1700 | 1b | 1b |  | t |  | -1 | 30.37 | 0.85 | 186.7222 | 17256 |  | 0.86 | 1.44 | 28.492 | 27.726 | [6 empty] | 200 kN HUN, DLR | l | m | n |  | fan | d, RT | OB_TG1_R025 |  |  | x |  |  | x | [7 empty] | Strain gauge: TML FLA-6-11-1L, Middle, Center, BTB | SG, M, C, BTB |  | 0.5490956
2739 | GEV207_R0400_0716 | 75 | 52.06188 | DLR | MD2 | 0 | LM | R0400 | GE1 | 6.53 |  |  | 25.16 | 164.2948 | 150 |  | 40 |  | TG 1 phase I | I | 2005-03-01 | 2005-03-01 | RBTC1b2 | -1 | 39 |  |  | 39 | [7 empty] | 237.3782 |  | 237.3782 |  |  |  | #VALUE! |  |  | 5250 | 1b | 1b |  | t |  | -1 | 30.44 | 0.87 | 185.2767 | 52867 |  | 0.86 | 1.44 | 27.625 | 26.977 | [6 empty] | 200 kN HUN, DLR | l | m | n |  | fan | d, RT | OB_TG1_R025 | [5 empty] | x | [7 empty] | Strain gauge: TML FLA-6-11-1L, Middle, Center, BTB | SG, M, C, BTB |  | 1.695736
2740 | GEV207_R0400_0747 | 119 | 54.42 | DLR | MD2 | 0 | LM | R0400 | GE1 | 6.5 |  |  | 25.04 | 162.76 | 150 |  | 40 |  | TG 1 phase I | I | 2005-02-28 | 2005-02-28 | RBTH21b | -1 | 52.83 |  |  | 30.3 | [7 empty] | 324.5884 |  | 186.1637 |  |  |  | #VALUE! |  |  | 38000 | 2 | 2 |  | t |  | 10 | 52.83 | 0.66 | 324.5884 | 4133 |  | 1.44 | 2.18 | 28.822 | 27.622 | [6 empty] | 200 kN HUN, DLR | l | m | n |  | fan | d, RT | OB_TG1_R025 | [13 empty] | Strain gauge: TML FLA-6-11-1L, Middle, Center, BTB | SG, M, C, BTB |  | 7.330247
2741 | GEV207_R0400_0750 | 119 | 54.42 | DLR | MD2 | 0 | LM | R0400 | GE1 | 6.38 |  |  | 24.96 | 159.2448 | 150 |  | 40 |  | TG 1 phase I | I | 2005-02-28 | 2005-02-28 | RBTH21b | -1 | 52.67 |  |  | 30.2 | [7 empty] | 330.7486 |  | 189.6451 |  |  |  | #VALUE! |  |  | 21500 | 2 | 2 |  | t |  | 10 | 52.67 | 0.66 | 330.7486 | 2403 |  | 1.44 | 2.18 | 28.892 | 28.298 | [6 empty] | 200 kN HUN, DLR | l | m | n |  | fan | d, RT | OB_TG1_R025 | [13 empty] | Strain gauge: TML FLA-6-11-1L, Middle, Center, BTB | SG, M, C, BTB |  | 4.147377
2742 | GEV207_R0400_0751 | 119 | 54.42 | DLR | MD2 | 0 | LM | R0400 | GE1 | 6.4 |  |  | 25.02 | 160.128 | 150 |  | 40 |  | TG 1 phase I | I | 2005-02-25 | 2005-02-26 | RBTA1b2 | 10 | -52.79 |  |  | -52.79 | [7 empty] | -329.6738 |  | -329.6738 |  |  |  | #VALUE! |  |  | 17050 | 1b | 1b |  | c |  | 10 | -48.79 | 1.24 | -304.6937 | 170500 |  | 2.18 | 2.55 |  | 25.516 | [6 empty] | 200 kN HUN, DLR | l | m | n |  | fan | d, RT | OB_TG1_R025 | [13 empty] | Strain gauge: TML FLA-6-11-1L, Middle, Center, BTB | SG, M, C, BTB |  | 2.172528
2743 | GEV207_R0400_0697 | 75 | 52.06188 | DLR | MD2 | 0 | LM | R0400 | GE1 | 6.7 |  |  | 25.01 | 167.567 | 150 |  | 40 |  | TG 1 phase I | I | 2005-02-18 | 2005-02-24 | RBTA1b2 | 10 | -52.77 |  |  | -52.77 | [7 empty] | -314.9188 |  | -314.9188 |  |  |  | #VALUE! |  |  | 36100 | 1b | 1b |  | c |  | 10 | -48.77 | 1.2 | -291.0478 | 361048 |  | 2.18 | 2.55 |  | 26.292 | [6 empty] | 200 kN HUN, DLR | l | m | n |  | fan | d, RT | OB_TG1_R025 | [13 empty] | Strain gauge: TML FLA-6-11-1L, Middle, Center, BTB | SG, M, C, BTB |  | 4.599898
2744 | GEV207_R0400_0698 | 75 | 52.06188 | DLR | MD2 | 0 | LM | R0400 | GE1 | 6.6 |  |  | 24.95 | 164.67 | 150 |  | 40 |  | TG 1 phase I | I | 2005-02-17 | 2005-02-17 | RBTH21b | -1 | 52.64 |  |  | 30.19 | [7 empty] | 319.6696 |  | 183.3364 |  |  |  | #VALUE! |  |  | 60500 | 2 | 2 |  | t |  | 10 | 52.64 | 0.71 | 319.6696 | 6324 |  | 1.44 | 2.18 | 26.45 | 25.074 | [6 empty] | 200 kN HUN, DLR | l | m | n |  | fan | d, RT | OB_TG1_R025 | [13 empty] | Strain gauge: TML FLA-6-11-1L, Middle, Center, BTB | SG, M, C, BTB |  | 11.67052
2745 | GEV207_R0400_0699 | 75 | 52.06188 | DLR | MD2 | 0 | LM | R0400 | GE1 | 6.6 |  |  | 25.05 | 165.33 | 150 |  | 40 |  | TG 1 phase I | I | 2005-02-16 | 2005-02-16 | RBTG21b | -1 | 55.86 |  |  | 30.31 | [7 empty] | 337.8697 |  | 183.3303 |  |  |  | #VALUE! |  |  | 13000 | 2 | 2 |  | t |  | 0.1 | 55.86 | 0.69 | 337.8697 | 1251 |  | 1.44 | 2.11 | 26.769 | 26.14 | [6 empty] | 200 kN HUN, DLR | l | m | n |  | fan | d, RT | OB_TG1_R025 | [13 empty] | Strain gauge: TML FLA-6-11-1L, Middle, Center, BTB | SG, M, C, BTB |  | 2.507716
2746 | GEV207_R0400_0700 | 75 | 52.06188 | DLR | MD2 | 0 | LM | R0400 | GE1 | 6.7 |  |  | 25.04 | 167.768 | 150 |  | 40 |  | TG 1 phase I | I | 2005-02-16 | 2005-02-16 | RBTG21b | -1 | 55.84 |  |  | 30.3 | [7 empty] | 332.8406 |  | 180.6066 |  |  |  | #VALUE! |  |  | 11500 | 2 | 2 |  | t |  | 0.1 | 55.84 | 0.69 | 332.8406 | 1123 |  | 1.44 | 2.11 | 26.511 | 25.751 | [6 empty] | 200 kN HUN, DLR | l | m | n |  | fan | d, RT | OB_TG1_R025 |  |  | x | [10 empty] | Strain gauge: TML FLA-6-11-1L, Middle, Center, BTB | SG, M, C, BTB |  | 2.218364
2747 | GEV207_R0400_0752 | 119 | 54.42 | DLR | MD2 | 0 | LM | R0400 | GE1 | 6.26 |  |  | 25.01 | 156.5626 | 150 |  | 40 |  | TG 1 phase I | I | 2005-02-16 | 2005-02-16 | RBTE1b2 | 0.1 | 55.77 |  |  | 55.77 | [7 empty] | 356.2153 |  | 356.2153 |  |  |  | #VALUE! |  |  | 650 | 1b | 1b |  | t |  | 0.1 | 44.27 |  | 282.7623 | 6781 |  | 2.11 | 3.34 | [8 empty] | 200 kN HUN, DLR | l | m | n |  | fan | d, RT | OB_TG1_R025 | [16 empty] | 0.08557135
2748 | GEV207_R0400_0701 | 75 | 52.06188 | DLR | MD2 | 0 | LM | R0400 | GE1 | 6.6 |  |  | 25.05 | 165.33 | 150 |  | 40 |  | TG 1 phase I | I | 2005-02-15 |  |  | 10 | -52.86 |  |  | -52.86 | [7 empty] | 319.7242 |  | 319.7242 |  |  |  | #VALUE! |  |  |  | 1b | 1b |  |  |  | 10 | -44.09 |  | 266.6788 |  |  | 2.18 | 3.15 | [8 empty] | 200 kN HUN, DLR | l | m | n |  | fan | d, RT |  | failure due to error of control unit (intended was BTB1b3) | x
2749 | GEV207_R0400_0753 | 119 | 54.42 | DLR | MD2 | 0 | LM | R0400 | GE1 | 6.28 |  |  | 25.07 | 157.4396 | 150 |  | 40 |  | TG 1 phase I | I | 2005-02-15 | 2005-02-15 | RBTE1b2 | 0.1 | 55.91 |  |  | 55.91 | [7 empty] | 355.1203 |  | 355.1203 |  |  |  | #VALUE! |  |  | 550 | 1b | 1b |  | t |  | 0.1 | 44.38 |  | 281.8859 | 5432 |  | 2.11 | 3.34 | [8 empty] | 200 kN HUN, DLR | l | m | n |  | fan | d, RT | OB_TG1_R025 | [16 empty] | 0.07240653
2750 | GEV207_R0400_0702 | 75 | 52.06188 | DLR | MD2 | 0 | LM | R0400 | GE1 | 6.6 |  |  | 25.07 | 165.462 | 150 |  | 40 |  | TG 1 phase I | I | 2005-02-15 | 2005-02-15 | RBTE1b2 | 0.1 | 55.91 |  |  | 55.91 | [7 empty] | 337.9024 |  | 337.9024 |  |  |  | #VALUE! |  |  | 2074 | 1b | 1b |  | t |  | 0.1 | 44.38 | 1.33 | 268.2187 | 20500 |  | 2.11 | 3.34 | 25.476 | [7 empty] | 200 kN HUN, DLR | l | m | n |  | fan | d, RT | OB_TG1_R025 | [13 empty] | Strain gauge: TML FLA-6-11-1L, Middle, Center, BTB | SG, M, C, BTB |  | 0.2730384
2751 | GEV207_R0400_0705 | 75 | 52.06188 | DLR | MD2 | 0 | LM | R0400 | GE1 | 6.6 |  |  | 24.88 | 164.208 | 150 |  | 40 |  | TG 1 phase I | I | 2005-02-14 | 2005-02-15 | RBTJ22 | 10 | 48.52 |  |  | 48.52 | [7 empty] | 295.4789 |  | 295.4789 |  |  |  | #VALUE! |  |  | 31000 | 2 | 2 |  | t |  | 0.1 | 44.04 | 1.12 | 268.1964 | 30718 |  | 2.55 | 3.34 | 27.134 | 25.562 | [6 empty] | 200 kN HUN, DLR | l | m | n |  | fan | d, RT | OB_TG1_R025 | [13 empty] | Strain gauge: TML FLA-6-11-1L, Middle, Center, BTB | SG, M, C, BTB |  | 3.376906
2752 | GEV207_R0400_0703 | 75 | 52.06188 | DLR | MD2 | 0 | LM | R0400 | GE1 | 6.6 |  |  | 25.02 | 165.132 | 150 |  | 40 |  | TG 1 phase I | I | 2005-02-14 | 2005-02-14 | RBTJ22 | 10 | 48.789 |  |  | 48.789 | [7 empty] | 295.4545 |  | 295.4545 |  |  |  | #VALUE! |  |  | 20000 | 2 | 2 |  | t |  | 0.1 | 44.285 | 1.15 | 268.1794 | 19959 |  | 2.55 | 3.34 | 26.578 | 24.871 | [6 empty] | 200 kN HUN, DLR | l | m | n |  | fan | d, RT | OB_TG1_R025 | [13 empty] | Strain gauge: TML FLA-6-11-1L, Middle, Center, BTB | SG, M, C, BTB |  | 2.178649
2753 | GEV207_R0400_0755 | 119 | 54.42 | DLR | MD2 | 0 | LM | R0400 | GE1 | 6.39 |  |  | 25.11 | 160.4529 | 150 |  | 40 |  | TG 1 phase I | I | 2005-02-11 | 2005-02-11 | RBTI1b1b | 10 | 56 |  |  | -52.98 | [7 empty] | 349.0121 |  | -330.1904 |  |  |  | #VALUE! |  |  | 2600 | 1b | 1b |  | t |  | 0.1 | 56 |  | 349.0121 | 2587 |  | 2.18 | 2.11 | [8 empty] | 200 kN HUN, DLR | l | m | n |  | fan | d, RT | OB_TG1_R025 | [16 empty] | 0.3312946
2754 | GEV207_R0400_0756 | 119 | 54.42 | DLR | MD2 | 0 | LM | R0400 | GE1 | 6.37 |  |  | 25.17 | 160.3329 | 150 |  | 40 |  | TG 1 phase I | I | 2005-02-11 | 2005-02-11 | RBTI1b1b | 10 | 56.13 |  |  | -53.11 | [7 empty] | 350.0841 |  | -331.2483 |  |  |  | #VALUE! |  |  | 1700 | 1b | 1b |  | t |  | 0.1 | 56.13 |  | 350.0841 | 1695 |  | 2.18 | 2.11 | [8 empty] | 200 kN HUN, DLR | l | m | n |  | fan | d, RT | OB_TG1_R025 | [16 empty] | 0.2166157
2755 | GEV207_R0400_0754 | 119 | 54.42 | DLR | MD2 | 0 | LM | R0400 | GE1 | 6.28 |  |  | 25.17 | 158.0676 | 150 |  | 40 |  | TG 1 phase I | I | 2005-02-11 | 2005-02-13 | BTB31b | 10 | -53.108 |  |  | -44.3 | [7 empty] | -335.9828 |  | -280.2598 |  |  |  | #VALUE! |  |  | 500000 | 3 | 3 |  | c |  | 10 | -53.108 |  | 335.9828 | 61323 |  | 3.15 | 2.18 | [8 empty] | 200 kN HUN, DLR | l | m | n |  | fan | d, RT | OB_TG1_R025 | [16 empty] | 44.09171
2756 | GEV206_R0300_0925 | 102 | 53.84 | WMC | UD2 | 0 | LM | R0300 | GE1 | 3.59 | 24.99 | 24.97 | 24.98 | 89.6423 | 145 | 144.9 | 34.52 |  | TG 5 phase I | I | 2005-04-21 | 2005-04-29 | RSTC50 | -1 | -45.4 |  | -45.4 | 12.55 | [7 empty] | -506.2546 | -506.4573 | 139.9448 |  |  |  | #VALUE! |  |  | 5150118 | 4 | 4 | [8 empty] | 1 | 8.09 | [9 empty] | 250 kN homebuilt, WMC | l, d | m, h | n |  | fan | d, RT | OB_TG5_R007 | test interrupted once; was intended as RSTC5, originally listed as RSTC10 (?) | [6 empty] | x | [5 empty] | Clip gauge: OB standard, Middle, Center, BTB | CG, M, C, BTB | 60 Nm, 100 bar | 176.8342
2757 | GEV206_R0300_0924 | 102 | 53.84 | WMC | UD2 | 0 | LM | R0300 | GE1 | 3.635 | 24.91 | 24.88 | 24.895 | 90.4388 | 145 | 144.89 | 34.51 |  | TG 5 phase I | I | 2005-05-31 | 2005-06-01 | RSTT20 | 10 | 72 |  | 72 | -34.83 | [7 empty] | 795.6388 | 796.1185 | -384.8903 |  |  |  | #VALUE! |  |  | 199998 | 3 | 3 | [8 empty] | 0.25 | 5.1 |  |  | 41.565 | [6 empty] | 100 kN Schenck, WMC | l, d | h | n |  | fan | d, RT | OB_TG5_R007 | slow cycle +/- 10 kN | [12 empty] | Clip gauge: OB standard, Middle, Center, BTB | CG, M, C, BTB | 200 , 280 | 10.89314
2758 | GEV206_R0300_0921 | 102 | 53.84 | WMC | UD2 | 0 | LM | R0300 | GE1 | 3.605 | 24.91 | 24.87 | 24.89 | 89.65635 | 145 | 145.8 | 34.8875 |  | TG 5 phase I | I | 2005-04-29 | 2005-05-06 | RSTC50 | -1 | -52 |  | -52 | 12.5 | [7 empty] | -579.5263 | -579.9924 | 139.3092 |  |  |  | #VALUE! |  |  | 5001839 | 4 | 4 | [8 empty] | 1 | 8.09 | [9 empty] | 250 kN homebuilt, WMC | l, d | m, h | n |  | fan | d, RT | OB_TG5_R007 | [13 empty] | Clip gauge: OB standard, Middle, Center, BTB | CG, M, C, BTB | 60 Nm, 200 bar | 171.7429
2759 | GEV206_R0300_0917 | 102 | 53.84 | WMC | UD2 | 0 | LM | R0300 | GE1 | 3.615 | 24.96 | 24.9 | 24.93 | 90.0135 | 145 | 144.6 | 34.2725 |  | TG 5 phase I | I | 2005-06-10 | 2005-06-13 | PRSTT35 | 0.1 | 20.71 |  |  | 20.71 | [7 empty] | 229.7997 |  | 229.7997 |  |  |  | #VALUE! |  |  | 2477982 | 4 | 4 | [9 empty] | 9.93 |  |  | 42.705 | [6 empty] | 250 kN homebuilt, WMC | l | m | n | 28.7 | fan | d, RT | OB_TG5_R007 | slow cycle +/- 10 kN | [12 empty] | Clip gauge: OB standard, Middle, Center, BTB | CG, M, C, BTB | 60 Nm | 69.31806
2760 | GEV206_R0300_0916 | 102 | 53.84 | WMC | UD2 | 0 | LM | R0300 | GE1 | 3.575 | 25.11 | 25.07 | 25.09 | 89.62525 | 145 | 144.79 | 34.7675 |  | TG 5 phase I | I | 2005-05-30 | 2005-05-31 | PRSTT80 | 10 | -35.1 |  |  | -35.1 | [7 empty] | -391.3185 |  | -391.3185 |  |  |  | #VALUE! |  |  | 225607 | 3 | 3 | [9 empty] | 5.1 |  | 45.73 | [7 empty] | 100 kN Schenck, WMC | l | h | n |  | fan | d, RT | OB_TG5_R007 | slow cycle +/- 10 kN | [12 empty] | Clip gauge: OB standard, Middle, Center, BTB | CG, M, C, BTB | 200 | 12.28796
2761 | GEV206_R0300_0908 | 116 | 52.3 | WMC | UD2 | 0 | LM | R0300 | GE1 | 3.6 | 25.01 | 24.99 | 25 | 89.964 | 145 | 145.65 | 34.53 |  | TG 5 phase I | I | 2005-04-20 | 2005-04-28 | RSTT50 | -1 | 45.75 |  | 45.75 | 12.56 |  | 1.205 | 1.205 |  |  |  |  | 508.3333 | 508.5367 | 139.5556 |  |  |  | #VALUE! |  |  | 5285884 | 4 | 4 | [8 empty] | 0.25 | 8.09 |  |  |  | 42.75 | 43.655 |  |  |  |  | ST on 100 kN Instron and CA on 100 kN homebuilt, WMC | l, d | m, h | n | 38.1 | fan | d, RT | OB_TG5_R007 | no strain measurement during fatigue | [6 empty] | x | [5 empty] | Clip gauge: OB standard, Middle, Center, BTB | CG, M, C, BTB | 60 Nm, 200 bar | 181.4958
2762 | GEV206_R0300_0907 | 116 | 52.3 | WMC | UD2 | 0 | LM | R0300 | GE1 | 3.62 | 25 | 24.96 | 24.98 | 90.3552 | 145 | 145.65 | 34.4375 |  | TG 5 phase I | I | 2005-05-18 | 2005-05-20 | RSTC80 | 10 | -54 |  | -54 | -34.94 | [7 empty] | -597.1628 | -597.6413 | -386.3865 |  |  |  | #VALUE! |  |  | 799989 | 3 | 3 | [8 empty] | 1 | 5.1 |  |  | 44.645 | [6 empty] | 100 kN Schenck, WMC | l, d | h | n | 41 | fan | d, RT | OB_TG5_R007 | slow cycle +/- 10 kN | [12 empty] | Clip gauge: OB standard, Middle, Center, BTB | CG, M, C, BTB | 200 , 280 | 43.57239
2763 | GEV206_R0300_0905 | 116 | 52.3 | WMC | UD2 | 0 | LM | R0300 | GE1 | 3.63 | 25.18 | 25.15 | 25.165 | 91.2945 | 145 | 145.46 | 34.46 |  | TG 1 phase I | I | 2005-04-08 | 2005-04-22 | CA | 10 | -30 |  |  | -30 |  | 0.745 |  | 0.745 |  |  |  | -328.411 |  | -328.411 |  |  |  | #VALUE! |  |  | 8951810 |  | 0 |  |  | y | [6 empty] | 6.9 |  |  | 43.74 | [6 empty] | 100 kN Schenck, WMC | l | h | n | 23.9 | fan | d, RT |  | test interrupted couple of times | [12 empty] | Clip gauge: OB standard, Middle, Center, BTB | CG, M, C, BTB | 200 | 360.3788
2764 | GEV206_R0300_0904 | 116 | 52.3 | WMC | UD2 | 0 | LM | R0300 | GE1 | 3.615 | 24.91 | 24.88 | 24.895 | 89.9412 | 145 | 145.82 | 34.605 |  | TG 5 phase I | I | 2005-06-08 | 2005-06-13 | PRSTT50 | 0.1 | 20.7 |  |  | 20.7 | [7 empty] | 230.0117 |  | 230.0117 |  |  |  | #VALUE! |  |  | 2402951 | 4 | 4 | [9 empty] | 9.93 | [9 empty] | 100 kN homebuilt, WMC | l | m | n |  | fan | d, RT | OB_TG5_R007 | slow cycle +/- 10 kN | [12 empty] | Clip gauge: OB standard, Middle, Center, BTB | CG, M, C, BTB | 60 Nm | 67.21917
2765 | GEV206_R0300_0901 | 116 | 52.3 | WMC | UD2 | 0 | LM | R0300 | GE1 | 3.645 | 25.03 | 24.99 | 25.01 | 91.08855 | 145 | 145.82 | 34.7575 |  | TG 1 phase I | I | 2005-06-14 | 2005-06-17 | RSTT20 | 0.1 | 52 |  | 52 | 20.79 |  | 1.655 | 1.655 |  |  |  |  | 570.4166 | 570.8731 | 228.0569 |  |  |  | #VALUE! |  |  | 1999784 | 4 | 4 | [8 empty] | 0.25 | 9.93 |  | 41.035 | [7 empty] | 100 kN Schenck, WMC | l, d | h | n |  | fan | d, RT | OB_TG5_R007 | slow cycle +/- 10 kN | [12 empty] | Clip gauge: OB standard, Middle, Center, BTB | CG, M, C, BTB | 200 , 280 | 55.94114
2766 | GEV206_R0300_0900 | 116 | 52.3 | WMC | UD2 | 0 | LM | R0300 | GE1 | 3.595 | 25.26 | 25.26 | 25.26 | 90.8097 | 145 | 145.65 | 34.605 |  | TG 5 phase I | I | 2005-05-27 | 2005-05-30 | PRSTT80 | 10 | -35.36 |  |  | -35.36 | [7 empty] | -389.3857 |  | -389.3857 |  |  |  | #VALUE! |  |  | 454077 | 3 | 3 | [9 empty] | 5.1 |  | 44.665 | 44.96 | [6 empty] | 100 kN Schenck, WMC | l | h | n |  | fan | d, RT | OB_TG5_R007 | slow cycle +/- 10 kN | [12 empty] | Clip gauge: OB standard, Middle, Center, BTB | CG, M, C, BTB | 200 | 24.73186
2767 | GEV206_R0300_0897 | 116 | 52.3 | WMC | UD2 | 0 | LM | R0300 | GE1 | 3.655 | 25.14 | 25.05 | 25.095 | 91.55775 | 145 | 145.74 | 34.645 |  | TG 5 phase I | I | 2005-06-03 | 2005-06-08 | PRSTT50 | 0.1 | 20.84 |  |  | 20.84 | [7 empty] | 227.2077 |  | 227.2077 |  |  |  | #VALUE! |  |  | 3808318 | 4 | 4 | [9 empty] | 9.93 |  |  | 39.885 | [6 empty] | 100 kN homebuilt, WMC | l | m | n |  | fan | d, RT | OB_TG5_R007 | slow cycle +/- 10 kN | [12 empty] | Clip gauge: OB standard, Middle, Center, BTB | CG, M, C, BTB | 60 Nm | 106.5323
2768 | GEV206_R0300_0895 | 116 | 52.3 | WMC | UD2 | 0 | LM | R0300 | GE1 | 3.685 | 24.99 | 24.97 | 24.98 | 92.01445 | 145 | 145.74 | 34.4925 |  | TG 5 phase I | I | 2005-05-25 | 2005-05-26 | RSTT50 | 10 | 67 |  | 67 | -34.96 | [7 empty] | 727.855 | 728.1465 | -379.7882 |  |  |  | #VALUE! |  |  | 499997 | 3 | 3 | [8 empty] | 0.25 | 5.1 |  |  | 42.86 | [6 empty] | 100 kN Schenck, WMC | l, d | h | n |  | fan | d, RT | OB_TG5_R007 | slow cycle +/- 10 kN | [12 empty] | Clip gauge: OB standard, Middle, Center, BTB | CG, M, C, BTB | 200 | 27.23295
2769 | GEV206_R0300_0890 | 103 | 54.31 | WMC | UD2 | 0 | LM | R0300 | GE1 | 3.57 | 24.99 | 24.95 | 24.97 | 89.0715 | 145 | 145.27 | 35.12 |  | TG 1 phase I | I | 2005-04-25 | 2005-05-06 | W |  | 30.56 |  |  | 30.56 | [7 empty] | 342.8203 |  | 342.8203 |  |  |  | #VALUE! |  |  | 8744079 |  |  | 65.88813 | [8 empty] | 369.79 kN/s | [9 empty] | 100 kN Instron, WMC | l | h | n | 26.2 | fan | d, RT | OB_TG1_R024 | Slow cycle +/- 10 kN; test interrupted once | [12 empty] | Clip gauge: OB standard, Middle, Center, BTB | CG, M, C, BTB | 100 | #VALUE!
2770 | GEV206_R0300_0886 | 103 | 54.31 | WMC | UD2 | 0 | LM | R0300 | GE1 | 3.57 | 24.99 | 24.98 | 24.985 | 89.1786 | 145 | 144.78 | 34.5275 |  | TG 5 phase I | I | 2005-06-01 | 2005-06-02 | RSTT20 | 10 | 78 |  | 78 | -34.97 | [7 empty] | 874.4743 | 874.6493 | -392.056 |  |  |  | #VALUE! |  |  | 200004 | 3 | 3 | [8 empty] | 0.25 | 5.1 |  |  | 45.955 | [6 empty] | 100 kN Schenck, WMC | l, d | h | n |  | fan | d, RT | OB_TG5_R007 | slow cycle +/- 10 kN | [12 empty] | Clip gauge: OB standard, Middle, Center, BTB | CG, M, C, BTB | 200 , 280 | 10.89346
2771 | GEV206_R0300_0884 | 103 | 54.31 | WMC | UD2 | 0 | LM | R0300 | GE1 | 3.63 | 25.08 | 25.04 | 25.06 | 90.8952 | 145 | 145.06 | 34.8025 |  | TG 1 phase I | I | 2005-04-20 | 2005-04-21 | W |  | 42.76 |  |  | 42.76 | [7 empty] | 470.0564 |  | 470.0564 |  |  |  | #VALUE! |  |  | 512352.5 |  |  | 3.860663 | [8 empty] | 292.95 kN/s |  | 44.225 | 46.125 | [6 empty] | 100 kN Instron, WMC | l | h | n | 23.7 | fan | d, RT | OB_TG1_R024 | Slow cycle +/- 10 kN | [12 empty] | Clip gauge: OB standard, Middle, Center, BTB | CG, M, C, BTB | 100 | #VALUE!
2772 | GEV206_R0300_0875 | 103 | 54.31 | WMC | UD2 | 0 | LM | R0300 | GE1 | 3.59 | 24.98 | 24.96 | 24.97 | 89.6064 | 145 | 145.86 | 34.77 |  | TG 5 phase I | I | 2005-05-26 | 2005-05-27 | RSTC20 | 10 | -49 |  | -49 | -34.94 | [7 empty] | -546.6169 | -546.8359 | -389.7713 |  |  |  | #VALUE! |  |  | 199997 | 3 | 3 | [8 empty] | 1 | 5.1 |  |  | 43.975 | [6 empty] | 100 kN Schenck, WMC | l, d | h | n |  | fan | d, RT | OB_TG5_R007 | slow cycle +/- 10 kN | [12 empty] | Clip gauge: OB standard, Middle, Center, BTB | CG, M, C, BTB | 200 , 280 | 10.89308
2773 | GEV206_R0300_0874 | 103 | 54.31 | WMC | UD2 | 0 | LM | R0300 | GE1 | 3.53 | 24.94 | 24.89 | 24.915 | 87.8617 | 145 | 145.78 | 34.7325 |  | TG 5 phase I | I | 2005-04-15 | 2005-04-18 | PRSTT50 | -1 | 12.51 |  |  | 12.51 |  | 0.34 |  | 0.34 |  |  |  | 142.24 |  | 142.24 |  |  |  | #VALUE! |  |  | 1805257 | 4 | 4 | [9 empty] | 8.09 |  | 41.365 | 41.5 | [6 empty] | ST on 100 kN Instron and CA on 100 kN homebuilt, WMC | l | m | n |  | fan | d, RT | OB_TG5_R007 | N estimated +/-5000 cycles | [12 empty] | Clip gauge: OB standard, Middle, Center, BTB | CG, M, C, BTB |  | 61.9852
2774 | GEV206_R0300_0872 | 102 | 53.84 | WMC | UD2 | 0 | LM | R0300 | GE1 | 3.655 | 24.96 | 24.95 | 24.955 | 91.19225 | 145 | 145.08 | 35.0225 |  | TG 1 phase I | I | 2005-04-21 | 2005-04-24 | W |  | 42.58 |  |  | 42.58 | [7 empty] | 466.8321 |  | 466.8321 |  |  |  | #VALUE! |  |  | 1082895 |  |  | 8.159798 | [8 empty] | 291.72 kN/s |  | 43.625 | 44.645 | [6 empty] | 100 kN Instron, WMC | l | h | n | 25.2 | fan | d, RT | OB_TG1_R024 | Slow cycle +/- 10 kN; test interrupted once | [12 empty] | Clip gauge: OB standard, Middle, Center, BTB | CG, M, C, BTB | 100 | #VALUE!
2775 | GEV206_R0300_0871 | 102 | 53.84 | WMC | UD2 | 0 | LM | R0300 | GE1 | 3.6 | 24.95 | 24.93 | 24.94 | 89.748 | 145 | 145.17 | 34.8725 |  | TG 1 phase I | I | 2005-04-22 | 2005-05-17 | CA | 10 | -32.5 |  |  | -32.5 | [7 empty] | -361.9799 |  | -361.9799 |  |  |  | #VALUE! |  |  | 12259187 |  | 0 |  |  | y | [6 empty] | 6 | [9 empty] | 100 kN Schenck, WMC | l | h | n | 26.3 | fan | d, RT |  | test interrupted couple of times | [12 empty] | Clip gauge: OB standard, Middle, Center, BTB | CG, M, C, BTB | 100 | 567.555
2776 | GEV206_R0300_0868 | 102 | 53.84 | WMC | UD2 | 0 | LM | R0300 | GE1 | 3.625 | 25.01 | 24.98 | 24.995 | 90.5525 | 145 | 144.57 | 34.4325 |  | TG 5 phase I | I | 2005-05-04 | 2005-05-12 | RSTC50 | -1 | -47.27 |  | -47.27 | 12.55 |  | 0.315 |  | 0.315 |  |  |  | -521.7043 | -522.0176 | 138.5105 |  |  |  | #VALUE! |  |  | 5000009 | 4 | 4 | [8 empty] | 1 | 8.09 |  |  |  | 44.65 | [5 empty] | ST on 100 kN Instron and CA on 100 kN homebuilt, WMC | l, d | m, h | n | 29.3 | fan | d, RT | OB_TG5_R007 | clip gauge 1 unreliable | [6 empty] | x | [5 empty] | Clip gauge: OB standard, Middle, Center, BTB | CG, M, C, BTB | 60 Nm, 100 bar | 171.68
2777 | GEV206_R0300_0862 | 102 | 53.84 | WMC | UD2 | 0 | LM | R0300 | GE1 | 3.625 | 25.03 | 25.02 | 25.025 | 90.6975 | 145 | 144.58 | 34.45 |  | TG 5 phase I | I | 2005-06-13 | 2005-06-20 | RSTT20 | 0.1 | 51.96 |  | 51.96 | 20.81 | [7 empty] | 572.7789 | 572.8934 | 229.3982 |  |  |  | #VALUE! |  |  | 2432081 | 4 | 4 | [8 empty] | 0.25 | 9.93 | [9 empty] | ST on 100 kN Instron and CA on 100 kN homebuilt, WMC | l, d | m, h | n |  | fan | d, RT | OB_TG5_R007 | slow cycle +/- 10 kN | [12 empty] | Clip gauge: OB standard, Middle, Center, BTB | CG, M, C, BTB | 60 Nm, 200 bar | 68.03404
2778 | GEV207_R0400_1087 | 177 | 0 | WMC | MD2 | 0 | LM | R0400 | GE1 | 6.776667 | 24.89 | 24.86 | 24.875 | 168.4679 | 150 | 150 |  |  | TG 1 phase I | I | 2005-05-17 | 2005-05-17 | RBTI1b1b | 10 | 55.44 |  |  | -52.49 | [7 empty] | 329.0834 |  | -311.5726 |  |  |  | #VALUE! |  |  | 2400 | 1b | 1b |  |  |  | 0.1 | 55.44 |  | 329.0834 | 2359 |  | 2.18 | 2.1 | 29.13 | 29.035 | [6 empty] | 100 kN Instron, WMC | l | h | n | 24.2 | fan | d, RT | OB_TG1_R025 | slow cycle +/- 10 kN | [12 empty] | Clip gauge: OB standard, Middle, Center, BTB | CG, M, C, BTB | 100 | 0.3058104
2779 | GEV207_R0400_1086 | 177 | 0 | WMC | MD2 | 0 | LM | R0400 | GE1 | 6.82 | 24.74 | 24.7 | 24.72 | 168.454 | 150 | 150 |  |  | TG 1 phase I | I | 2005-06-10 | 2005-06-13 | CA | 10 | -52.12 |  |  | -52.12 | [7 empty] | -309.1516 |  | -309.1516 |  |  |  | #VALUE! |  |  | 101563 | 1b | 1b | [9 empty] | 2.18 |  |  | 29.585 | [6 empty] | 100 kN Instron, WMC | l | h | n | 24.7 | fan | d, RT |  | slow cycle +/- 10 kN | [12 empty] | Clip gauge: OB standard, Middle, Center, BTB | CG, M, C, BTB | 100 | 12.94126
2780 | GEV207_R0400_1085 | 177 | 0 | WMC | MD2 | 0 | LM | R0400 | GE1 | 6.793333 | 24.82 | 24.8 | 24.81 | 168.4747 | 150 | 149.8 |  |  | TG 1 phase I | I | 2005-05-26 | 2005-05-27 | RBTA1b2 | 10 | -52.35 |  |  | -52.35 | [7 empty] | -310.7292 |  | -310.7292 |  |  |  | #VALUE! |  |  | 3350 | 1b | 1b |  |  |  | 10 | -48.33 |  | -286.8681 | 33500 |  | 2.18 | 2.55 | 28.32 | [7 empty] | 100 kN Instron, WMC | l | h | n | 28.1 | fan | d, RT | OB_TG1_R025 | slow cycle +/- 10 kN | [12 empty] | Clip gauge: OB standard, Middle, Center, BTB | CG, M, C, BTB | 100 | 0.4268603
2781 | GEV207_R0400_1084 | 177 | 0 | WMC | MD2 | 0 | LM | R0400 | GE1 | 6.866667 | 24.89 | 24.88 | 24.885 | 170.8427 | 150 | 149.8 |  |  | TG 1 phase I | I | 2005-05-17 | 2005-05-18 | RBTC1b2 | -1 | 38.49 |  |  | 38.49 | [7 empty] | 225.295 |  | 225.295 |  |  |  | #VALUE! |  |  | 3166 | 1b | 1b |  |  |  | -1 | 30.2 |  | 176.7708 | 31500 |  | 0.88 | 1.44 | 29.075 | 29.425 | [6 empty] | 100 kN Instron, WMC | l | h | n | 25.2 | fan | d, RT | OB_TG1_R025 | slow cycle +/- 10 kN | [12 empty] | Clip gauge: OB standard, Middle, Center, BTB | CG, M, C, BTB | 100 | 0.9993687
2782 | GEV207_R0400_1081 | 177 | 0 | WMC | MD2 | 0 | LM | R0400 | GE1 | 6.133333 | 25.2 | 25.13 | 25.165 | 154.1307 | 150 | 148.8 |  |  | TG 1 phase I | I | 2005-05-19 | 2005-05-19 | RBTG21b | -1 | 56.09 |  |  | 30.54 | [7 empty] | 363.912 |  | 198.1436 |  |  |  | #VALUE! |  |  | 3500 | 2 | 2 |  |  |  | 0.1 | 56.09 |  | 363.912 | 312 |  | 1.44 | 2.1 | 31.46 | 31.785 | [6 empty] | 100 kN Instron, WMC | l | h | n | 25.2 | fan | d, RT | OB_TG1_R025 | slow cycle +/- 10 kN | [12 empty] | Clip gauge: OB standard, Middle, Center, BTB | CG, M, C, BTB | 100 | 0.6751543
2783 | GEV207_R0400_1079 | 177 | 0 | WMC | MD2 | 0 | LM | R0400 | GE1 | 6.183333 | 25.1 | 25.07 | 25.085 | 155.0162 | 150 | 148.6 |  |  | TG 1 phase I | I | 2005-05-23 | 2005-05-23 | RBTJ22 | 10 | -48.87 |  |  | -48.87 | [7 empty] | -315.2574 |  | -315.2574 |  |  |  | #VALUE! |  |  | 6500 | 2 | 2 |  |  |  | 0.1 | 44.36 |  | 286.1637 | 6045 |  | 2.55 | 3.34 | 32.265 | 32.82 | [6 empty] | 100 kN Instron, WMC | l | h | n | 26.2 | fan | d, RT | OB_TG1_R025 | slow cycle +/- 10 kN | [12 empty] | Clip gauge: OB standard, Middle, Center, BTB | CG, M, C, BTB | 100 | 0.708061
2784 | GEV207_R0400_1077 | 177 | 0 | WMC | MD2 | 0 | LM | R0400 | GE1 | 6.783333 | 25.1 | 25.07 | 25.085 | 170.0582 | 150 | 148.9 |  |  | High strain rate ST | High strain rate ST | 2005-06-09 | 2005-06-09 | STT |  | 97.84 |  | 97.84 |  |  | 2.58 | 2.58 |  |  |  |  | 574.9885 | 575.3326 |  |  |  |  | #VALUE! |  |  | 1 | [10 empty] | 0.1 |  |  | 25.695 | [7 empty] | ST on 100 kN Instron and CA on 250 kN homebuilt, WMC | d | m | n |  | fan | d, RT | OB_TG1_R014 | loaded in compression after test; specimen appearance no longer in accordance with failure mode | [12 empty] | Strain gauge&Clip gauge: TML FLA-10-11, OB cg, Middle, Center, BTB | SG&CG, M, C, BTB | 250 Nm | 0.25
2785 | GEV207_R0400_1074 | 177 | 0 | WMC | MD2 | 0 | LM | R0400 | GE1 | 6.706667 | 25.04 | 25.01 | 25.025 | 167.7337 | 150 | 149.4 |  |  | TG 5 phase I | I | 2005-05-09 | 2005-05-12 | RSTC20 | 0.1 | -80.737 |  | -80.737 | 25.98 | [7 empty] | -481.0518 | -481.3403 | 154.7955 |  |  |  | #DIV/0! |  |  | 2248944 | 4 | 4 | [8 empty] | 1 | 9.68 | [9 empty] | ST on 100 kN Instron and CA on 250 kN homebuilt, WMC | l, d | m, h | n |  | fan | d, RT | OB_TG5_R007 | [13 empty] | Clip gauge: OB standard, Middle, Center, BTB | CG, M, C, BTB | 70 Nm, 200 bar | 64.53581
2786 | GEV207_R0400_1073 | 177 | 0 | WMC | MD2 | 0 | LM | R0400 | GE1 | 6.733333 | 24.95 | 24.4 | 24.675 | 164.2933 | 150 | 149.4 |  |  | TG 5 phase I | I | 2005-05-20 | 2005-05-25 | RSTC20 | 0.1 | -81 |  | -81 | 25.35 | [7 empty] | -487.526 | -493.0206 | 152.5776 |  |  |  | #VALUE! |  |  | 1999981 | 4 | 4 | [8 empty] | 1 | 9.68 |  |  | 30.135 | 28.885 | [5 empty] | 100 kN Schenck, WMC | l, d | h | n | 30 | fan | d, RT | OB_TG5_R007 | Slow cycle +/- 10 kN | [12 empty] | Clip gauge: OB standard, Middle, Center, BTB | CG, M, C, BTB | 200 , 280 | 57.39156
2787 | GEV207_R0400_1072 | 177 | 0 | WMC | MD2 | 0 | LM | R0400 | GE1 | 6.7 | 24.95 | 24.94 | 24.945 | 167.098 | 150 | 149.3 |  |  | TG 1 phase I | I | 2005-05-18 | 2005-05-18 | RBTE1b2 | 0.1 | 55.6 |  |  | 55.6 | [7 empty] | 332.7389 |  | 332.7389 |  |  |  | #VALUE! |  |  | 1304 | 1b | 1b |  |  |  | 0.1 | 44.11 |  | 263.9768 | 13000 |  | 2.1 | 3.34 | 29.305 | 30.355 | [6 empty] | 100 kN Instron, WMC | l | h | n | 25.7 | fan | d, RT | OB_TG1_R025 | slow cycle +/- 10 kN | [12 empty] | Clip gauge: OB standard, Middle, Center, BTB | CG, M, C, BTB | 100 | 0.1724868
2788 | GEV207_R0400_1069 | 177 | 0 | WMC | MD2 | 0 | LM | R0400 | GE1 | 6.84 | 25.06 | 25.04 | 25.05 | 171.2736 | 150 | 149.1 |  |  | High strain rate ST | High strain rate ST | 2005-06-09 | 2005-06-09 | STC |  | -81.62 |  | -81.62 | [8 empty] | -476.3572 | -476.5475 |  |  |  |  | -17804.87 |  |  | 1 | [10 empty] | 10 |  |  |  | 26.765 |  |  |  |  | #DIV/0! | -0.01779777 | 250 kN homebuilt, WMC | d | m | n |  | fan | d, RT | OB_TG1_R014 | [13 empty] | Strain gauge&Clip gauge: TML FLA-10-11, OB cg, Middle, Center, BTB | SG&CG, M, C, BTB | 250 Nm | 0.25
2789 | GEV207_R0400_1067 | 177 | 0 | WMC | MD2 | 0 | LM | R0400 | GE1 | 6.703333 | 24.92 | 24.9 | 24.91 | 166.913 | 150 | 149.5 | 39.3225 |  | TG 1 phase I | I | 2005-05-13 | 2005-05-17 | RBTK33 | 10 | -43.73 |  |  | -43.73 | [7 empty] | -261.9928 |  | -261.9928 |  |  |  | #VALUE! |  |  | 170000 | 3 | 3 |  |  |  | 0.1 | 35.61 |  | 213.3447 | 164551 |  | 3.15 | 6.1 | 27.75 | 28.275 | [6 empty] | 100 kN Instron, WMC | l | h | n | 25.7 | fan | d, RT | OB_TG1_R025 | Slow cycle +/- 10 kN | [12 empty] | Clip gauge: OB standard, Middle, Center, BTB | CG, M, C, BTB | 100 | 14.99118
2790 | GEV207_R0400_1066 | 177 | 0 | WMC | MD2 | 0 | LM | R0400 | GE1 | 6.72 | 24.88 | 24.87 | 24.875 | 167.1264 | 150 | 149.5 |  |  | TG 1 phase I | I | 2005-05-24 | 2005-05-25 | RBTH1b2 | 10 | -52.49 |  |  | -52.49 | [7 empty] | -314.0737 |  | -314.0737 |  |  |  | #VALUE! |  |  | 6200 | 1b | 1b |  |  |  | -1 | 30.19 |  | 180.6417 | 61681 |  | 2.18 | 1.44 | 29.025 | 29.38 | [6 empty] | 100 kN Instron, WMC | l | h | n |  | fan | d, RT | OB_TG1_R025 | slow cycle +/- 10 kN | [12 empty] | Clip gauge: OB standard, Middle, Center, BTB | CG, M, C, BTB | 100 | 0.7900102
2791 | GEV207_R0400_1065 | 177 | 0 | WMC | MD2 | 0 | LM | R0400 | GE1 | 6.716667 | 24.6 | 24.45 | 24.525 | 164.2225 | 150 | 149.5 |  |  | TG 1 phase I | I | 2005-05-27 | 2005-06-02 | RBTA1b2 | 10 | -51.75 |  |  | -51.75 | [7 empty] | -315.1213 |  | -315.1213 |  |  |  | #VALUE! |  |  | 104050 | 1b | 1b |  |  |  | 10 | -47.78 |  | -290.9467 | 1040475 |  | 2.18 | 2.55 | 30.845 | 30.44 | [6 empty] | 100 kN Instron, WMC | l | h | n |  | fan | d, RT | OB_TG1_R025 | slow cycle +/- 10 kN | [12 empty] | Clip gauge: OB standard, Middle, Center, BTB | CG, M, C, BTB | 100 | 13.25815
2792 | GEV207_R0400_1062 | 177 | 0 | WMC | MD2 | 0 | LM | R0400 | GE1 | 6.77 | 24.7 | 24.67 | 24.685 | 167.0159 | 150 | 149.6 |  |  | TG 1 phase I | I | 2005-05-23 | 2005-05-24 | RBTH1b2 | 10 | -52.09 |  |  | -52.09 | [7 empty] | -311.8865 |  | -311.8865 |  |  |  | #VALUE! |  |  | 6050 | 1b | 1b |  |  |  | -1 | 29.96 |  | 179.3841 | 60256 |  | 2.18 | 1.44 | 28.575 | 29.215 | [6 empty] | 100 kN Instron, WMC | l | h | n | 24.7 | fan | d, RT | OB_TG1_R025 | slow cycle +/- 10 kN | [12 empty] | Clip gauge: OB standard, Middle, Center, BTB | CG, M, C, BTB | 100 | 0.770897
2793 | GEV207_R0400_1061 | 177 | 0 | WMC | MD2 | 0 | LM | R0400 | GE1 | 6.766667 | 24.74 | 24.73 | 24.735 | 167.3397 | 150 | 149.4 |  |  | High strain rate ST | High strain rate ST | 2005-06-09 | 2005-06-09 | STC |  | -71.49 |  | -71.49 | [8 empty] | -427.1285 | -427.2149 |  |  |  |  | -16066.75 |  |  | 1 | [10 empty] | 0.1 |  |  |  | 26.59 |  |  |  |  | #DIV/0! | -0.0160635 | 250 kN homebuilt, WMC | d | m | n |  | fan | d, RT | OB_TG1_R014 | [13 empty] | Strain gauge&Clip gauge: TML FLA-10-11, OB cg, Middle, Center, BTB | SG&CG, M, C, BTB | 250 Nm | 0.25
2794 | GEV207_R0400_1060 | 177 | 0 | WMC | MD2 | 0 | LM | R0400 | GE1 | 6.783333 | 24.97 | 24.95 | 24.96 | 169.2442 | 150 | 149.4 |  |  | TG 5 phase I | I | 2005-05-11 | 2005-05-25 | RSTC50 | -1 | -74.383 |  | -74.383 | 17.33 |  | 0.66 |  | 0.66 |  |  |  | -439.325 | -439.5011 | 102.3554 |  |  |  | #DIV/0! |  |  | 5008348 | 4 | 4 | [8 empty] | 1 | 4.39 |  |  |  | 24.355 | 26.495 |  |  |  |  | ST on 100 kN Instron and CA on 100 kN homebuilt, WMC | l, d | m, h | n | 31.3 | fan | d, RT | OB_TG5_R007 | slow cycle +/- 10 kN; slipped first slow cycle, bolt torque increased from 60 Nm to 100 Nm | [12 empty] | Clip gauge: OB standard, Middle, Center, BTB | CG, M, C, BTB | 100 Nm, 200 bar | 316.9038
2795 | GEV207_R0400_1058 | 177 | 0 | WMC | MD2 | 0 | LM | R0400 | GE1 | 6.806667 | 25.04 | 25.01 | 25.025 | 170.2347 | 150 | 149.9 | 39.5925 |  | TG 1 phase I | I | 2005-05-10 | 2005-05-12 | RBTD1b3 | -1 | 38.71 |  |  | 38.71 |  | 0.82 |  | 0.82 |  |  |  | 227.3919 |  | 227.3919 |  |  |  | #VALUE! |  |  | 1884 | 1b | 1b |  |  |  | -1 | 22.15 |  | 130.1145 | 312459 |  | 0.88 | 2.57 | 29.34 | 27.68 | [6 empty] | 100 kN Instron, WMC | l | h | n |  | fan | d, RT | OB_TG1_R025 |  | x | [11 empty] | Clip gauge: OB standard, Middle, Center, BTB | CG, M, C, BTB |  | 0.594697
2796 | GEV207_R0400_1054 | 177 | 0 | WMC | MD2 | 0 | LM | R0400 | GE1 | 6.76 | 25 | 24.94 | 24.97 | 168.5944 | 150 | 150 |  |  | TG 1 phase I | I | 2005-06-15 | 2005-06-17 | RBTD1b3 | -1 | 38.62 |  |  | 38.62 | [7 empty] | 229.0705 |  | 229.0705 |  |  |  | #VALUE! |  |  | 1172 | 1b | 1b |  |  |  | -1 | 22.1 |  | 131.0838 | 230000 |  | 0.88 | 2.57 | 28.31 | 29.375 | [6 empty] | 100 kN Instron, WMC | l | h | n |  | fan | d, RT | OB_TG1_R025 | slow cycle +/- 10 kN | [12 empty] | Clip gauge: OB standard, Middle, Center, BTB | CG, M, C, BTB | 100 | 0.3699495
2797 | GEV207_R0400_1053 | 177 | 0 | WMC | MD2 | 0 | LM | R0400 | GE1 | 6.78 | 25.08 | 25 | 25.04 | 169.5 | 150 | 149.9 |  |  | High strain rate ST | High strain rate ST | 2005-06-09 | 2005-06-09 | STT |  | 107 |  | 107 |  |  | 2.745 | 2.745 |  |  |  |  | 630.26 | 631.2684 |  |  |  |  | #VALUE! |  |  | 1 | [10 empty] | 10 |  |  | 27.5 | [7 empty] | 250 kN homebuilt, WMC | d | m | n |  | fan | d, RT | OB_TG1_R014 | [13 empty] | Strain gauge&Clip gauge: TML FLA-10-11, OB cg, Middle, Center, BTB | SG&CG, M, C, BTB | 250 Nm | 0.25
2798 | GEV207_R0400_1051 | 177 | 0 | WMC | MD2 | 0 | LM | R0400 | GE1 | 6.816667 | 24.93 | 24.9 | 24.915 | 169.735 | 150 | 150.2 |  |  | TG 1 phase I | I | 2005-05-18 | 2005-05-19 | RBTC1b2 | -1 | 38.54 |  |  | 38.54 | [7 empty] | 227.0598 |  | 227.0598 |  |  |  | #VALUE! |  |  | 1902 | 1b | 1b |  |  |  | -1 | 30.24 |  | 178.1601 | 19000 |  | 0.88 | 1.44 | 28.525 | 29.38 | [6 empty] | 100 kN Instron, WMC | l | h | n | 27.2 | fan | d, RT | OB_TG1_R025 | slow cycle +/- 10 kN | [12 empty] | Clip gauge: OB standard, Middle, Center, BTB | CG, M, C, BTB | 100 | 0.6003788
2799 | GEV207_R0400_1048 | 177 | 0 | WMC | MD2 | 0 | LM | R0400 | GE1 | 6.7 | 24.9 | 24.86 | 24.88 | 166.562 | 150 | 149.5 |  |  | TG 5 phase I | I | 2005-06-01 | 2005-06-01 | RSTT80 | 10 | 90 |  | 90 | -48.43 |  | 2.25 | 2.25 |  |  |  |  | 539.905 | 540.3393 | -290.5289 |  |  |  | 9143.571 |  |  | 50000 | 2 | 2 | [8 empty] | 0.25 | 2.55 |  | 29.13 | 29.965 | 27.77 | 27.96 |  |  | 0.01853433 | 0.01801785 | 100 kN Schenck, WMC | l, d | h | n | 26.3 | fan | d, RT | OB_TG5_R007 | slow cycle +/- 10 kN; tab sheared off at ca. 90 kN; previously listed as RSTT100 [RN] | x |  |  |  | x | [7 empty] | Clip gauge: OB standard, Middle, Center, BTB | CG, M, C, BTB | 200 , 280 | 5.446623
2800 | GEV207_R0400_1047 | 177 | 0 | WMC | MD2 | 0 | LM | R0400 | GE1 | 6.69 | 25.06 | 25 | 25.03 | 167.25 | 150 | 149.4 |  |  | TG 1 phase I | I | 2005-05-20 | 2005-05-20 | RBTJ22 | 10 | 48.86 |  |  | 48.86 | [7 empty] | 292.1375 |  | 292.1375 |  |  |  | #VALUE! |  |  | 5500 | 2 | 2 |  |  |  | 0.1 | 44.27 |  | 264.6936 | 5308 |  | 2.55 | 3.34 | 29.035 | 29.785 | [6 empty] | 100 kN Instron, WMC | l | h | n | 25.7 | fan | d, RT | OB_TG1_R025 | slow cycle +/- 10 kN | [12 empty] | Clip gauge: OB standard, Middle, Center, BTB | CG, M, C, BTB | 100 | 0.5991285
2801 | GEV207_R0400_1045 | 177 | 0 | WMC | MD2 | 0 | LM | R0400 | GE1 | 6.803333 | 24.99 | 24.92 | 24.955 | 169.5391 | 150 | 149.9 |  |  | TG 1 phase I | I | 2005-05-17 | 2005-05-17 | RBTG21b | -1 | 55.62 |  |  | 30.29 | [7 empty] | 328.066 |  | 178.6609 |  |  |  | #VALUE! |  |  | 6000 | 2 | 2 |  |  |  | 0.1 | 55.62 |  | 328.066 | 597 |  | 1.44 | 2.1 |  | 29.185 | [6 empty] | 100 kN Instron, WMC | l | h | n | 25.2 | fan | d, RT | OB_TG1_R025 | slow cycle +/- 10 kN | [12 empty] | Clip gauge: OB standard, Middle, Center, BTB | CG, M, C, BTB | 100 | 1.157407
2802 | GEV207_R0400_1041 | 177 | 0 | WMC | MD2 | 0 | LM | R0400 | GE1 | 6.716667 | 24.86 | 24.77 | 24.815 | 166.3718 | 150 | 149.3 |  |  | High strain rate ST | High strain rate ST | 2005-06-10 | 2005-06-10 | STC |  | -84.55 |  | -84.55 | [8 empty] | -507.2774 | -508.199 |  |  |  |  | -17478.9 |  |  | 1 | [10 empty] | 100 |  |  |  | 29.075 |  |  |  |  | #DIV/0! | -0.0174472 | 250 kN homebuilt, WMC | d | m | n |  | fan | d, RT | OB_TG1_R014 | [13 empty] | Strain gauge&Clip gauge: TML FLA-10-11, OB cg, Middle, Center, BTB | SG&CG, M, C, BTB | 250 Nm | 0.25
2803 | GEV207_R0400_1040 | 177 | 0 | WMC | MD2 | 0 | LM | R0400 | GE1 | 6.773333 | 24.97 | 24.94 | 24.955 | 168.9269 | 150 | 149.3 | 39.185 |  | TG 1 phase I | I | 2005-05-13 | 2005-05-13 | RBTI1b1b | 10 | 55.62 |  |  | -52.66 | [7 empty] | 329.2548 |  | -311.7324 |  |  |  | #VALUE! |  |  | 4565 | 1b | 1b |  |  |  | 0.1 | 55.62 |  | 329.2548 | 4550 |  | 2.18 | 2.1 | 29.19 | 29.895 | [6 empty] | 100 kN Instron, WMC | l | h | n | 25.7 | fan | d, RT | OB_TG1_R025 | slow cycle +/- 10 kN; 1st 35 cycles R=-1 | [12 empty] | Clip gauge: OB standard, Middle, Center, BTB | CG, M, C, BTB | 100 | 0.5816769
2804 | GEV207_R0400_1038 | 177 | 0 | WMC | MD2 | 0 | LM | R0400 | GE1 | 6.826667 | 24.99 | 24.89 | 24.94 | 169.9157 | 150 | 149.4 |  |  | TG 1 phase I | I | 2005-05-20 | 2005-05-23 | RBTD1b3 | -1 | 38.58 |  |  | 38.58 | [7 empty] | 227.0537 |  | 227.0537 |  |  |  | #VALUE! |  |  | 1160 | 1b | 1b |  |  |  | -1 | 22.08 |  | 129.9468 | 230000 |  | 0.88 | 2.57 | 29.49 | 29.815 | [6 empty] | 100 kN Instron, WMC | l | h | n | 26.7 | fan | d, RT | OB_TG1_R025 | slow cycle +/- 10 kN | [12 empty] | Clip gauge: OB standard, Middle, Center, BTB | CG, M, C, BTB | 100 | 0.3661616
2805 | GEV207_R0400_1035 | 177 | 0 | WMC | MD2 | 0 | LM | R0400 | GE1 | 6.843333 | 25.05 | 24.99 | 25.02 | 171.0149 | 150 | 149.5 |  |  | TG 1 phase I | I | 2005-06-02 | 2005-06-04 | CA | 10 | -52.73 |  |  | -52.73 | [7 empty] | -307.966 |  | -307.966 |  |  |  | #VALUE! |  |  | 263886 | 1b | 1b | [9 empty] | 2.18 |  | 29.37 | 30.005 | [6 empty] | 100 kN Instron, WMC | l | h | n |  | fan | d, RT |  | slow cycle +/- 10 kN | [12 empty] | Clip gauge: OB standard, Middle, Center, BTB | CG, M, C, BTB | 100 | 33.62462
2806 | GEV207_R0400_1032 | 177 | 0 | WMC | MD2 | 0 | LM | R0400 | GE1 | 6.776667 | 24.95 | 24.91 | 24.93 | 168.8068 | 150 | 149.4 |  |  | TG 1 phase I | I | 2005-05-19 | 2005-05-20 | RBTG21b | -1 | 55.56 |  |  | 30.26 | [7 empty] | 329.1337 |  | 179.2582 |  |  |  | #VALUE! |  |  | 5135 | 2 | 2 |  |  |  | 0.1 | 55.56 |  | 329.1337 | 500 |  | 1.44 | 2.1 | 28.24 | 29.015 | [6 empty] | 100 kN Instron, WMC | l | h | n | 27.2 | fan | d, RT | OB_TG1_R025 | slow cycle +/- 10 kN | [12 empty] | Clip gauge: OB standard, Middle, Center, BTB | CG, M, C, BTB | 100 | 0.9905478
2807 | GEV207_R0400_1030 | 177 | 0 | WMC | MD2 | 0 | LM | R0400 | GE1 | 6.84 | 24.92 | 24.87 | 24.895 | 170.1108 | 150 | 149.7 |  |  | TG 1 phase I | I | 2005-05-25 | 2005-05-25 | RBTF1b3 | 0.1 | 55.49 |  |  | 55.49 | [7 empty] | 326.1992 |  | 326.1992 |  |  |  | #VALUE! |  |  | 768 | 1b | 1b |  |  |  | 0.1 | 32.6 |  | 191.6398 | 150000 |  | 2.1 | 6.1 | 29.965 | 29.555 | [6 empty] | 100 kN Instron, WMC | l | h | n | 25.7 | fan | d, RT | OB_TG1_R025 | slow cycle +/- 10 kN | [12 empty] | Clip gauge: OB standard, Middle, Center, BTB | CG, M, C, BTB | 100 | 0.1015873
2808 | GEV207_R0400_1028 | 177 | 0 | WMC | MD2 | 0 | LM | R0400 | GE1 | 6.846667 | 25.12 | 25.06 | 25.09 | 171.5775 | 150 | 149.4 |  |  | TG 1 phase I | I | 2005-05-25 | 2005-05-26 | RBTF1b3 | 0.1 | 55.91 |  |  | 55.91 | [7 empty] | 325.8586 |  | 325.8586 |  |  |  | #VALUE! |  |  | 865 | 1b | 1b |  |  |  | 0.1 | 32.85 |  | 191.4587 | 170000 |  | 2.1 | 6.1 | 29.04 | 29.02 | [6 empty] | 100 kN Instron, WMC | l | h | n | 26.7 | fan | d, RT | OB_TG1_R025 | slow cycle +/- 10 kN | [12 empty] | Clip gauge: OB standard, Middle, Center, BTB | CG, M, C, BTB | 100 | 0.114418
2809 | GEV207_R0400_1025 | 177 | 0 | WMC | MD2 | 0 | LM | R0400 | GE1 | 6.8 | 25.03 | 24.93 | 24.98 | 169.524 | 150 | 149.5 |  |  | TG 1 phase I | I | 2005-05-18 | 2005-05-18 | RBTE1b2 | 0.1 | 55.67 |  |  | 55.67 | [7 empty] | 328.3901 |  | 328.3901 |  |  |  | #VALUE! |  |  | 1000 | 1b | 1b |  |  |  | 0.1 | 44.18 |  | 260.6121 | 9511 |  | 2.1 | 3.34 | 28.94 | 29.54 | [6 empty] | 100 kN Instron, WMC | l | h | n | 24.2 | fan | d, RT | OB_TG1_R025 | slow cycle +/- 10 kN | [12 empty] | Clip gauge: OB standard, Middle, Center, BTB | CG, M, C, BTB | 100 | 0.1322751
2810 | GEV207_R0400_1023 | 177 | 0 | WMC | MD2 | 0 | LM | R0400 | GE1 | 6.796667 | 24.93 | 24.89 | 24.91 | 169.169 | 150 | 149.5 |  |  | TG 1 phase I | I | 2005-05-17 | 2005-05-17 | RBTI1b1b | 10 | 55.51 |  |  | -52.58 | [7 empty] | 328.1333 |  | -310.8134 |  |  |  | #VALUE! |  |  | 2800 | 1b | 1b |  |  |  | 0.1 | 55.51 |  | 328.1333 | 2740 |  | 2.18 | 2.1 | 29.58 | 29.81 | [6 empty] | 100 kN Instron, WMC | l | h | n | 23.2 | fan | d, RT | OB_TG1_R025 | slow cycle +/- 10 kN | [12 empty] | Clip gauge: OB standard, Middle, Center, BTB | CG, M, C, BTB | 100 | 0.3567788
2811 | GEV207_R0400_1020 | 177 | 0 | WMC | MD2 | 0 | LM | R0400 | GE1 | 6.866667 | 25.04 | 25 | 25.02 | 171.6667 | 150 | 149.6 |  |  | TG 1 phase I | I | 2005-05-23 | 2005-05-23 | RBTJ22 | 10 | -48.74 |  |  | -48.74 | [7 empty] | -283.9223 |  | -283.9223 |  |  |  | #VALUE! |  |  | 16500 | 2 | 2 |  |  |  | 0.1 | 44.25 |  | 257.767 | 16401 |  | 2.55 | 3.34 | 28.695 | 29.28 | [6 empty] | 100 kN Instron, WMC | l | h | n |  | fan | d, RT | OB_TG1_R025 | slow cycle +/- 10 kN | [12 empty] | Clip gauge: OB standard, Middle, Center, BTB | CG, M, C, BTB | 100 | 1.797386
2812 | GEV207_R0400_1019 | 177 | 0 | WMC | MD2 | 0 | LM | R0400 | GE1 | 6.83 | 25.01 | 25 | 25.005 | 170.75 | 150 | 149.6 |  |  | TG 1 phase I | I | 2005-05-19 | 2005-05-19 | RBTC1b2 | -1 | 38.68 |  |  | 38.68 | [7 empty] | 226.53 |  | 226.53 |  |  |  | #VALUE! |  |  | 2950 | 1b | 1b |  |  |  | -1 | 30.35 |  | 177.7452 | 29171 |  | 0.88 | 1.44 | 28.22 | 28.92 | [6 empty] | 100 kN Instron, WMC | l | h | n | 26.2 | fan | d, RT | OB_TG1_R025 | slow cycle +/- 10 kN | [12 empty] | Clip gauge: OB standard, Middle, Center, BTB | CG, M, C, BTB | 100 | 0.9311869
2813 | GEV207_R0400_1017 | 177 | 0 | WMC | MD2 | 0 | LM | R0400 | GE1 | 6.78 | 24.96 | 24.85 | 24.905 | 168.483 | 150 | 149.8 |  |  | TG 1 phase I | I | 2005-06-08 | 2005-06-10 | CA | 10 | -52.44 |  |  | -52.44 | [7 empty] | -310.5607 |  | -310.5607 |  |  |  | #VALUE! |  |  | 154108 | 1b | 1b | [9 empty] | 2.18 |  | 29.475 | 29.795 | [6 empty] | 100 kN Instron, WMC | l | h | n |  | fan | d, RT |  | slow cycle +/- 10 kN | [12 empty] | Clip gauge: OB standard, Middle, Center, BTB | CG, M, C, BTB | 100 | 19.6366
2814 | GEV207_R0400_0978 | 176 | 0 | WMC | MD2 | 0 | LM | R0400 | GE1 | 6.6975 | 25.07 | 25.08 | 25.075 | 167.9733 | 150 | 150.4 | 39.5125 |  | TG 1 phase I | I | 2005-05-06 | 2005-05-09 | RBTD1b3 | -1 | 38.79 |  |  | 38.79 |  | 0.795 |  | 0.795 |  |  |  | 230.9296 |  | 230.9296 |  |  |  | #VALUE! |  |  | 1400 | 1b | 1b |  |  |  | -1 | 22.2 |  | 132.1639 | 278732 |  | 0.88 | 2.57 | 30.645 | [7 empty] | 100 kN Instron, WMC | l | h | n | 24.7 | fan | d, RT | OB_TG1_R025 | [11 empty] | GEV207_R0400_0978 |  | Clip gauge: OB standard, Middle, Center, BTB | CG, M, C, BTB | 100 | 0.4419192
2815 | GEV207_R0400_0961 | 176 | 0 | WMC | MD2 | 0 | LM | R0400 | GE1 | 6.8375 | 24.94 | 24.98 | 24.96 | 170.80075 | 150 | 150.58 | 39.5075 |  | TG 1 phase I | I | 2005-06-17 | 2005-06-20 | RBTD1b3 | -1 | 38.61 |  |  | 38.61 | [7 empty] | 226.0529 |  | 226.0529 |  |  |  | #VALUE! |  |  | 1578 | 1b | 1b |  |  |  | -1 | 22.1 |  | 129.3905 | 310000 |  | 0.88 | 2.57 | 30.165 | 30.59 | [6 empty] | 100 kN Instron, WMC | l | h | n |  | fan | d, RT | OB_TG1_R025 | slow cycle +/- 10 kN | [10 empty] | GEV207_R0400_0961 |  | Clip gauge: OB standard, Middle, Center, BTB | CG, M, C, BTB | 100 | 0.4981061
2816 | GEV207_R0400_1007 | 176 | 0 | WMC | MD2 | 0 | LM | R0400 | GE1 | 6.7225 | 25.55 | 25.56 | 25.555 | 171.8271 | 150 | 150.39 | 39.6825 |  | TG 5 phase I | I | 2005-05-31 | 2005-05-31 | RSTC80 | 10 | -86 |  | -86 | -49.79 |  | 1.94 | 1.94 |  |  |  |  | -500.601 | -500.5031 | -289.8247 |  |  |  | #VALUE! |  |  | 60004 | 2 | 2 | [8 empty] | 1 | 2.55 |  |  | 29.755 | 28.685 | 28.19 |  |  |  |  | 100 kN Schenck, WMC | l, d | h | n | 32.4 | fan | d, RT | OB_TG5_R007 | slow cycle +/- 10 kN; previously listed as RSTC120 [RN] | [10 empty] | GEV207_R0400_0937 |  | Clip gauge: OB standard, Middle, Center, BTB | CG, M, C, BTB | 200 , 280 | 6.536383
2817 | GEV207_R0400_1001 | 176 | 0 | WMC | MD2 | 0 | LM | R0400 | GE1 | 6.755 | 25.44 | 25.46 | 25.45 | 171.9823 | 150 | 150.5 | 39.8725 |  | TG 5 phase I | I | 2005-04-28 | 2005-05-04 | RSTT50 | 0.1 | 78.42 |  | 78.42 | 26.45 | [7 empty] | 456.1563 | 455.9772 | 153.8553 |  |  |  | #VALUE! |  |  | 5000633 | 4 | 4 | [8 empty] | 0.25 | 9.68 |  |  |  | 26.555 | [5 empty] | ST on 100 kN Instron and CA on 100 kN homebuilt, WMC | l, d | m, h | n | 34.2 | fan | d, RT | OB_TG5_R007 | [11 empty] | GEV207_R0400_0931 |  | Clip gauge: OB standard, Middle, Center, BTB | CG, M, C, BTB | 60 Nm, 100 bar | 143.4984
2818 | GEV206_R0300_0915 | 102 | 53.84 | WMC | UD2 | 0 | LM | R0300 | GE1 | 3.63 | 25.05 | 24.97 | 25.01 | 90.6411 | 145 | 144.95 | 34.7725 |  | TG 1 phase I | I | 2005-04-19 | 2005-04-20 | W |  | 42.66 |  |  | 42.66 | [7 empty] | 469.8947 |  | 469.8947 |  |  |  | #VALUE! |  |  | 374136.5 |  |  | 2.819182 | [8 empty] | 292 kN/s |  | 44.35 | [7 empty] | 100 kN Instron, WMC | l | h | n | 23.2 | fan | d, RT | OB_TG1_R024 | Test started and stopped couple of times in first 5000 cycles to adjust measurement settings etc. | [12 empty] | Clip gauge: OB standard, Middle, Center, BTB | CG, M, C, BTB | 100 | #VALUE!
2819 | GEV207_R0400_0480 | 82 | 51.5364 | WMC | MD2 | 0 | LM | R0400 | GE1 | 6.655 | 25.34 | 25.22 | 25.28 | 167.8391 | 150 | 149.94 | 39.4125 |  | TG 1 phase I | I | 2004-05-02 | 2004-05-02 | CA | -1 | 46.15 |  |  | 46.15 | [7 empty] | 274.3131 |  | 274.3131 |  |  |  | #VALUE! |  |  | 26736 |  | 1 | [9 empty] | 0.63 |  |  | 24.9 | [6 empty] | 250 kN homebuilt, WMC | l | m | n |  | fan | d, RT |  | First 26700 cycles at 22.45 kN, 2.57 Hz | x | [11 empty] | Strain gauge: TML FLA-10-11, Middle, Center, BTB | SG, M, C, BTB | 150 Nm | 11.78836
2820 | GEV207_R0400_1009 | 176 | 0 | WMC | MD2 | 0 | LM | R0400 | GE1 | 6.7225 | 25.17 | 25.32 | 25.245 | 170.2137 | 150 | 150.74 | 39.68 |  | TG 5 phase I | I | 2005-02-28 | 2005-03-11 | RSTT80 | 0.1 | 82 |  | 82 | 26.3 |  | 1.96 | 1.96 | 0.575 |  |  |  | 483.1786 | 481.7474 | 154.9707 |  |  |  | #VALUE! |  |  | 8273627 | 4 | 4 | [8 empty] | 0.25 | 9.68 |  | 27.49 |  | 28.345 | [5 empty] | ST on 100 kN Instron and CA on 250 kN homebuilt, WMC | l, d | m, h | n |  | fan | d, RT | OB_TG5_R007 | first 694352 cycles at 4.39 Hz; test interrupted once due to pump shut-off | [10 empty] | GEV207_R0400_0939 |  | Strain gauge: TML FLA-10-11, Middle, Center, BTB | SG, M, C, BTB | 60 Nm, 180 bar | 237.4204
2821 | GEV207_R0400_0926 | 174 | 54.96 | WMC | MD2 | 0 | LM | R0400 | GE1 | 6.4 | 24.79 | 24.75 | 24.77 | 158.4 | 150 | 149.85 | 39.7425 |  | TG 5 phase I | I | 2004-11-12 | 2004-11-15 | RSTT80 | 10 | 89.4 |  | 89.4 | -43.5 | [7 empty] | 563.9382 | 564.3939 | -274.3995 |  |  |  | #VALUE! |  |  | 799965 | 3 | 3 | [8 empty] | 0.25 | 3.15 |  |  | 32.15 | [6 empty] | 100 kN Schenck, WMC | l, d | h | n | 23.5 | fan | d, RT | OB_TG5_R007 | test interrupted once; outer layer seems to be off-axis, ca. 2 degrees | [12 empty] | Clip gauge: OB standard, Middle, Center, BTB | CG, M, C, BTB | 160 , 280 | 70.54365
2822 | GEV207_R0400_0817 | 175 | 54.71 | WMC | MD2 | 0 | LM | R0400 | GE1 | 6.39 | 25.02 | 24.99 | 25.005 | 159.6861 | 150 | 150.6 | 39.99 |  | TG 5 phase I | I | 2005-03-08 | 2005-03-11 | RSTT80 | -1 | 57 |  | 57 | 22.12 |  | -1.11 |  | -1.11 |  |  |  | 356.7362 | 356.9503 | 138.4387 |  |  |  | #VALUE! |  |  | 714586 | 3 | 3 | [8 empty] | 0.25 | 2.57 |  |  | 28.3 |  | 27.1 |  |  |  |  | 100 kN Schenck, WMC | l, d | h | n |  | fan | d, RT | OB_TG5_R007 | test interrupted twice; outer layer seems to be off-axis, ca. 1 degree | [12 empty] | Clip gauge: OB standard, Middle, Center, BTB | CG, M, C, BTB | 160 , 220 | 77.23584
2823 | GEV206_R0300_0541 | 72 | 52.97054 | WMC | UD2 | 0 | LM | R0300 | GE1 | 3.675 | 25.35 | 25.32 | 25.335 | 93.051 | 145 | 145.38 | 34.9875 |  | TG 5 phase I | I | 2004-09-08 | 2004-09-10 | RSTT80 | -1 | 47.71 |  | 47.71 | 16.94 | [7 empty] | 512.426 | 512.7296 | 181.9429 |  |  |  | #VALUE! |  |  | 799957 | 3 | 3 | [8 empty] | 0.25 | 4.56 | [9 empty] | 100 kN Schenck, WMC | l, d | h | n | 21.5 | fan | d, RT | OB_TG5_R007 | [13 empty] | Clip gauge: OB standard, Middle, Center, BTB | CG, M, C, BTB | 160 , 220 | 48.73032
2824 | GEV207_R0400_0980 | 176 | 0 | WMC | MD2 | 0 | LM | R0400 | GE1 | 6.675 | 25.04 | 25.09 | 25.065 | 167.47575 | 150 | 150.48 | 39.655 |  | TG 5 phase I | I | 2005-03-02 | 2005-03-16 | RSTT50 | -1 | 67.651 |  | 67.651 | 17.43 |  | 1.69 | 1.69 | 0.385 |  |  |  | 404.3479 | 403.945 | 104.1786 |  |  |  | #VALUE! |  |  | 5219270 | 4 | 4 | [8 empty] | 0.25 | 4.39 |  |  | 27.3 | 25.495 | [5 empty] | ST on 100 kN Instron and CA on 250 kN homebuilt, WMC | l, d | m, h | n |  | fan | d, RT | OB_TG5_R007 | test interrupted several times due to pump shut-off | [10 empty] | GEV207_R0400_0980 |  | Strain gauge&Clip gauge: TML FLA-10-11, OB cg, Middle, Center, BTB | SG&CG, M, C, BTB | 60 Nm, 180 bar | 330.2499
2825 | GEV206_R0300_0896 | 116 | 52.3 | WMC | UD2 | 0 | LM | R0300 | GE1 | 3.68 | 24.97 | 24.91 | 24.94 | 91.6688 | 145 | 145.66 | 34.575 |  | TG 5 phase I | I | 2005-04-12 | 2005-04-19 | RSTT20 | -1 | 68.73 |  | 68.73 | 12.52 |  | 1.765 | 1.765 | -0.325 |  |  |  | 748.8625 | 749.7644 | 136.4144 |  |  |  | 9454.784 |  |  | 2008924 | 4 | 4 | [8 empty] | 0.25 | 8.09 |  | 39.1 | 40.2 | 43.3 | 43.75 |  |  | 0.01915249 | 0.01862842 | ST on 100 kN Instron and CA on 100 kN homebuilt, WMC | l, d | m, h | n | 27.3 | fan | d, RT | OB_TG5_R007 | [13 empty] | Clip gauge: OB standard, Middle, Center, BTB | CG, M, C, BTB | 60 Nm, 100 bar | 68.9783
2826 | GEV206_R0300_0863 | 102 | 53.84 | WMC | UD2 | 0 | LM | R0300 | GE1 | 3.61 | 24.98 | 24.97 | 24.975 | 90.1417 | 145 | 144.84 | 34.4225 |  | TG 5 phase I | I | 2005-04-11 | 2005-04-14 | RSTT20 | -1 | 58.35 |  | 58.35 | 12.55 |  | 1.255 | 1.255 | 0.35 |  |  |  | 647.1846 | 647.3142 | 139.1974 |  |  |  | 7968.415 |  |  | 2127140 | 4 | 4 | [8 empty] | 0.25 | 8.09 |  | 40.54 | 40.695 |  |  |  |  | 0.0159641 | 0.01590329 | ST on 100 kN Instron and CA on 250 kN homebuilt, WMC | l, d | m, h | n | 26.7 | fan | d, RT | OB_TG5_R007 | [13 empty] | Strain gauge&Clip gauge: TML FLA-10-11, OB cg, Middle, Center, BTB | SG&CG, M, C, BTB | 60 Nm, 100 bar | 73.03736
2827 | GEV207_R0400_0975 | 176 | 0 | WMC | MD2 | 0 | LM | R0400 | GE1 | 6.6875 | 25 | 25.04 | 25.02 | 167.455 | 150 | 150.23 | 39.48 |  | TG 5 phase I | I | 2005-02-23 | 2005-02-28 | RSTT20 | -1 | 76.7 |  | 76.7 | 17.39 |  | -0.345 |  | -0.345 |  |  |  | 458.3996 | 458.0335 | 103.9318 |  |  |  | #VALUE! |  |  | 2008435 | 4 | 4 | [8 empty] | 0.25 | 4.39 |  |  | 29.7 | 26.1 | 26.85 |  |  |  |  | ST on 100 kN Instron and CA on 100 kN homebuilt, WMC | l, d | m, h | n |  | fan | d, RT | OB_TG5_R007 | [11 empty] | GEV207_R0400_0975 |  | Strain gauge&Clip gauge: TML FLA-10-11, OB cg, Middle, Center, BTB | SG&CG, M, C, BTB | 60 Nm, 180 bar | 127.084
2828 | GEV207_R0400_1013 | 176 | 0 | WMC | MD2 | 0 | LM | R0400 | GE1 | 6.745 | 25.54 | 25.59 | 25.565 | 172.60455 | 150 | 150.49 | 39.6775 |  | TG 5 phase I | I | 2005-03-30 | 2005-04-01 | RSTT20 | 10 | 95.3 |  | 95.3 | 44.93 |  | 2.36 | 2.36 | -0.885 |  |  |  | 552.6691 | 552.1291 | 260.5606 |  |  |  | #VALUE! |  |  | 200004 | 3 | 3 | [8 empty] | 0.25 | 3.15 |  |  | 30.76 | 28.85 | [5 empty] | 100 kN Instron, WMC | l, d | h | n | 29.6 | fan | d, RT | OB_TG5_R007 | [11 empty] | GEV207_R0400_0943 |  | Clip gauge: OB standard, Middle, Center, BTB | CG, M, C, BTB | 100 , 200 | 17.63704
2829 | GEV207_R0400_0776 | 119 | 54.42 | WMC | MD2 | 0 | LM | R0400 | GE1 | 6.41 | 25.15 | 25.12 | 25.135 | 161.0192 | 150 | 150.45 | 39.9425 |  | TG 5 phase I | I | 2004-09-16 | 2004-09-17 | RSTT20 | -1 | 55.713 |  | 55.713 | 22.24 |  | -0.465 |  | -0.465 |  |  |  | 345.7957 | 346.0022 | 138.0377 |  |  |  | #VALUE! |  |  | 199955 | 3 | 3 | [8 empty] | 0.25 | 2.57 | [9 empty] | 100 kN Schenck, WMC | l, d | h | n |  | fan | d, RT | OB_TG5_R007 | first 14 cycles at 2.24 kN | [12 empty] | Clip gauge: OB standard, Middle, Center, BTB | CG, M, C, BTB | 160 , 280 | 21.61208
2830 | GEV206_R0300_0543 | 72 | 52.97054 | WMC | UD2 | 0 | LM | R0300 | GE1 | 3.63 | 25.27 | 25.19 | 25.23 | 91.4397 | 145 | 145.56 | 34.9125 |  | TG 5 phase I | I | 2004-09-06 | 2004-09-07 | RSTT20 | -1 | 63.135 |  | 63.135 | 16.85 |  | 1.66 | 1.66 |  |  |  |  | 689.3604 | 690.455 | 183.9823 |  |  |  | #VALUE! |  |  | 199985 | 3 | 3 | [8 empty] | 0.25 | 4.56 |  |  | 42.3 | 42.35 | [5 empty] | 100 kN Schenck, WMC | l, d | h | n | 22 | fan | d, RT | OB_TG5_R007 | [13 empty] | Clip gauge: OB standard, Middle, Center, BTB | CG, M, C, BTB | 160 , 220 | 12.18232
2831 | GEV207_R0400_0591 | 88 | 54.10508 | WMC | MD2 | 0 | LM | R0400 | GE1 | 6.455 | 25.25 | 25.22 | 25.235 | 162.7951 | 150 | 150.43 | 40.025 |  | TG 5 phase I | I | 2004-12-03 | 2004-12-03 | RSTT20 | 10 | 97.7 |  | 97.7 | -53.2 |  | 2.609167 | 2.609167 |  |  |  |  | 599.7842 | 600.1409 | -326.5969 |  |  |  | #VALUE! |  |  | 1003 | 1b | 1b | [8 empty] | 0.25 | 2.18 | [9 empty] | 100 kN Schenck, WMC | l, d | h | n | 23.9 | fan | d, RT | OB_TG5_R007 | test interrupted at 676 cycles; wire cloth | [12 empty] | Clip gauge: OB standard, Middle, Center, BTB | CG, M, C, BTB | 160 , 280 | 0.1278033
2832 | GEV207_R0400_0970 | 176 | 0 | WMC | MD2 | 0 | LM | R0400 | GE1 | 6.655 | 24.82 | 24.88 | 24.85 | 165.5764 | 150 | 150.37 | 39.7225 |  | TG 5 phase I | I | 2005-02-11 | 2005-02-16 | RSTT15 | -1 | 70.4 |  | 70.4 | 17.58 |  | 0.39 |  | 0.39 |  |  |  | 425.6947 | 425.1814 | 106.3027 |  |  |  | #VALUE! |  |  | 1749704 | 4 | 4 | [8 empty] | 0.25 | 4.39 |  |  |  | 26.5 | 27.15 |  |  |  |  | ST on 100 kN Instron and CA on 250 kN homebuilt, WMC | l, d | m, h | n |  | n | d, RT | OB_TG5_R007 | [11 empty] | GEV207_R0400_0970 |  | Strain gauge: TML FLA-10-11, Middle, Center, BTB | SG, M, C, BTB | 60 Nm, 180 bar | 110.7127
2833 | GEV207_R0400_0965 | 176 | 0 | WMC | MD2 | 0 | LM | R0400 | GE1 | 6.8625 | 25.06 | 25.08 | 25.07 | 172.1115 | 150 | 150.47 | 39.3725 |  | TG 5 phase I | I | 2005-02-11 | 2005-02-16 | RSTT15 | -1 | 78 |  | 78 | 17.42 |  | 2.5 | 2.5 | -0.36 |  |  |  | 453.3754 | 453.1946 | 101.2538 |  |  |  | 8300.267 |  |  | 1500013 | 4 | 4 | [9 empty] | 4.39 |  | 27.35 | 27.25 |  |  |  |  | 0.0165768 | 0.01663763 | ST on 100 kN Instron and CA on 100 kN homebuilt, WMC | l, d | m, h | n |  | fan | d, RT | OB_TG5_R007 | strain rate too high | [10 empty] | GEV207_R0400_0965 |  | Strain gauge&Clip gauge: TML FLA-10-11, OB cg, Middle, Center, BTB | SG&CG, M, C, BTB | 60 Nm, 100 bar | 94.9135
2834 | GEV206_R0300_0898 | 116 | 52.3 | WMC | UD2 | 0 | LM | R0300 | GE1 | 3.61 | 25.19 | 25.14 | 25.165 | 90.7554 | 145 | 145.75 | 35.475 |  | TG 5 phase I | I | 2005-03-29 | 2005-03-29 | RSTC80 | -1 | -52.924 |  | -52.924 | 32.51 | [7 empty] | -582.5705 | -583.1499 | 357.8597 |  |  |  | #VALUE! |  |  | 4001 | 1b | 1b | [8 empty] | 1 | 1.23 |  | 46.45 |  | 46.685 | 46.965 |  |  |  |  | 100 kN Instron, WMC | l | h | n | 23.7 | fan | d, RT | OB_TG5_R007 | [13 empty] | Clip gauge: OB standard, Middle, Center, BTB | CG, M, C, BTB | 100 | 0.9035682
2835 | GEV206_R0300_0889 | 103 | 54.31 | WMC | UD2 | 0 | LM | R0300 | GE1 | 3.585 | 24.84 | 24.8 | 24.82 | 88.908 | 145 | 144.93 |  |  | TG 5 phase I | I | 2005-03-29 | 2005-03-29 | RSTC80 | -1 | -45.88 |  | -45.88 | 32.07 | [7 empty] | -515.6232 | -516.0391 | 360.4193 |  |  |  | #VALUE! |  |  | 4003 | 1b | 1b | [8 empty] | 1 | 1.23 | [9 empty] | 100 kN Instron, WMC | l | h | n | 22.8 | fan | d, RT | OB_TG5_R007 | Slow cycle done twice; visible bending, but not in clipgauge signal (S-bending?) |  | x | [10 empty] | Clip gauge: OB standard, Middle, Center, BTB | CG, M, C, BTB | 100 | 0.9040199
2836 | GEV207_R0400_0966 | 176 | 0 | WMC | MD2 | 0 | LM | R0400 | GE1 | 6.8325 | 24.99 | 25.04 | 25.015 | 171.0858 | 150 | 149.37 | 39.4575 |  | TG 5 phase I | I | 2005-01-28 | 2005-01-31 | RSTC50 | -1 | -84.2 |  | -84.2 | 22.17 | [7 empty] | -492.6426 | -492.1507 | 129.7136 |  |  |  | #VALUE! |  |  | 499962 | 3 | 3 | [8 empty] | 1 | 2.57 |  |  | 27.3 | 25.75 | [5 empty] | 100 kN Schenck, WMC | l, d | h | n | 21.5 | fan | d, RT | OB_TG5_R007 | [11 empty] | GEV207_R0400_0966 |  | Clip gauge: OB standard, Middle, Center, BTB | CG, M, C, BTB | 200 , 280 | 54.03826
2837 | GEV207_R0400_0925 | 174 | 54.96 | WMC | MD2 | 0 | LM | R0400 | GE1 | 6.36 | 24.85 | 24.79 | 24.82 | 157.6644 | 150 | 149.91 | 39.8025 |  | TG 5 phase I | I | 2004-12-07 | 2004-12-07 | RSTC50 | 10 | -80 |  | -80 | -52.3 |  | 1.96 | 1.96 |  |  |  |  | -506.7936 | -507.4069 | -331.3163 |  |  |  | #VALUE! |  |  | 2507 | 1b | 1b | [8 empty] | 1 | 2.18 |  |  |  |  | 29.4 |  |  |  |  | 100 kN Schenck, WMC | l, d | h | n | 23.9 | fan | d, RT | OB_TG5_R007 | [13 empty] | Clip gauge: OB standard, Middle, Center, BTB | CG, M, C, BTB | 160 , 220 | 0.3194444
2838 | GEV207_R0400_0590 | 88 | 54.10508 | WMC | MD2 | 0 | LM | R0400 | GE1 | 6.43 | 25.21 | 25.16 | 25.185 | 161.7788 | 150 | 150.48 | 39.995 |  | TG 5 phase I | I | 2004-12-03 | 2004-12-03 | RSTC50 | 10 | -78 |  | -78 | -53.1 | [7 empty] | -481.6612 | -482.1398 | -327.9001 |  |  |  | #VALUE! |  |  | 2507 | 1b | 1b | [8 empty] | 1 | 2.18 | [9 empty] | 100 kN Schenck, WMC | l, d | h | n | 27.8 | fan | d, RT | OB_TG5_R007 | wire cloth for improved gripping |  | x | [10 empty] | Clip gauge: OB standard, Middle, Center, BTB | CG, M, C, BTB | 160 , 220 | 0.3194444
2839 | GEV206_R0300_0833 | 113 | 52.38 | WMC | UD2 | 0 | LM | R0300 | GE1 | 3.7 | 25.58 | 25.45 | 25.515 | 94.165 | 145 | 145.29 | 34.4875 |  | TG 5 phase I | I | 2005-01-20 | 2005-01-20 | RSTC50 | -1 | -52.3 |  | -52.3 | 32.91 | [7 empty] | -553.9931 | -555.4081 | 348.6026 |  |  |  | #VALUE! |  |  | 2042 | 1b | 1b | [8 empty] | 1 | 1.23 |  | 39.9 |  | 40.85 | [5 empty] | 100 kN Schenck, WMC | l, d | h | n | 22.7 | fan | d, RT | OB_TG5_R007 | was RSTC40 [RN] | [12 empty] | Clip gauge: OB standard, Middle, Center, BTB | CG, M, C, BTB | 200 , 280 | 0.4611563
2840 | GEV207_R0400_1000 | 176 | 0 | WMC | MD2 | 0 | LM | R0400 | GE1 | 6.76 | 25.32 | 25.35 | 25.335 | 171.366 | 150 | 151.09 | 39.92 |  | TG 5 phase I | I | 2005-03-18 | 2005-04-06 | PRSTC80 | -1 | 17.61 |  |  | 17.61 | [7 empty] | 102.8234 |  | 102.8234 |  |  |  | #VALUE! |  |  | 6987700 | 4 | 4 | [9 empty] | 4.39 |  |  | 27.35 | [6 empty] | ST on 100 kN Instron and CA on 250 kN homebuilt, WMC | l | m | n |  | fan | d, RT | OB_TG5_R007 | test interrupted twice | [10 empty] | GEV207_R0400_0930 |  | Strain gauge: TML FLA-10-11, Middle, Center, BTB | SG, M, C, BTB | 60 Nm | 442.1476
2841 | GEV207_R0400_0602 | 88 | 54.10508 | WMC | MD2 | 0 | LM | R0400 | GE1 | 6.535 | 25 | 24.95 | 24.975 | 163.04825 | 150 | 149.69 | 40.0825 |  | TG 1 phase I | I | 2005-02-02 | 2005-02-04 | PBTD31b | -1 | 22.09 |  |  | 22.09 | [7 empty] | 135.3458 |  | 135.3458 |  |  |  | #VALUE! |  |  | 336800 | 3 | 3 | [9 empty] | 2.57 |  | 28.775 | [7 empty] | 100 kN Instron, WMC | l | h | n |  | fan | d, RT | OB_TG1_R025 | [13 empty] | Clip gauge: OB standard, Middle, Center, BTB | CG, M, C, BTB | 100 | 36.40294
2842 | GEV206_R0300_0918 | 102 | 53.84 | WMC | UD2 | 0 | LM | R0300 | GE1 | 3.59 | 25.05 | 25.01 | 25.03 | 89.7859 | 145 | 145.08 | 34.84 |  | TG 1 phase I | I | 2005-03-24 | 2005-03-30 | CA | -1 | 16.73 |  |  | 16.73 | [7 empty] | 186.1833 |  | 186.1833 |  |  |  | #VALUE! |  |  | 609465 | 3 | 3 | [9 empty] | 4.56 |  |  | 44.6 | [6 empty] | 100 kN Schenck, WMC | l | h | n | 26.3 | fan | d, RT |  | Test interrupted twice due to power or hydraulic failure |  | x | [10 empty] | Clip gauge: OB standard, Middle, Center, BTB | CG, M, C, BTB | 200 | 37.12628
2843 | GEV206_R0300_0876 | 103 | 54.31 | WMC | UD2 | 0 | LM | R0300 | GE1 | 3.59 | 25 | 24.98 | 24.99 | 89.6782 | 145 | 145.92 | 34.945 |  | TG 3 phase I | I | 2005-04-04 | 2005-04-05 | CA | 10 | -35 |  |  | -35 | [7 empty] | -390.1282 |  | -390.1282 |  |  |  | #VALUE! |  |  | 99431 |  | 0 | [9 empty] | 5.1 | [9 empty] | 100 kN Schenck, WMC | l | h | n | 25.1 | fan | d, RT |  | visible bending; bending fracture? |  | x | [10 empty] | Clip gauge: OB standard, Middle, Center, BTB | CG, M, C, BTB | 200 | 5.415632
2844 | GEV206_R0300_0864 | 102 | 53.84 | WMC | UD2 | 0 | LM | R0300 | GE1 | 3.6 | 24.92 | 24.92 | 24.92 | 89.712 | 145 | 144.87 | 34.37 |  | TG 1 phase I | I | 2005-03-11 | 2005-03-14 | CA | 10 | -40 |  |  | -40 | [7 empty] | -445.8712 |  | -445.8712 |  |  |  | #VALUE! |  |  | 434230 |  | 0 | [9 empty] | 4.5 | [9 empty] | 100 kN Schenck, WMC | l | h | n | 23.9 | fan | d, RT | [14 empty] | Clip gauge: OB standard, Middle, Center, BTB | CG, M, C, BTB | 200 | 26.80432
2845 | GEV207_R0400_0988 | 176 | 0 | WMC | MD2 | 0 | LM | R0400 | GE1 | 6.8275 | 25.15 | 25.18 | 25.165 | 171.91645 | 150 | 150.51 | 39.3225 |  | TG 1 phase I | I | 2005-02-09 | 2005-02-16 | CA | 2 | -56.12 |  | -84 | -56.12 | [7 empty] | -326.6322 | -488.6094 | -326.6322 |  |  |  | #VALUE! |  |  | 1280640 |  | 0 |  |  | y | [5 empty] | 1 | 2.1 |  |  |  |  | 26.945 |  |  |  |  | 100 kN Schenck, WMC | l, d | h | n | 20.2 | fan | d, RT |  | no damage visible in run-out. Residual strength tested. | [10 empty] | GEV207_R0400_0988 |  | Clip gauge: OB standard, Middle, Center, BTB | CG, M, C, BTB | 200 | 169.3968
2846 | GEV207_R0400_1005 | 176 | 0 | WMC | MD2 | 0 | LM | R0400 | GE1 | 6.725 | 25.2 | 25.38 | 25.29 | 170.6805 | 150 | 150.71 | 39.6775 |  | TG 1 phase I | I | 2005-02-23 | 2005-02-28 | CA | 2 | -70 |  |  | -70 |  | 1.465 |  | 1.465 |  |  |  | -411.5825 |  | -411.5825 |  |  |  | #VALUE! |  |  | 424258 |  | 0 | [9 empty] | 1 |  |  | 30.6 | [6 empty] | 100 kN Schenck, WMC | l | h | n | 19 | fan | d, RT | [12 empty] | GEV207_R0400_0935 |  | Clip gauge: OB standard, Middle, Center, BTB | CG, M, C, BTB | 200 | 117.8494
2847 | GEV207_R0400_0875 | 174 | 54.96 | WMC | MD2 | 0 | LM | R0400 | GE1 | 6.41 | 24.92 | 24.91 | 24.915 | 159.6731 | 150 | 150.28 | 39.7525 |  | TG 1 phase I | I | 2004-12-09 | 2004-12-10 | CA | -1 | 30.23 |  |  | 30.23 | [7 empty] | 189.2863 |  | 189.2863 |  |  |  | #VALUE! |  |  | 22500 | 2 | 2 | [9 empty] | 1.44 | [9 empty] | 100 kN Instron, WMC | l | h | n |  | fan | d, RT | OB_TG3_R026 | exact number of cycles unknown; between 22000 and 23000; outer layer seems to be off-axis, ca. 2 degrees | [6 empty] | x | [5 empty] | Strain gauge&Clip gauge: TML FLA-10-11, OB cg, Middle, Center, BTB | SG&CG, M, C, BTB | 100 | 4.340278
2848 | GEV206_R0300_0851 | 114 | 53.15 | WMC | UD2 | 0 | LM | R0300 | GE1 | 3.725 | 25.57 | 25.54 | 25.555 | 95.1365 | 145 | 144.99 | 34.71 |  | TG 1 phase I | I | 2005-03-17 | 2005-03-17 | CA | 10 | -46 |  |  | -46 | [7 empty] | -483.232 |  | -483.232 |  |  |  | #VALUE! |  |  | 617 |  | 0 | [9 empty] | 3.9 | [9 empty] | 100 kN Schenck, WMC | l | h | n |  | fan | d, RT |  |  |  | x | [10 empty] | Clip gauge: OB standard, Middle, Center, BTB | CG, M, C, BTB | 200 | 0.04394587
2849 | GEV206_R0300_0558 | 73 | 53.6201 | WMC | UD2 | 0 | LM | R0300 | GE1 | 3.635 | 25.19 | 25.11 | 25.15 | 91.27485 | 145 | 145.61 | 34.9475 |  | TG 1 phase I | I | 2005-03-14 | 2005-03-15 | CA | 10 | -40 |  |  | -40 | [7 empty] | -437.5398 |  | -437.5398 |  |  |  | #VALUE! |  |  | 120225 |  | 0 | [9 empty] | 4.5 | [9 empty] | 100 kN Schenck, WMC | l | h | n | 21.5 | fan | d, RT |  | test interrupted several times due to pump shut-down | [12 empty] | Clip gauge: OB standard, Middle, Center, BTB | CG, M, C, BTB | 200 | 7.421296
2850 | GEV206_R0300_0527 | 71 | 52.2811 | WMC | UD2 | 0 | LM | R0300 | GE1 | 3.75 | 25.38 | 25.34 | 25.36 | 95.025 | 145 | 145.45 | 34.88 |  | TG 1 phase I | I | 2004-05-04 | 2004-05-04 | CA | -1 | 24.58 |  |  | 24.58 |  | -0.64 |  | -0.64 |  |  |  | 258.4648 |  | 258.4648 |  |  |  | #VALUE! |  |  |  | 2 | 2 | [9 empty] | 2.17 |  | 38.95 | [7 empty] | 250 kN homebuilt, WMC | l | m | n |  | fan | d, RT |  | test failed; number of cycles unknown | x | [11 empty] | Front: Strain gauge: TML-FLA-10-11 High yield, Middle, Center; Back: Strain gauge: TML FLA-10-11, Middle, Center | SG, M, C, BTB | 200 Nm
2851 | GEV207_R0400_0999 | 176 | 0 | WMC | MD2 | 0 | LM | R0400 | GE1 | 6.78 | 25.28 | 25.31 | 25.295 | 171.6018 | 150 | 150.88 | 39.8875 |  | TG 1 phase I | I | 2005-03-24 | 2005-03-24 | PBTK33 | 0.1 | -44.4 |  |  | 33.13 | [7 empty] | -258.892 |  | 193.1777 |  |  |  | #VALUE! |  |  | 446737 | 3 | 3 | [9 empty] | 6.1 |  | 28.2 | [7 empty] | 100 kN Instron, WMC | l | h | n | 24.2 | fan | d, RT | OB_TG1_R025 | test interrupted twice | [10 empty] | GEV207_R0400_0929 |  | Clip gauge: OB standard, Middle, Center, BTB | CG, M, C, BTB | 100 | 20.34321
2852 | GEV207_R0400_0608 | 88 | 54.10508 | WMC | MD2 | 0 | LM | R0400 | GE1 | 6.415 | 25.28 | 25.2 | 25.24 | 161.658 | 150 | 150.18 | 39.505 |  | TG 1 phase I | I | 2005-03-21 | 2005-03-21 | BTJ22 | 10 | -49.1 |  |  | -49.1 | [7 empty] | -303.7276 |  | -303.2463 |  |  |  | #VALUE! |  |  | 25000 | 2 | 2 |  |  |  | 0.1 | 44.57 |  | 275.7055 | 6448 |  | 2.55 | 3.34 | [8 empty] | 100 kN Instron, WMC | l | h | n |  | fan | d, RT | OB_TG1_R025 | [13 empty] | Clip gauge: OB standard, Middle, Center, BTB | CG, M, C, BTB | 100 | 2.723312
2853 | GEV207_R0400_0985 | 176 | 0 | WMC | MD2 | 0 | LM | R0400 | GE1 | 6.7525 | 25.93 | 25.98 | 25.955 | 175.42995 | 150 | 150.44 | 39.7 |  | TG 1 phase I | I | 2005-02-14 | 2005-02-15 | BTG21b | -1 | 57.91 |  |  | 31.53 |  | 0.64 |  | 0.64 |  |  |  | 330.1033 |  | 179.903 |  |  |  | #VALUE! |  |  | 25000 | 2 | 2 |  |  |  | 0.1 | 57.91 |  | 330.1033 | 70 |  | 1.44 | 2.1 | [8 empty] | 100 kN Instron, WMC | l | h | n |  | fan | d, RT | OB_TG1_R025 | [11 empty] | GEV207_R0400_0985 |  | Clip gauge: OB standard, Middle, Center, BTB | CG, M, C, BTB | 100 | 4.822531
2854 | GEV207_R0400_1003 | 176 | 0 | WMC | MD2 | 0 | LM | R0400 | GE1 | 6.7525 | 25.19 | 25.26 | 25.225 | 170.56815 | 150 | 150.5 | 39.4375 |  | TG 1 phase I | I | 2005-03-10 | 2005-03-11 | BTG1b2 | 0.1 | 56.31 |  |  | 56.31 |  | 1.185 |  | 1.185 |  |  |  | 330.132 |  | 330.59 |  |  |  | #VALUE! |  |  | 2500 | 1b | 1b |  |  |  | -1 | 30.66 |  | 179.7522 | 35829 |  | 2.1 | 1.44 | [8 empty] | 100 kN Instron, WMC | l | h | n |  | fan | d, RT | OB_TG1_R025 | [11 empty] | GEV207_R0400_0933 |  | Clip gauge: OB standard, Middle, Center, BTB | CG, M, C, BTB | 100 | 0.3306878
2855 | GEV207_R0400_0951 | 176 | 0 | WMC | MD2 | 0 | LM | R0400 | GE1 | 6.6975 | 25.41 | 25.46 | 25.435 | 170.51835 | 150 | 150.65 | 39.605 |  | TG 1 phase I | I | 2005-03-29 | 2005-03-30 | BTF31b | 0.1 | 56.74 |  |  | 33.33 | [7 empty] | 332.7501 |  | 195.655 |  |  |  | #VALUE! |  |  | 500000 | 3 | 3 |  |  |  | 0.1 | 56.74 |  | 332.7501 | 1546 |  | 6.1 | 2.1 | [8 empty] | 100 kN Instron, WMC | l | h | n | 23.2 | fan | d, RT | OB_TG1_R025 | [11 empty] | GEV207_R0400_0951 |  | Clip gauge: OB standard, Middle, Center, BTB | CG, M, C, BTB | 100 | 22.76867
2856 | GEV207_R0400_1011 | 176 | 0 | WMC | MD2 | 0 | LM | R0400 | GE1 | 6.765 | 25.51 | 25.61 | 25.56 | 173.25165 | 150 | 151.02 | 39.735 |  | TG 1 phase I | I | 2005-02-04 | 2005-02-07 | BTD31b | -1 | 39.61 |  |  | 22.67 | [7 empty] | 228.627 |  | 131.1061 |  |  |  | #VALUE! |  |  | 500000 | 3 | 3 |  |  |  | -1 | 39.61 |  | 228.627 | 9140 |  | 2.57 | 0.88 | [8 empty] | 100 kN Instron, WMC | l | h | n |  | fan | d, RT | OB_TG1_R025 | [11 empty] | GEV207_R0400_0941 |  | Clip gauge: OB standard, Middle, Center, BTB | CG, M, C, BTB | 100 | 54.04237
2857 | GEV207_R0400_0789 | 175 | 54.71 | WMC | MD2 | 0 | LM | R0400 | GE1 | 6.4275 | 24.86 | 24.82 | 24.84 | 159.53055 | 150 | 150.71 | 40.11 |  | TG 1 phase I | I | 2005-01-26 | 2005-01-31 | BTD1b3 | -1 | 38.39 |  |  | 38.39 |  | 0.8866667 |  | 0.8866667 |  |  |  | 240.6436 |  | 240.4498 |  |  |  | #VALUE! |  |  | 2500 | 1b | 1b |  |  |  | -1 | 21.97 |  | 137.7166 | 895722 |  | 0.88 | 2.57 | [8 empty] | 100 kN Instron, WMC | l | h | n |  | fan | d, RT | OB_TG1_R025 | outer layer seems to be off-axis, ca. 1 degree. | [12 empty] | Clip gauge: OB standard, Middle, Center, BTB | CG, M, C, BTB | 100 | 0.7891414
2858 | GEV207_R0400_0973 | 176 | 0 | WMC | MD2 | 0 | LM | R0400 | GE1 | 6.72 | 25.04 | 25.04 | 25.04 | 168.2688 | 150 | 150.25 | 39.5425 |  | TG 1 phase I | I | 2005-02-08 | 2005-02-09 | BTC1b2 | -1 | 38.73 |  |  | 38.73 |  | 0.805 |  | 0.805 |  |  |  | 230.1674 |  | 230.1674 |  |  |  | #VALUE! |  |  | 2502 | 1b | 1b |  |  |  | -1 | 30.39 |  | 180.6039 | 37432 |  | 0.88 | 1.44 | 29.45 | [7 empty] | 100 kN Instron, WMC | l | h | n |  | fan | d, RT | OB_TG1_R025 | [11 empty] | GEV207_R0400_0973 |  | Clip gauge: OB standard, Middle, Center, BTB | CG, M, C, BTB | 100 | 0.7897727
2859 | GEV207_R0400_0946 | 176 | 0 | WMC | MD2 | 0 | LM | R0400 | GE1 | 6.875 | 25.51 | 25.54 | 25.525 | 175.5875 | 150 | 150.46 | 39.49 |  | TG 1 phase I | I | 2005-02-07 | 2005-02-08 | BTC1b2 | -1 | 39.51 |  |  | 39.51 | [7 empty] | 225.016 |  | 225.1483 |  |  |  | #VALUE! |  |  | 2500 | 1b | 1b |  |  |  | -1 | 31 |  | 176.5502 | 47355 |  | 0.88 | 1.44 | [8 empty] | 100 kN Instron, WMC | l | h | n |  | fan | d, RT | OB_TG1_R025 | [11 empty] | GEV207_R0400_0946 |  | Clip gauge: OB standard, Middle, Center, BTB | CG, M, C, BTB | 100 | 0.7891414
2860 | GEV207_R0400_0955 | 176 | 0 | WMC | MD2 | 0 | LM | R0400 | GE1 | 6.7875 | 25.52 | 25.53 | 25.525 | 173.284875 | 150 | 150.55 | 39.715 |  | TG 1 phase I | I | 2005-02-16 | 2005-02-28 | BTA1b2 | 10 | -53.87 |  |  | -53.87 | [7 empty] | -310.8754 |  | -310.9363 |  |  |  | #VALUE! |  |  | 2500 | 1b | 1b |  |  | y | 10 | -49.73 |  | -286.9841 | 2604071 |  | 2.18 | 2.55 | [8 empty] | 100 kN Instron, WMC | l | h | n | 27.8 | fan | d, RT | OB_TG1_R025 | [11 empty] | GEV207_R0400_0955 |  | Clip gauge: OB standard, Middle, Center, BTB | CG, M, C, BTB | 100 | 0.3185525
2861 | GEV207_R0400_0710 | 75 | 52.06188 | DLR | MD2 | 0 | LM | R0400 | GE1 | 6.57 |  |  | 24.94 | 163.8558 | 150 |  | 40 |  | TG 1 phase I | I | 2005-03-24 | 2005-03-30 | RBTB1b3 | 10 | -52.62 |  |  | -52.62 | [7 empty] | -321.136 |  | -321.136 |  |  |  | #DIV/0! |  |  | 8100 | 1b | 1b |  | c |  | 10 | -43.89 |  | -267.8575 | 162000 |  | 2.11 | 1.76 | [8 empty] | 200 kN HUN, DLR | l | m | n |  | fan | d, RT | OB_TG1_R025 | [13 empty] | none | none |  | 1.066351
2862 | GEV207_R0400_0745 | 119 | 54.42 | DLR | MD2 | 0 | LM | R0400 | GE1 | 6.4 |  |  | 25.1 | 160.64 | 150 |  | 40 |  | TG 1 phase I | I | 2005-06-08 | 2005-06-08 | PBTF1b3 | 0.1 | 56.2 |  |  | 56.2 | [7 empty] | 349.8506 |  | 349.8506 |  |  |  | #DIV/0! |  |  | 2274 | 1b | 1b |  | t | [7 empty] | 2.11 | [9 empty] | 200 kN HUN, DLR | l | m | n |  | fan | d, RT | OB_TG1_R025 | [5 empty] | x | [7 empty] | none | none |  | 0.2993681
2863 | GEV207_R0400_0746 | 119 | 54.42 | DLR | MD2 | 0 | LM | R0400 | GE1 | 6.35 |  |  | 25.1 | 159.385 | 150 |  | 40 |  | TG 1 phase I | I | 2005-06-07 | 2005-06-08 | RBTF1b3 | 0.1 | 55.97 |  |  | 55.97 | [7 empty] | 351.1623 |  | 351.1623 |  |  |  | #DIV/0! |  |  | 300 | 1 | 1b |  | t |  | 0.1 | 32.88 |  | 206.2929 | 59029 |  | 2.11 | 6.1 | [8 empty] | 200 kN HUN, DLR | l | m | n |  | fan | d, RT | OB_TG1_R025 | [5 empty] | x | [7 empty] | none | none |  | 0.03949447
2864 | GEV207_R0400_0542 | 87 | 53.25687 | DLR | MD2 | 0 | LM | R0400 | GE1 | 6.45 |  |  | 25.1 | 161.895 | 150 |  | 40 |  | TG 1 phase I | I | 2005-06-07 | 2005-06-07 | RBTF1b3 | 0.1 | 55.97 |  |  | 55.97 | [7 empty] | 345.7179 |  | 345.7179 |  |  |  | #DIV/0! |  |  | 346 | 1 | 1b |  | t |  | 0.1 | 32.88 |  | 203.0946 | 60000 |  | 2.11 | 6.1 | [8 empty] | 200 kN HUN, DLR | l | m | n |  | fan | d, RT | OB_TG1_R025 | [5 empty] | x | [7 empty] | none | none |  | 0.04555029
2865 | GEV207_R0400_0543 | 87 | 53.25687 | DLR | MD2 | 0 | LM | R0400 | GE1 | 6.45 |  |  | 25.2 | 162.54 | 150 |  | 40 |  | TG 1 phase I | I | 2005-06-07 | 2005-06-07 | RBTF1b3 | 0.1 | 56.2 |  |  | 56.2 | [7 empty] | 345.761 |  | 345.761 |  |  |  | #DIV/0! |  |  | 308 | 1 | 1b |  | t |  | 0.1 | 33.01 |  | 203.0885 | 60000 |  | 2.11 | 6.1 | [8 empty] | 200 kN HUN, DLR | l | m | n |  | fan | d, RT | OB_TG1_R025 | [5 empty] | x | [7 empty] | none | none |  | 0.04054766
2866 | GEV207_R0400_0544 | 87 | 53.25687 | DLR | MD2 | 0 | LM | R0400 | GE1 | 6.45 |  |  | 25.25 | 162.8625 | 150 |  | 40 |  | TG 1 phase I | I | 2005-06-06 | 2005-06-07 | RBTD1b3 | -1 | 39.14 |  |  | 39.14 | [7 empty] | 240.3254 |  | 240.3254 |  |  |  | #DIV/0! |  |  | 412 | 1b | 1b |  | t |  | -1 | 22.47 |  | 137.9691 | 80000 |  | 0.86 | 2.57 | [8 empty] | 200 kN HUN, DLR | l | m | n |  | fan | d, RT | OB_TG1_R025 | tabs debonded |  |  |  |  | x | [7 empty] | none | none |  | 0.1330749
2867 | GEV207_R0400_0545 | 87 | 53.25687 | DLR | MD2 | 0 | LM | R0400 | GE1 | 6.4 |  |  | 25.3 | 161.92 | 150 |  | 40 |  | TG 1 phase I | I | 2005-06-03 | 2005-06-04 | RBTD1b3 | -1 | 39.22 |  |  | 39.22 | [7 empty] | 242.2184 |  | 242.2184 |  |  |  | #DIV/0! |  |  | 550 | 1b | 1b |  | t |  | -1 | 22.52 |  | 139.081 | 105910 |  | 0.86 | 2.57 | [8 empty] | 200 kN HUN, DLR | l | m | n |  | fan | d, RT | OB_TG1_R025 | [5 empty] | x | [7 empty] | none | none |  | 0.1776486
2868 | GEV207_R0400_0707 | 75 | 52.06188 | DLR | MD2 | 0 | LM | R0400 | GE1 | 6.65 |  |  | 25.1 | 166.915 | 150 |  | 40 |  | TG 1 phase I | I | 2005-06-02 | 2005-06-03 | RBTD1b3 | -1 | 38.91 |  |  | 38.91 | [7 empty] | 233.1127 |  | 233.1127 |  |  |  | #DIV/0! |  |  | 1200 | 1b | 1b |  | t |  | -1 | 22.34 |  | 133.8406 | 231757 |  | 0.86 | 2.57 | [8 empty] | 200 kN HUN, DLR | l | m | n |  | fan | d, RT | OB_TG1_R025 | [5 empty] | x | [7 empty] | none | none |  | 0.3875969
2869 | GEV207_R0400_0708 | 75 | 52.06188 | DLR | MD2 | 0 | LM | R0400 | GE1 | 6.65 |  |  | 25.1 | 166.915 | 150 |  | 40 |  | TG 1 phase I | I | 2005-05-31 | 2005-06-02 | CA | -1 | 17.32 |  |  | 17.32 | [7 empty] | 103.7654 |  | 103.7654 |  |  |  | #DIV/0! |  |  | 596635 | 4 | 4 |  | t | [7 empty] | 4.39 | [9 empty] | 200 kN HUN, DLR | l | m | n |  | fan | d, RT | OB_TG1_R022 | [5 empty] | x | [7 empty] | none | none |  | 37.75215
2870 | GEV213_R0390_0201 | 109 | 54.75 | VUB | UD3 | 90 | LM | R0390 | GE1 | 6.156667 | 24.86 | 24.82 | 24.84333 | 152.9521 | 145 |  | 35 |  | TG 5 phase I | I | 2005-08-29 | 2005-08-30 | RSTC20 | 0.1 | -21.63085937 |  | -21.63085937 | 3.443258 |  | 0.147504 |  | 0.147504 |  |  |  | 22.512 | -141.4224 | 23.74661 |  |  |  | -4801.404 |  |  | 200000 | 3 | 3 |  | c | [6 empty] | 0.25 | 6.06 |  | 14.32929 | 15.1251 | 16.07899 | 16.75074 |  |  | 0.001571048 | 0.001488387 | 100 kN MTS, VUB | l, d | h | n |  |  | d, RT | OB_TG5_R007 | [13 empty] | Front: Extensometer: Instron, 12.5 mm gauge length, 2.5 mm range, Middle, Center | F: EXT, M, C | 40 | 9.167583
2871 | GEV213_R0390_0200 | 109 | 54.75 | VUB | UD3 | 90 | LM | R0390 | GE1 | 6.213333 | 25.06 | 25.02 | 25.04667 | 155.6233 | 145 |  | 35 |  | TG 5 phase I | I | 2005-08-29 | 2005-08-29 | PRSTC20 | 0.1 | 6.472839 |  |  | 6.472839 |  | 0.306808 |  | 0.306808 |  |  |  | 41.593 |  | 44.64027 |  |  |  | #VALUE! |  |  | 86 | 1 | 1b |  | t | [7 empty] | 1.78 |  | 13.80014 | 15.06109 | [6 empty] | 100 kN MTS, VUB | l | h | n |  |  | d, RT | OB_TG5_R007 | max deviation from set force in first cycle, then diminishing: 3.5% | [12 empty] | Front: Extensometer: Instron, 12.5 mm gauge length, 2.5 mm range, Middle, Center | F: EXT, M, C | 40 | 0.01342072
2872 | GEV213_R0390_0199 | 109 | 54.75 | VUB | UD3 | 90 | LM | R0390 | GE1 | 6.143333 | 25.04 | 25.01 | 25.02667 | 153.7472 | 145 |  | 35 |  | TG 5 phase I | I | 2005-08-29 | 2005-08-29 | PRSTT20 | 0.1 | 6.394805 |  |  | 6.394805 |  | 0.296975 |  | 0.296975 |  |  |  | 41.593 |  | 44.10211 |  |  |  | #VALUE! |  |  | 797 | 1 | 1b |  | t | [7 empty] | 1.78 |  | 14.1687 | 14.68476 | [6 empty] | 100 kN MTS, VUB | l | h | n |  |  | d, RT | OB_TG5_R007 | max deviation from set force in first cycle, then diminishing: 6.3% | [12 empty] | Front: Extensometer: Instron, 12.5 mm gauge length, 2.5 mm range, Middle, Center | F: EXT, M, C | 40 | 0.1243758
2873 | GEV213_R0390_0198 | 109 | 54.75 | VUB | UD3 | 90 | LM | R0390 | GE1 | 6.18 | 25.06 | 25.02 | 25.03667 | 154.7266 | 145 |  | 35 |  | TG 5 phase I | I | 2005-08-29 | 2005-08-29 | PRSTT80 | 0.1 | 4.928661 |  |  | 4.928661 |  | 0.22519 |  | 0.22519 |  |  |  | 31.854 |  | 33.99076632 |  |  |  | #VALUE! |  |  | 18645 | 2 | 2 |  | t | [7 empty] | 3.03 |  | 14.5754 | 15.47591 | [6 empty] | 100 kN MTS, VUB | l | h | n |  |  | d, RT | OB_TG5_R007 | [13 empty] | Front: Extensometer: Instron, 12.5 mm gauge length, 2.5 mm range, Middle, Center | F: EXT, M, C | 40 | 1.709296
2874 | GEV213_R0390_0197 | 109 | 54.75 | VUB | UD3 | 90 | LM | R0390 | GE1 | 6.22 | 25.9 | 25.84 | 25.86333 | 160.8699 | 145 |  | 35 |  | TG 5 phase I | I | 2005-08-29 | 2005-08-29 | RSTC50 | 0.1 | -24.90234375 |  | -24.90234375 | 5.124351 |  | 0.231089 |  | 0.231089 |  |  |  | 31.854 | -154.798 | 35.34035 |  |  |  | -5593.584 |  |  | 25000 | 2 | 2 |  | c | [6 empty] | 0.25 | 3.03 |  | 13.65001 | 14.0242 | 14.02629 | 13.86521 |  |  | 0.002333625 | 0.00227136 | 100 kN MTS, VUB | l, d | h | n |  |  | d, RT | OB_TG5_R007 | max deviation from set force in first cycle, then diminishing: 3.9% | [12 empty] | Front: Extensometer: Instron, 12.5 mm gauge length, 2.5 mm range, Middle, Center | F: EXT, M, C | 40 | 2.291896
2875 | GEV213_R0390_0196 | 109 | 54.75 | VUB | UD3 | 90 | LM | R0390 | GE1 | 6.253333 | 25.04 | 25.02 | 25.03333 | 156.5418 | 145 |  | 35 |  | TG 5 phase I | I | 2005-08-27 | 2005-08-27 | PRSTT80 | 0.1 | 4.986482 |  |  | 4.986482 |  | 0.21044 |  | 0.21044 |  |  |  | 31.854 |  | 34.38953 |  |  |  | #VALUE! |  |  | 9101 | 2 | 2 |  | t | [7 empty] | 3.03 |  | 14.63569 | 15.23367 | [6 empty] | 100 kN MTS, VUB | l | h | n |  |  | d, RT | OB_TG5_R007 | max deviation from set force in first cycle, then diminishing: 4.7% | [12 empty] | Front: Extensometer: Instron, 12.5 mm gauge length, 2.5 mm range, Middle, Center | F: EXT, M, C | 40 | 0.8343418
2876 | GEV213_R0390_0195 | 109 | 54.75 | VUB | UD3 | 90 | LM | R0390 | GE1 | 6.266667 | 24.87 | 24.8 | 24.84333 | 155.6849 | 145 |  | 35 |  | TG 5 phase I | I | 2005-08-27 | 2005-08-27 | PRSTC50 | 0.1 | 4.959186 |  |  | 4.959186 |  | 0.224206 |  | 0.224206 |  |  |  | 31.854 |  | 34.20129 |  |  |  | #VALUE! |  |  | 9054 | 2 | 2 |  | t | [7 empty] | 3.03 |  | 14.3474 | 15.81115 | [6 empty] | 100 kN MTS, VUB | l | h | n |  |  | d, RT | OB_TG5_R007 | max deviation from set force in first cycle, then diminishing: 3.3% | [12 empty] | Front: Extensometer: Instron, 12.5 mm gauge length, 2.5 mm range, Middle, Center | F: EXT, M, C | 40 | 0.830033
2877 | GEV213_R0390_0194 | 109 | 54.75 | VUB | UD3 | 90 | LM | R0390 | GE1 | 6.273333 | 24.96 | 24.95 | 24.95667 | 156.5615 | 145 |  | 35 |  | TG 5 phase I | I | 2005-08-27 | 2005-08-27 | PRSTC50 | 0.1 | 4.98711 |  |  | 4.98711 |  | 0.184872 |  | 0.184872 |  |  |  | 31.854 |  | 34.39386 |  |  |  | #VALUE! |  |  | 13089 | 2 | 2 |  | t | [7 empty] | 3.03 |  | 15.61639 | 16.36868 | [6 empty] | 100 kN MTS, VUB | l | h | n |  |  | d, RT | OB_TG5_R007 | max deviation from set force in first cycle, then diminishing: 14.7% | [12 empty] | Front: Extensometer: Instron, 12.5 mm gauge length, 2.5 mm range, Middle, Center | F: EXT, M, C | 40 | 1.199945
2878 | GEV213_R0390_0193 | 109 | 54.75 | VUB | UD3 | 90 | LM | R0390 | GE1 | 6.226667 | 24.93 | 24.91 | 24.92 | 155.1685 | 145 |  | 35 |  | TG 5 phase I | I | 2005-08-26 | 2005-08-26 | PRSTC80 | 0.1 | 4.942738 |  |  | 4.942738 |  | 0.217323 |  | 0.217323 |  |  |  | 31.854 |  | 34.08785 |  |  |  | #VALUE! |  |  | 10441 | 2 | 2 |  | t | [7 empty] | 3.03 |  | 14.62421 | 15.44877 | [6 empty] | 100 kN MTS, VUB | l | h | n |  |  | d, RT | OB_TG5_R007 | max deviation from set force in first cycle, then diminishing: 13.1% | [12 empty] | Front: Extensometer: Instron, 12.5 mm gauge length, 2.5 mm range, Middle, Center | F: EXT, M, C | 40 | 0.9571874
2879 | GEV213_R0390_0192 | 109 | 54.75 | VUB | UD3 | 90 | LM | R0390 | GE1 | 6.233333 | 24.99 | 24.95 | 24.97 | 155.6463 | 145 |  | 35 |  | TG 5 phase I | I | 2005-08-26 | 2005-08-26 | PRSTC80 | 0.1 | 4.957958302 |  |  | 4.957958302 |  | 0.203556 |  | 0.203556 |  |  |  | 31.854 |  | 34.19282 |  |  |  | #VALUE! |  |  | 4403 | 2 | 2 |  | t | [7 empty] | 3.03 |  | 15.0868 | 15.31737 | [6 empty] | 100 kN MTS, VUB | l | h | n |  |  | d, RT | OB_TG5_R007 | max deviation from set force in first cycle, then diminishing: 43% | [12 empty] | Front: Extensometer: Instron, 12.5 mm gauge length, 2.5 mm range, Middle, Center | F: EXT, M, C | 40 | 0.4036487
2880 | GEV213_R0390_0191 | 109 | 54.75 | VUB | UD3 | 90 | LM | R0390 | GE1 | 6.18 | 25.24 | 25.09 | 25.16 | 155.4888 | 145 |  | 35 |  | TG 5 phase I | I | 2005-08-26 | 2005-08-26 | PRSTC50 | 0.1 | 4.95294 |  |  | 4.95294 |  | 0.247807 |  | 0.247807 |  |  |  | 31.854 |  | 34.15821 |  |  |  | #VALUE! |  |  | 22985 | 2 | 2 |  | t | [7 empty] | 3.03 |  | 13.54697 | 14.32407 | [6 empty] | 100 kN MTS, VUB | l | h | n |  |  | d, RT | OB_TG5_R007 | max deviation from set force in first cycle, then diminishing: 4.7% | [12 empty] | Front: Extensometer: Instron, 12.5 mm gauge length, 2.5 mm range, Middle, Center | F: EXT, M, C | 40 | 2.107169
2881 | GEV213_R0390_0190 | 109 | 54.75 | VUB | UD3 | 90 | LM | R0390 | GE1 | del |  |  |  |  | 145 |  | 35 |  | TG 5 phase I | I | 2005-08-26 | 2005-08-26 | [19 empty] | #VALUE! | [24 empty] | 100 kN MTS, VUB |  | h | n |  |  | d, RT |  | used for autotuning | x
2882 | GEV206_R0300_0000 | 102 | 53.84 | VUB | UD2 | 0, 90 | LM | R0300 | GE1 | [5 empty] | na |  |  |  | TG 2 phase I | I | 2004-09-01 | 2004-09-15 | Torsion/Resonalyser | [18 empty] | #DIV/0! | [24 empty] | Torsion bench/Resonalyser, VUB | [5 empty] | d, RT | OB_TG2_R023 | cut under 0° and 90° | [10 empty] | PL102 (plate/beams)
2885 | GEV206_S0105_0046 | 172 | 0 | VUB | UD2 | 0 | LM | S0105 | GE1 | [5 empty] | 250 |  |  |  | TG 2 phase I | I | 2004-11-15 | 2004-11-15 | MA1, STT |  | 3.32 |  | 0 |  | 3.32 | -0.18 | -0.18 |  | 0.93 | 0.56 | [7 empty] | 0 |  |  | 1 |  |  |  | t |  |  | 3.32 |  |  |  | 1 |  |  | 13.02 | [5 empty] | 0 | #DIV/0! | 100 kN Biaxial set-up, VUB | d | m | n |  |  | d, RT | OB_TG2_R024/OB_TG2_R036 | [13 empty] | Front: DICT, full field, Back: strain gage: FRA-6-120, Center | F: DICT, FF, B: SGR, M, C
2886 | GEV206_S0105_0045 | 172 | 0 | VUB | UD2 | 0 | LM | S0105 | GE1 | [5 empty] | 250 |  |  |  | TG 2 phase I | I | 2004-11-10 | 2004-11-10 | MA1, STT |  | 41.28 |  | 41.28 |  | 0 | 2.48 | 2.48 |  | -0.57 | 0.85 | [7 empty] | 0 |  |  | 1 |  |  |  | t |  |  | 0 |  |  |  | 1 |  |  | 38.78 | [5 empty] | 0 | #DIV/0! | 100 kN Biaxial set-up, VUB | d | m | n |  |  | d, RT | OB_TG2_R024/OB_TG2_R036 | [13 empty] | Front: DICT, full field, Back: strain gage: FRA-6-120, Center | F: DICT, FF, B: SGR, M, C
2887 | GEV206_S0105_0044 | 172 | 0 | VUB | UD2 | 0 | LM | S0105 | GE1 | [5 empty] | 250 |  |  |  | TG 2 phase I | I | 2004-11-09 | 2004-11-09 | MA1, STT |  | 3.33 |  | 0 |  | 3.33 | -0.14 | -0.14 |  | 1.03 | 0.32 | [7 empty] | 0 |  |  | 1 |  |  |  | t |  |  | 3.33 |  |  |  | 1 |  |  | 11.81 | [5 empty] | 0 | #DIV/0! | 100 kN Biaxial set-up, VUB | d | m | n |  |  | d, RT | OB_TG2_R024/OB_TG2_R036 | [13 empty] | Front: DICT, full field, Back: strain gage: FRA-6-120, Center | F: DICT, FF, B: SGR, M, C
2888 | GEV206_S0105_0043 | 172 | 0 | VUB | UD2 | 0 | LM | S0105 | GE1 | [5 empty] | 250 |  |  |  | TG 2 phase I | I | 2004-11-08 | 2004-11-08 | MA1, STT |  | 40.85 |  | 40.85 |  | 0 | 2.34 | 2.34 |  | -0.62 | 0.72 | [7 empty] | 0 |  |  | 1 |  |  |  | t |  |  | 0 |  |  |  | 1 |  |  | 41.13 | [5 empty] | 0 | #DIV/0! | 100 kN Biaxial set-up, VUB | d | m | n |  |  | d, RT | OB_TG2_R024/OB_TG2_R036 | [13 empty] | Front: DICT, full field, Back: strain gage: FRA-6-120, Center | F: DICT, FF, B: SGR, M, C
2889 | GEV207_R0400_0687 | 74 | 52.38434 | VUB | MD2 | 0 | LM | R0400 | GE1 | 6.36 | 24.99 | 24.97 | 24.9766666 | 158.8516 | 150 |  |  |  | TG 5 phase I | I | 2004-10-29 | 2004-10-29 | STT |  | 95.11719 |  | 95.11719 |  |  | 2.65735 | 2.65735 |  |  |  |  | 598.7802 | 598.7802 |  |  |  |  | 21647.87 |  |  | 1 |  |  |  | t | [6 empty] | 0.25 |  |  | 27.66 | [5 empty] | 0.02164787 | #DIV/0! | 100 kN Instron, VUB | d | m | n |  |  | d, RT | OB_TG2_R024 | [13 empty] | Front: DICT, full field, Back: Extensometer: Instron, 12.5 mm gauge length, 2.5 mm range, Center | F: DICT, FF, B: SG, M, C |  | 0.25
2890 | GEV207_R0400_0664 | 75 | 52.06188 | VUB | MD2 | 0 | LM | R0400 | GE1 | 6.446667 | 25.19 | 25.19 | 25.19 | 162.3915 | 150 |  |  |  | TG 3 phase I | I | 2004-10-27 | 2004-10-27 | STT |  | 96.74072 |  | 96.74072 |  |  | 2.721557 | 2.721557 |  |  |  |  | 595.7251 | 595.7251 |  |  |  |  | 24606.57 |  |  | 1 |  |  |  | t | [6 empty] | 0.25 |  |  | 24.21 | [5 empty] | 0.02460657 | #DIV/0! | 100 kN Instron, VUB | d | m | n |  |  | d, RT | OB_TG2_R024 | [13 empty] | Front: DICT, full field, Back: Extensometer: Instron, 12.5 mm gauge length, 2.5 mm range, Center | F: DICT, FF, B: SG, M, C |  | 0.25
2891 | GEV207_R0400_0649 | 74 | 52.38434 | VUB | MD2 | 0 | LM | R0400 | GE1 | 6.663333 | 25.23 | 25.19 | 25.2166667 | 168.027 | 150 |  |  |  | TG 5 phase I | I | 2004-10-26 | 2004-10-26 | STT |  | 83.81958 |  | 83.81958 |  |  | 2.12146 | 2.12146 |  |  |  |  | 498.8458 | 498.8458 |  |  |  |  | 18133.25 |  |  | 1 |  |  |  | t | [6 empty] | 0.25 |  |  | 27.51 | [5 empty] | 0.01813325 | #DIV/0! | 100 kN Instron, VUB | d | m | n |  |  | d, RT | OB_TG2_R024 | [13 empty] | Front: DICT, full field, Back: Extensometer: Instron, 12.5 mm gauge length, 2.5 mm range, Center | F: DICT, FF, B: SG, M, C |  | 0.25
2892 | GEV206_R0300_0797 | 115 | 52.89 | VUB | UD2 | 0 | LM | R0300 | GE1 | 3.716667 | 25.27 | 25.24 | 25.25 | 93.84583 | 145 |  |  |  | TG 3 phase I | I | 2004-10-18 | 2004-01-18 | STT |  | 87.77161 |  | 87.77161 |  |  | 1.5809333 | 1.5809333 |  |  |  |  | 935.2744 | 935.2744 |  |  |  |  | 24368.8 |  |  | 1 |  |  |  | t | [6 empty] | 0.25 |  |  | 38.38 | [5 empty] | 0.0243688 | #DIV/0! | 100 kN Instron, VUB | d | m | n |  |  | d, RT | OB_TG2_R024 | [13 empty] | Front: DICT, full field, Back: Extensometer: Instron, 12.5 mm gauge length, 2.5 mm range, Center | F: DICT, FF, B: SG, M, C |  | 0.25
2893 | GEV206_R0300_0795 | 115 | 52.89 | VUB | UD2 | 0 | LM | R0300 | GE1 | 3.74 | 25.2 | 25.18 | 25.193333 | 94.22306542 | 145 |  |  |  | TG 3 phase I | I | 2004-10-28 | 2004-01-28 | STT |  | 84.57642 |  | 84.57642 |  |  | 2.563721 | 2.563721 |  |  |  |  | 897.6191 | 897.6191 |  |  |  |  | 21624.16 |  |  | 1 |  |  |  | t | [6 empty] | 0.25 |  |  | 41.51 | [5 empty] | 0.02162416 | #DIV/0! | 100 kN Instron, VUB | d | m | n |  |  | d, RT | OB_TG2_R024 | [13 empty] | Front: DICT, full field, Back: Extensometer: Instron, 12.5 mm gauge length, 2.5 mm range, Center | F: DICT, FF, B: SG, M, C |  | 0.25
2894 | GEV206_R0300_0787 | 115 | 52.89 | VUB | UD2 | 0 | LM | R0300 | GE1 | 3.67 | 25.22 | 25.21 | 25.21667 | 92.54517 | 145 |  |  |  | TG 5 phase I | I | 2004-10-15 | 2004-10-15 | STT |  | 81.73828 |  | 81.73828 |  |  | 2.501953 | 2.501953 |  |  |  |  | 883.2258 | 883.2258 |  |  |  |  | 25105.91 |  |  | 1 |  |  |  | t | [6 empty] | 0.25 |  |  | 35.18 | [5 empty] | 0.02510591 | #DIV/0! | 100 kN Instron, VUB | d | m | n |  |  | d, RT | OB_TG2_R024 | [13 empty] | Front: DICT, full field, Back: Extensometer: Instron, 12.5 mm gauge length, 2.5 mm range, Center | F: DICT, FF, B: SG, M, C |  | 0.25
2895 | GEV206_R0300_0750 | 113 | 52.38 | VUB | UD2 | 0 | LM | R0300 | GE1 | 3.783333 | 25.21 | 25.21 | 25.21 | 95.37783 | 145 |  |  |  | TG 5 phase I | I | 2004-10-14 | 2004-10-14 | STT |  | 87.78992 |  | 87.78992 |  |  | 2.342773 | 2.342773 |  |  |  |  | 920.4436 | 920.4436 |  |  |  |  | 24408.48 |  |  | 1 |  |  |  | t | [6 empty] | 0.25 |  |  | 37.71 | [5 empty] | 0.02440848 | #DIV/0! | 100 kN Instron, VUB | d | m | n |  |  | d, RT | OB_TG2_R024 | [13 empty] | Front: DICT, full field, Back: Extensometer: Instron, 12.5 mm gauge length, 2.5 mm range, Center | F: DICT, FF, B: SG, M, C |  | 0.25
2896 | GEV207_S0105_0078 | 167 | 55.59 | VUB | MD2 | 0 | LM | S0105 | GE1 | [5 empty] | 250 |  | 0 |  | TG 2 phase I | I | 2005-06-01 | 2005-06-01 | [19 empty] | #DIV/0! |  |  | 1 | [21 empty] | 100 kN Biaxial set-up, VUB | l | m | n |  |  | d, RT |  | used for autotuning | x | [11 empty] | Front: strain gauge FRA-6 mm rosette, Middle, Center | F: SGR, M, C
2897 | GEV207_S0105_0032 | 170 | 55.07 | VUB | MD2 | 0 | LM | S0105 | GE1 | [5 empty] | 250 |  | 0 |  | TG 2 phase II | II | 2005-06-14 | 2005-06-14 | MA1, STT |  | 17.0105 |  | 0 |  | 17.0105 | -0.8479362107 | -0.8479362107 |  |  | 0.783408083 | [7 empty] | #DIV/0! |  |  | 1 |  |  |  | t |  |  | 17.0105 | [14 empty] | 100 kN Biaxial set-up, VUB | l | m | n |  |  | d, RT | OB_TG2_R026/OB_TG2_R024/OB_TG2_R036 | [9 empty] | x |  |  |  | Front: strain gauge FRA-6 mm rosette, Middle, Center | F: SGR, M, C
2898 | GEV207_S0105_0031 | 170 | 55.07 | VUB | MD2 | 0 | LM | S0105 | GE1 | [5 empty] | 250 |  | 0 |  | TG 2 phase II | II | 2005-06-13 | 2005-06-13 | MA1, STT |  | 42.5293 |  | 42.5293 |  | 0 | 2.465053 | 2.465053 |  | -2.130594267 | 0.355623378 | [7 empty] | #DIV/0! |  |  | 1 |  |  |  | t |  |  | 0 | [14 empty] | 100 kN Biaxial set-up, VUB | l | m | n |  |  | d, RT | OB_TG2_R026/OB_TG2_R024/OB_TG2_R036 | [9 empty] | x |  |  |  | Front: strain gauge FRA-6 mm rosette, Middle, Center | F: SGR, M, C
2899 | GEV207_S0105_0073 | 166 | 56.29 | VUB | MD2 | 0 | LM | S0105 | GE1 | [5 empty] | 250 |  | 0 |  | TG 2 phase II | II | 2005-06-03 | 2005-06-03 | MA1, STT |  | 18.73322 |  | 18.73322 |  | 18.46191 | 0.1166179 | 0.1166179 |  | 1.285889 | 0.6035058 | [7 empty] | #DIV/0! |  |  | 1 |  |  |  | t |  |  | 18.46191 | [14 empty] | 100 kN Biaxial set-up, VUB | l | m | n |  |  | d, RT | OB_TG2_R026/OB_TG2_R036 | [9 empty] | x |  |  |  | Front: strain gauge FRA-6 mm rosette, Middle, Center | F: SGR, M, C
2900 | GEV207_S0105_0033 | 170 | 55.07 | VUB | MD2 | 0 | LM | S0105 | GE1 | [5 empty] | 250 |  | 0 |  | TG 2 phase II | II | 2005-06-01 | 2005-06-01 | MA1, STT |  | 40.16418 |  | 40.16418 |  | 10.49316 | 1.694242 | 1.694242 |  | -0.74187 | 0.4096658 | [7 empty] | #DIV/0! |  |  | 1 |  |  |  | t |  |  | 10.49316 | [14 empty] | 100 kN Biaxial set-up, VUB | l | m | n |  |  | d, RT | OB_TG2_R026/OB_TG2_R036 | [9 empty] | x |  |  |  | Front: strain gauge FRA-6 mm rosette, Middle, Center | F: SGR, M, C
2901 | GEV207_S0105_0040 | 171 | 53.25 | VUB | MD2 | 0 | LM | S0105 | GE1 | [5 empty] | 250 |  | 0 |  | TG 2 phase II | II | 2005-06-10 | 2005-06-10 | MA1, STT |  | 42.00592041 |  | 42.00592041 |  | 11.24328613 | 1.856989 | 1.856989 |  | -0.5794328 | 0.4558885 | [7 empty] | #DIV/0! |  |  | 1 |  |  |  | t |  |  | 11.24328613 | [14 empty] | 100 kN Biaxial set-up, VUB | l | m | n |  |  | d, RT | OB_TG2_R026/OB_TG2_R036 | [9 empty] | x |  |  |  | Front: strain gauge FRA-6 mm rosette, Middle, Center | F: SGR, M, C
2902 | GEV207_S0105_0062 | 164 | 55.46 | VUB | MD2 | 0 | LM | S0105 | GE1 | [5 empty] | 250 |  | 0 |  | TG 2 phase II | II | 2005-06-09 | 2005-06-09 | MA1, STT |  | 45.8725 |  | 45.8725 |  | 11.77429 | [12 empty] | #DIV/0! |  |  | 1 |  |  |  | t |  |  | 11.77429 | [14 empty] | 100 kN Biaxial set-up, VUB | l | m | n |  |  | d, RT | OB_TG2_R026/OB_TG2_R036 | [9 empty] | x |  |  |  | Front: strain gauge FRA-6 mm rosette, Middle, Center | F: SGR, M, C
2903 | GEV207_S0105_0042 | 171 | 53.25 | VUB | MD2 | 0 | LM | S0105 | GE1 | [5 empty] | 250 |  | 0 |  | TG 2 phase II | II | 2005-06-08 | 2005-06-08 | MA1, STT |  | 42.76886 |  | 42.76886 |  | 16.89453 | 1.483868 | 1.483868 |  | 0.07868207 | 0.7526101 | [7 empty] | #DIV/0! |  |  | 1 |  |  |  | t |  |  | 16.89453 | [14 empty] | 100 kN Biaxial set-up, VUB | l | m | n |  |  | d, RT | OB_TG2_R026/OB_TG2_R036 | [9 empty] | x |  |  |  | Front: strain gauge FRA-6 mm rosette, Middle, Center | F: SGR, M, C
2904 | GEV207_S0105_0041 | 171 | 53.25 | VUB | MD2 | 0 | LM | S0105 | GE1 | [5 empty] | 250 |  | 0 |  | TG 2 phase II | II | 2005-06-07 | 2005-06-07 | MA1, STT |  | 32.06787109 |  | 32.06787109 |  | 16.27746582 | 0.9681984 | 0.9681984 |  | 1.082157 | 1.002558 | [7 empty] | #DIV/0! |  |  | 1 |  |  |  | t |  |  | 16.27746582 | [14 empty] | 100 kN Biaxial set-up, VUB | l | m | n |  |  | d, RT | OB_TG2_R026/OB_TG2_R036 | [9 empty] | x |  |  |  | Front: strain gauge FRA-6 mm rosette, Middle, Center | F: SGR, M, C
2905 | GEV207_S0105_0039 | 171 | 53.25 | VUB | MD2 | 0 | LM | S0105 | GE1 | [5 empty] | 250 |  | 0 |  | TG 2 phase II | II | 2005-06-06 | 2005-06-06 | MA1, STT |  | 39.96277 |  | 39.96277 |  | 6.943359375 | 1.903171 | 1.903171 |  | -0.9649404 | 0.5447439 | [7 empty] | #DIV/0! |  |  | 1 |  |  |  | t |  |  | 6.943359375 | [14 empty] | 100 kN Biaxial set-up, VUB | l | m | n |  |  | d, RT | OB_TG2_R026/OB_TG2_R036 | [9 empty] | x |  |  |  | Front: strain gauge FRA-6 mm rosette, Middle, Center | F: SGR, M, C
2906 | GEV207_S0105_0036 | 170 | 55.07 | VUB | MD2 | 0 | LM | S0105 | GE1 | [5 empty] | 250 |  | 0 |  | TG 2 phase I | I | 2005-06-03 | 2005-06-03 | MA1, STT |  | 19.00634766 |  | 19.00634766 |  | 19.05700684 |  |  |  | 1.610888961 | 1.027519358 | [7 empty] | #DIV/0! |  |  | 1 |  |  |  | t |  |  | 19.05700684 | [14 empty] | 100 kN Biaxial set-up, VUB | l | m | n |  |  | d, RT | OB_TG2_R025/OB_TG2_R036 | [13 empty] | Front: strain gauge FRA-6 mm rosette, Middle, Center | F: SGR, M, C
2907 | GEV207_S0105_0038 | 171 | 53.25 | VUB | MD2 | 0 | LM | S0105 | GE1 | [5 empty] | 250 |  | 0 |  | TG 2 phase I | I | 2005-06-02 | 2005-06-02 | MA1, STT |  | 19.3512 |  | 19.3512 |  | 19.70276 | -0.08202274 | -0.08202274 |  | 1.493302 | 0.7275465 | [7 empty] | #DIV/0! |  |  | 1 |  |  |  | t |  |  | 19.70276 | [14 empty] | 100 kN Biaxial set-up, VUB | l | m | n |  |  | d, RT | OB_TG2_R025/OB_TG2_R036 | [13 empty] | Front: strain gauge FRA-6 mm rosette, Middle, Center | F: SGR, M, C
2908 | GEV207_S0105_0037 | 171 | 53.25 | VUB | MD2 | 0 | LM | S0105 | GE1 | [5 empty] | 250 |  | 0 |  | TG 2 phase I | I | 2005-06-02 | 2005-06-02 | MA1, STT |  | 20.25299 |  | 20.25299 |  | 20.02563 | 0.1825138 | 0.1825138 |  | 1.705307 | 0.9430191 | [7 empty] | #DIV/0! |  |  | 1 |  |  |  | t |  |  | 20.02563 | [14 empty] | 100 kN Biaxial set-up, VUB | l | m | n |  |  | d, RT | OB_TG2_R025/OB_TG2_R036 | [13 empty] | Front: strain gauge FRA-6 mm rosette, Middle, Center | F: SGR, M, C
2909 | GEV207_S0105_0034 | 170 | 55.07 | VUB | MD2 | 0 | LM | S0105 | GE1 | [5 empty] | 250 |  | 0 |  | TG 2 phase I | I | 2005-06-01 | 2005-06-01 | MA1, STT |  | 19.3359375 |  | 19.3359375 |  | 19.04236 | 0.1328874 | 0.1328874 |  | 1.750422 | 0.724962 | [7 empty] | #DIV/0! |  |  | 1 |  |  |  | t |  |  | 19.04236 | [14 empty] | 100 kN Biaxial set-up, VUB | l | m | n |  |  | d, RT | OB_TG2_R025/OB_TG2_R036 | [13 empty] | Front: strain gauge FRA-6 mm rosette, Middle, Center | F: SGR, M, C
2910 | GEV206_R0300_0784 | 115 | 52.89 | VUB | UD2 | 0 | LM | R0300 | GE1 | 3.68 | 25.21 | 25.19 | 25.19667 | 92.72373 | 145 |  | 35 |  | TG 5 phase I | I | 2005-08-19 | 2005-08-19 | STT |  | 87.25586 |  | 87.25586 |  |  | 2.741712 | 2.741712 |  |  |  |  | 940.9943 | 940.9943 |  |  |  |  | 24958.81 |  |  | 1 |  |  |  | t | [6 empty] | 1 |  |  | 37.70189 | [5 empty] | 0.02495881 | #DIV/0! | 100 kN MTS, VUB | d | h | n |  |  | d, RT | [14 empty] | Front: Extensometer: Instron, 12.5 mm gauge length, 2.5 mm range, Middle, Center | F: EXT, M, C | 70 | 0.25
2911 | GEV206_R0300_0783 | 115 | 52.89 | VUB | UD2 | 0 | LM | R0300 | GE1 | 3.65 | 25.18 | 25.16 | 25.17333 | 91.88267 | 145 |  | 35 |  | TG 5 phase I | I | 2005-08-19 | 2005-08-19 | STT |  | 86.18164 |  | 86.18164 |  |  | 2.45447 | 2.45447 |  |  |  |  | 920.4234 | 920.4234 |  |  |  |  | 23844.83 |  |  | 1 |  |  |  | t | [6 empty] | 1 |  |  | 38.60054 | [5 empty] | 0.02384483 | #DIV/0! | 100 kN MTS, VUB | d | h | n |  |  | d, RT | [14 empty] | Front: Extensometer: Instron, 12.5 mm gauge length, 2.5 mm range, Middle, Center | F: EXT, M, C | 70 | 0.25
2912 | GEV206_R0300_0782 | 115 | 52.89 | VUB | UD2 | 0 | LM | R0300 | GE1 | 3.713333 | 25.23 | 25.22 | 25.22667 | 93.67502 | 145 |  | 35 |  | TG 5 phase I | I | 2005-08-19 | 2005-08-19 | STT |  | 79.00390625 |  | 79.00390625 |  |  | 2.236164 | 2.236164 |  |  |  |  | 843.383 | 843.383 |  |  |  |  | 21764.9 |  |  | 1 |  |  |  | t | [6 empty] | 1 |  |  | 38.74968 | [5 empty] | 0.0217649 | #DIV/0! | 100 kN MTS, VUB | d | h | n |  |  | d, RT | [14 empty] | Front: Extensometer: Instron, 12.5 mm gauge length, 2.5 mm range, Middle, Center | F: EXT, M, C | 70 | 0.25
2913 | GEV206_R0300_0781 | 115 | 52.89 | VUB | UD2 | 0 | LM | R0300 | GE1 | 3.73 | 25.25 | 25.24 | 25.24667 | 94.17007 | 145 |  | 35 |  | TG 5 phase I | I | 2005-08-19 | 2005-08-19 | STC |  | -42.33398 |  | -42.33398 |  |  | -0.949927 | -0.949927 |  |  |  |  | -460.119 | -460.119 |  |  |  |  | -10867.23 |  |  | 1 |  |  |  | c | [6 empty] | 0.25 |  |  |  | 42.34005 |  |  |  |  | #DIV/0! | -0.01086723 | 100 kN MTS, VUB | d | h | n |  |  | d, RT | [14 empty] | Front: Extensometer: Instron, 12.5 mm gauge length, 2.5 mm range, Middle, Center | F: EXT, M, C | 40 | 0.25
2914 | GEV206_R0300_0780 | 115 | 52.89 | VUB | UD2 | 0 | LM | R0300 | GE1 | 3.646667 | 25.24 | 25.24 | 25.24 | 92.04187 | 145 |  | 35 |  | TG 5 phase I | I | 2005-08-19 | 2005-08-19 | STC |  | -39.16015625 |  | -39.16015625 |  |  | -1.028596 | -1.028596 |  |  |  |  | -425.3307 | -425.3307 |  |  |  |  | -10863.29 |  |  | 1 |  |  |  | c | [6 empty] | 0.25 |  |  |  | 39.15304 |  |  |  |  | #DIV/0! | -0.01086329 | 100 kN MTS, VUB | d | h | n |  |  | d, RT | [14 empty] | Front: Extensometer: Instron, 12.5 mm gauge length, 2.5 mm range, Middle, Center | F: EXT, M, C | 40 | 0.25
2915 | GEV206_R0300_0779 | 115 | 52.89 | VUB | UD2 | 0 | LM | R0300 | GE1 | 3.666667 | 25.2 | 25.15 | 25.17333 | 92.30222 | 145 |  | 35 |  | TG 5 phase I | I | 2005-08-19 | 2005-08-19 | STT |  | 86.1328125 |  | 86.1328125 |  |  | 2.592141 | 2.592141 |  |  |  |  | 933.161 | 933.161 |  |  |  |  | 23379 |  |  | 1 |  |  |  | t | [6 empty] | 1 |  |  | 39.91449 | [5 empty] | 0.023379 | #DIV/0! | 100 kN MTS, VUB | d | h | n |  |  | d, RT | [14 empty] | Front: Extensometer: Instron, 12.5 mm gauge length, 2.5 mm range, Middle, Center | F: EXT, M, C | 40 | 0.25
2916 | GEV206_R0300_0778 | 106 | 52.04 | VUB | UD2 | 0 | LM | R0300 | GE1 | 3.703333 | 25.31 | 25.24 | 25.28333 | 93.63261 | 145 |  | 35 |  | TG 5 phase I | I | 2005-08-19 | 2005-08-19 | STT |  | 86.1328125 |  | 86.1328125 |  |  | 2.45447 | 2.45447 |  |  |  |  | 919.902 | 919.902 |  |  |  |  | 23349.26 |  |  | 1 |  |  |  | t | [6 empty] | 1 |  |  | 39.39748 | [5 empty] | 0.02334926 | #DIV/0! | 100 kN MTS, VUB | d | h | n |  |  | d, RT | [14 empty] | Front: Extensometer: Instron, 12.5 mm gauge length, 2.5 mm range, Middle, Center | F: EXT, M, C | 40 | 0.25
2917 | GEV213_R0390_0189 | 109 | 54.75 | VUB | UD3 | 90 | LM | R0390 | GE1 | 6.253333 | 24.9 | 24.86 | 24.88333 | 155.6038 | 145 |  | 35 |  | TG 5 phase I | I | 2005-08-22 | 2005-08-22 | PRSTT80 | 0.1 | 4.956603 |  |  | 4.956603 |  | 0.21634 |  | 0.21634 |  |  |  | 31.854 |  | 34.18347 |  |  |  | #VALUE! |  |  | 20662 | 2 | 2 |  | t | [7 empty] | 3.03 |  | 15.37634 | 15.84734 | [6 empty] | 100 kN MTS, VUB | l | h | n |  |  | d, RT | OB_TG5_R007 | max deviation from set force in first cycle, then diminishing: 36.6% | [12 empty] | Front: Extensometer: Instron, 12.5 mm gauge length, 2.5 mm range, Middle, Center | F: EXT, M, C | 40 | 1.894206
2918 | GEV213_R0390_0188 | 109 | 54.75 | VUB | UD3 | 90 | LM | R0390 | GE1 | 6.276667 | 25.03 | 24.92 | 24.98 | 156.7911 | 145 |  | 35 |  | TG 5 phase I | I | 2005-08-19 | 2005-08-20 | PRSTC50 | 0.1 | 3.529682 |  |  | 3.529682 |  | 0.168154 |  | 0.168154 |  |  |  | 22.512 |  | 24.34263 |  |  |  | #VALUE! |  |  | 90554 | 3 | 3 |  | t | [7 empty] | 6.06 |  | 14.36366 | [7 empty] | 100 kN MTS, VUB | l | h | n |  |  | d, RT | OB_TG5_R007 | max deviation from set force in first cycle, then diminishing: 19% | [12 empty] | Front: Extensometer: Instron, 12.5 mm gauge length, 2.5 mm range, Middle, Center | F: EXT, M, C | 40 | 4.150807
2919 | GEV213_R0390_0187 | 109 | 54.75 | VUB | UD3 | 90 | LM | R0390 | GE1 | 6.19 | 24.96 | 24.95 | 24.95667 | 154.4818 | 145 |  | 35 |  | TG 5 phase I | I | 2005-08-19 | 2005-08-19 | PRSTT80 | 0.1 | 6.42536 |  |  | 6.42536 |  | 0.34516 |  | 0.34516 |  |  |  | 41.593 |  | 44.31283 |  |  |  | #VALUE! |  |  | 3742 | 1b | 1b |  | t | [7 empty] | 1.78 |  | 13.95361 | 13.32998 | [6 empty] | 100 kN MTS, VUB | l | h | n |  |  | d, RT | OB_TG5_R007 | max deviation from set force in first cycle, then diminishing: 6.1% | [12 empty] | Front: Extensometer: Instron, 12.5 mm gauge length, 2.5 mm range, Middle, Center | F: EXT, M, C | 40 | 0.5839576
2920 | GEV213_R0390_0185 | 109 | 54.75 | VUB | UD3 | 90 | LM | R0390 | GE1 | 6.17 | 25.04 | 25.01 | 25.02333 | 154.394 | 145 |  | 35 |  | TG 5 phase I | I | 2005-08-18 | 2005-08-18 | [19 empty] | #VALUE! | [24 empty] | 100 kN MTS, VUB |  | h | n |  |  | d, RT |  | used for autotuning | x | [13 empty] | 40
2921 | GEV213_R0390_0184 | 109 | 54.75 | VUB | UD3 | 90 | LM | R0390 | GE1 | 6.333333 | 24.98 | 24.87 | 24.93667 | 157.9322 | 145 |  | 35 |  | TG 5 phase I | I | 2005-08-17 | 2005-08-18 | RSTC20 | 0.1 | -24.0234375 |  | -24.0234375 | 3.55537 |  | 0.162255 | -1.673681 |  |  |  |  | 22.512 | -152.1123 | 24.51979 |  |  |  | -5518.142 |  |  | 200000 | 3 | 3 |  | c | [6 empty] | 0.25 | 6.06 |  | 13.79725 | 13.76861 | 13.36199 | 13.20718 |  |  | 0.00163163 | 0.001635023 | 100 kN MTS, VUB | l, d | h | n |  |  | d, RT | OB_TG5_R007 | max deviation from set force in first cycle, then diminishing: 3.8% | [12 empty] | Front: Extensometer: Instron, 12.5 mm gauge length, 2.5 mm range, Middle, Center | F: EXT, M, C | 40 | 9.167583
2922 | GEV213_R0390_0183 | 109 | 54.75 | VUB | UD3 | 90 | LM | R0390 | GE1 | 6.37 | 25.02 | 24.98 | 25 | 159.25 | 145 |  | 35 |  | TG 5 phase I | I | 2005-08-17 | 2005-08-17 | [19 empty] | #VALUE! | [24 empty] | 100 kN MTS, VUB |  | h | n |  |  | d, RT |  | failed prior to test due to overloading during clamping of the specimen (>9,5kN) | x | [13 empty] | 40
2923 | GEV213_R0390_0182 | 109 | 54.75 | VUB | UD3 | 90 | LM | R0390 | GE1 | 6.23 | 25.06 | 25 | 25.04 | 155.9992 | 145 |  | 35 |  | TG 5 phase I | I | 2005-08-17 | 2005-08-17 | RSTT50 | 0.1 | 8.69140625 |  | 8.69140625 | 4.969199 |  | 0.218306 | 0.478897 |  |  |  |  | 31.854 | 55.71443 | 34.27033 |  |  |  | 2222.3 |  |  | 25000 | 2 | 2 |  | t | [6 empty] | 1 | 3.03 |  | 12.26222 | 12.80839 | 13.22027 | 14.06062 |  |  | 0.002597734 | 0.002486963 | 100 kN MTS, VUB | l, d | h | n |  |  | d, RT | OB_TG5_R007 | max deviation from set force in first cycle, then diminishing: 10.5% | [12 empty] | Front: Extensometer: Instron, 12.5 mm gauge length, 2.5 mm range, Middle, Center | F: EXT, M, C | 40 | 2.291896
2924 | GEV213_R0390_0181 | 109 | 54.75 | VUB | UD3 | 90 | LM | R0390 | GE1 | 6.16 | 24.98 | 24.9 | 24.94 | 153.6304 | 145 |  | 35 |  | TG 5 phase I | I | 2005-08-17 | 2005-08-17 | RSTC20 | 0.1 | -25.31738 |  | -25.31738 | 4.893743 |  | 0.24289 | -1.941155 |  |  |  |  | 31.854 | -164.7941 | 33.74995008 |  |  |  | -6321.607 |  |  | 10000 | 2 | 2 |  | c | [6 empty] | 0.25 | 3.03 |  | 12.95292 | 13.11546 | 12.41187 | 12.79621 |  |  | 0.002459213 | 0.002428736 | 100 kN MTS, VUB | l, d | h | n |  |  | d, RT | OB_TG5_R007 | max deviation from set force in first cycle, then diminishing: 10.5% | [12 empty] | Front: Extensometer: Instron, 12.5 mm gauge length, 2.5 mm range, Middle, Center | F: EXT, M, C | 40 | 0.9167583
2925 | GEV213_R0390_0180 | 109 | 54.75 | VUB | UD3 | 90 | LM | R0390 | GE1 | 6.13 | 25.02 | 24.93 | 24.97667 | 153.107 | 145 |  | 35 |  | TG 5 phase I | I | 2005-08-16 | 2005-08-17 | PRSTC80 | 0.1 | 3.446744 |  |  | 3.446744 |  | 0.153404 |  | 0.153404 |  |  |  | 22.512 |  | 23.77065 |  |  |  | #VALUE! |  |  | 395264 | 3 | 3 |  | t | [7 empty] | 6.06 |  | 15.10508 | 15.98877 | [6 empty] | 100 kN MTS, VUB | l | h | n |  |  | d, RT | OB_TG5_R007 | [13 empty] | Front: Extensometer: Instron, 12.5 mm gauge length, 2.5 mm range, Middle, Center | F: EXT, M, C | 40 | 18.11808
2926 | GEV213_R0390_0179 | 109 | 54.75 | VUB | UD3 | 90 | LM | R0390 | GE1 | 6.313333 | 24.99 | 24.98 | 24.98333 | 157.7281 | 145 |  | 35 |  | TG 5 phase I | I | 2005-08-16 | 2005-08-16 | [19 empty] | #VALUE! | [24 empty] | 100 kN MTS, VUB |  | h | n |  |  | d, RT |  | used for autotuning | x | [13 empty] | 40
2927 | GEV213_R0390_0178 | 109 | 54.75 | VUB | UD3 | 90 | LM | R0390 | GE1 | 6.19 | 24.96 | 24.96 | 24.96 | 154.5024 | 145 |  | 35 |  | TG 5 phase I | I | 2005-08-16 | 2005-08-16 | [19 empty] | #VALUE! | [24 empty] | 100 kN MTS, VUB |  | h | n |  |  | d, RT |  | failed prior to test due to overloading during clamping of the specimen (>8,5kN) | x | [13 empty] | 40
2928 | GEV213_R0390_0177 | 109 | 54.75 | VUB | UD3 | 90 | LM | R0390 | GE1 | 6.176667 | 24.86 | 24.84 | 24.84667 | 153.4696 | 145 |  | 35 |  | TG 5 phase I | I | 2005-08-16 | 2005-08-16 | RSTT20 | 0.1 | 7.495117187 |  | 7.495117187 | 4.88862 |  | 0.23109 | 0.386461 |  |  |  |  | 31.854 | 48.8378 | 33.71462 |  |  |  | 1673.478 |  |  | 10000 | 2 | 2 |  | t | [6 empty] | 1 | 3.03 |  | 14.11477 | 15.06865 | 13.93655 |  |  |  | 0.002256785 | 0.002113925 | 100 kN MTS, VUB | l, d | h | n |  |  | d, RT | OB_TG5_R007 | [13 empty] | Front: Extensometer: Instron, 12.5 mm gauge length, 2.5 mm range, Middle, Center | F: EXT, M, C | 40 | 0.9167583
2929 | GEV213_R0390_0176 | 109 | 54.75 | VUB | UD3 | 90 | LM | R0390 | GE1 | 6.18 | 24.98 | 24.96 | 24.97 | 154.3146 | 145 |  | 35 |  | TG 5 phase I | I | 2005-08-13 | 2005-08-15 | PRSTC80 | 0.1 | 3.47393 |  |  | 3.47393 |  | 0.163238 |  | 0.163238 |  |  |  | 22.512 |  | 23.95814 |  |  |  | #VALUE! |  |  | 657972 | 3 | 3 |  | t | [7 empty] | 6.06 |  | 13.61808 | 13.90872 | [6 empty] | 100 kN MTS, VUB | l | h | n |  |  | d, RT | OB_TG5_R007 | [13 empty] | Front: Extensometer: Instron, 12.5 mm gauge length, 2.5 mm range, Middle, Center | F: EXT, M, C | 40 | 30.16007
2930 | GEV213_R0390_0150 | 108 | 56.66 | VUB | UD3 | 90 | LM | R0390 | GE1 | 6.286667 | 25.43 | 25.4 | 25.41333 | 159.7652 | 145 |  | 35 |  | TG 5 phase I | I | 2005-08-12 | 2005-08-13 | PRSTC80 | 0.1 | 3.596633 |  |  | 3.596633 |  | 0.158322 |  | 0.158322 |  |  |  | 22.512 |  | 24.80437 |  |  |  | #VALUE! |  |  | 448520 | 3 | 3 |  | t | [7 empty] | 6.06 |  | 14.14673 | 14.52902 | [6 empty] | 100 kN MTS, VUB | l | h | n |  |  | d, RT | OB_TG5_R007 | max deviation from set force in first cycle, then diminishing: 22.3% | [12 empty] | Front: Extensometer: Instron, 12.5 mm gauge length, 2.5 mm range, Middle, Center | F: EXT, M, C | 20 | 20.55922
2931 | GEV213_R0390_0149 | 108 | 56.66 | VUB | UD3 | 90 | LM | R0390 | GE1 | 6.296667 | 25.29 | 25.22 | 25.26 | 159.0538 | 145 |  | 35 |  | TG 5 phase I | I | 2005-08-12 | 2005-08-12 | RSTC50 | 0.1 | -24.4140625 |  | -24.4140625 | 6.615525 |  | 0.310743 | -1.53011 |  |  |  |  | 41.593 | -153.4956 | 45.62431 |  |  |  | -5306.011 |  |  | 2500 | 1b | 1b |  | c | [6 empty] | 0.25 | 1.78 |  | 14.09449 | 14.83414 | 12.8096 | 12.95635 |  |  | 0.002951011 | 0.002803871 | 100 kN MTS, VUB | l, d | h | n |  |  | d, RT | OB_TG5_R007 | [13 empty] | Front: Extensometer: Instron, 12.5 mm gauge length, 2.5 mm range, Middle, Center | F: EXT, M, C | 20 | 0.3901373
2932 | GEV213_R0390_0147 | 108 | 56.66 | VUB | UD3 | 90 | LM | R0390 | GE1 | 6.32 | 25.23 | 25.17 | 25.2 | 159.264 | 145 |  | 35 |  | TG 5 phase I | I | 2005-08-12 | 2005-08-12 |  |  | 9.5703125 |  | 9.5703125 |  |  | 0.547733 | 0.547733 | [5 empty] | 60.09087 |  |  |  |  | 2216.849 | [13 empty] | 1 |  |  | 13.37772 | 13.72872 |  |  |  |  | #VALUE! | #VALUE! | 100 kN MTS, VUB | l | h | n |  |  | d, RT |  | specimen overloaded due to wrong input load values | x | [11 empty] | Front: Extensometer: Instron, 12.5 mm gauge length, 2.5 mm range, Middle, Center | F: EXT, M, C | 20
2933 | GEV213_R0390_0146 | 108 | 56.66 | VUB | UD3 | 90 | LM | R0390 | GE1 | 6.41 | 25.4 | 25.31 | 25.34333 | 162.4508 | 145 |  | 35 |  | TG 5 phase I | I | 2005-08-12 | 2005-08-12 | PRSTC50 | 0.1 | 6.756815 |  |  | 6.756815 |  | 0.32156 |  | 0.32156 |  |  |  | 41.593 |  | 46.59872 |  |  |  | #VALUE! |  |  | 1203 | 1b | 1b |  | t | [7 empty] | 1.78 |  | 13.57016 | 13.90639 | [6 empty] | 100 kN MTS, VUB | l | h | n |  |  | d, RT | OB_TG5_R007 | max deviation from set force in first cycle, then diminishing: 16.8% | [12 empty] | Front: Extensometer: Instron, 12.5 mm gauge length, 2.5 mm range, Middle, Center | F: EXT, M, C | 40 | 0.1877341
2934 | GEV213_R0390_0145 | 108 | 56.66 | VUB | UD3 | 90 | LM | R0390 | GE1 | 6.343333 | 25.3 | 25.13 | 25.23 | 160.0423 | 145 |  | 35 |  | TG 5 phase I | I | 2005-08-12 | 2005-08-12 | PRSTT50 | 0.1 | 6.656639 |  |  | 6.656639 |  | 0.309759 |  | 0.309759 |  |  |  | 41.593 |  | 45.90785782 |  |  |  | #VALUE! |  |  | 1968 | 1b | 1b |  | t | [7 empty] | 1.78 |  | 13.47475 | 14.08328 | [6 empty] | 100 kN MTS, VUB | l | h | n |  |  | d, RT | OB_TG5_R007 | [13 empty] | Front: Extensometer: Instron, 12.5 mm gauge length, 2.5 mm range, Middle, Center | F: EXT, M, C | 40 | 0.3071161
2935 | GEV213_R0390_0144 | 108 | 56.66 | VUB | UD3 | 90 | LM | R0390 | GE1 | 6.333333 | 25.29 | 25.25 | 25.27333 | 160.0644 | 145 |  | 35 |  | TG 5 phase I | I | 2005-08-12 | 2005-08-12 | PRSTC50 | 0.1 | 6.65756 |  |  | 6.65756 |  | 0.303859 |  | 0.303859 |  |  |  | 41.593 |  | 45.91421 |  |  |  | #VALUE! |  |  | 1344 | 1b | 1b |  | t | [7 empty] | 1.78 |  | 13.74255 | 14.48309 | [6 empty] | 100 kN MTS, VUB | l | h | n |  |  | d, RT | OB_TG5_R007 | max deviation from set force in first cycle, then diminishing: 12.2% | [12 empty] | Front: Extensometer: Instron, 12.5 mm gauge length, 2.5 mm range, Middle, Center | F: EXT, M, C | 60 | 0.2097378
2936 | GEV213_R0390_0143 | 108 | 56.66 | VUB | UD3 | 90 | LM | R0390 | GE1 | 6.25 | 25.27 | 25.24 | 25.25 | 157.8125 | 145 |  | 35 |  | TG 5 phase I | I | 2005-08-12 | 2005-08-12 | RSTC50 | 0.1 | -24.26758 |  | -24.26758 | 6.563895 | [7 empty] | 41.593 | -153.7748 | 45.26824 |  |  |  | #DIV/0! |  |  | 2500 | 1b | 1b |  | c | [6 empty] | 0.25 | 1.78 | [9 empty] | 100 kN MTS, VUB | l, d | h | n |  |  | d, RT | OB_TG5_R007 | no valid strain measurements due to pin still in extensometer | [12 empty] | Front: Extensometer: Instron, 12.5 mm gauge length, 2.5 mm range, Middle, Center | F: EXT, M, C | 40 | 0.3901373
2937 | GEV213_R0390_0142 | 108 | 56.66 | VUB | UD3 | 90 | LM | R0390 | GE1 | 6.216667 | 25.27 | 25.23 | 25.25 | 156.9708 | 145 |  | 35 |  | TG 5 phase I | I | 2005-08-12 | 2005-08-12 | PRSTT50 | 0.1 | 6.528888 |  |  | 6.528888 |  | 0.310742 |  | 0.310742 |  |  |  | 41.593 |  | 45.02681 |  |  |  | #VALUE! |  |  | 2140 | 1b | 1b |  | t | [7 empty] | 1.78 |  | 13.65355 | 14.90064 | [6 empty] | 100 kN MTS, VUB | l | h | n |  |  | d, RT | OB_TG5_R007 | [13 empty] | Front: Extensometer: Instron, 12.5 mm gauge length, 2.5 mm range, Middle, Center | F: EXT, M, C | 40 | 0.3339576
2938 | GEV213_R0390_0140 | 108 | 56.66 | VUB | UD3 | 90 | LM | R0390 | GE1 | 6.27 | 25.16 | 25.12 | 25.14 | 157.6278 | 145 |  | 35 |  | TG 5 phase I | I | 2005-08-12 | 2005-08-12 | RSTT50 | 0.1 | 9.111328125 |  | 9.111328125 | 6.556213 |  | 0.318609 | 0.47398 |  |  |  |  | 41.593 | 57.8028 | 45.21526 |  |  |  | 2025.151 |  |  | 2500 | 1b | 1b |  | t | [6 empty] | 1 | 1.78 |  | 13.8674 | 14.67507 | 13.39182 | 14.15494 |  |  | 0.002999337 | 0.002834263 | 100 kN MTS, VUB | l, d | h | n |  |  | d, RT | OB_TG5_R007 | max deviation from set force in first cycle, then diminishing: 2.7% | [12 empty] | Front: Extensometer: Instron, 12.5 mm gauge length, 2.5 mm range, Middle, Center | F: EXT, M, C | 40 | 0.3901373
2939 | GEV213_R0390_0139 | 108 | 56.66 | VUB | UD3 | 90 | LM | R0390 | GE1 | 6.273333 | 25.12 | 25.05 | 25.08667 | 157.377 | 145 |  | 35 |  | TG 5 phase I | I | 2005-08-10 | 2005-08-10 | RSTC20 | 0.1 | -14.52637 |  | -14.52637 | 6.545782 |  | 0.357943 | -0.780789 |  |  |  |  | 41.593 | -92.30297 | 45.14333 |  |  |  | -3458.168 |  |  | 1000 | 1b | 1b |  | c | [6 empty] | 0.25 | 1.78 |  | 13.25484 | 13.43646 | 11.56879 | 12.04398 |  |  | 0.003137949 | 0.003095533 | 100 kN MTS, VUB | l, d | h | n |  |  | d, RT | OB_TG5_R007 | max deviation from set force in first cycle, then diminishing: 5.1% | [12 empty] | Front: Extensometer: Instron, 12.5 mm gauge length, 2.5 mm range, Middle, Center | F: EXT, M, C | 40 | 0.1560549
2940 | GEV213_R0390_0138 | 108 | 56.66 | VUB | UD3 | 90 | LM | R0390 | GE1 | 6.256667 | 25.28 | 25.24 | 25.25667 | 158.0225 | 145 |  | 35 |  | TG 5 phase I | I | 2005-08-09 | 2005-08-10 | RSTT20 | 0.1 | 8.666992187 |  | 8.666992187 | 3.557404 |  | 0.182905 | 0.643313 |  |  |  |  | 22.512 | 54.84656 | 24.53382 |  |  |  | 2157.078 |  |  | 200000 | 3 | 3 |  | t | [6 empty] | 1 | 6.06 |  | 12.36216 | 13.06415 | 14.06487 | 15.28938 |  |  | 0.001821041 | 0.001723189 | 100 kN MTS, VUB | l, d | h | n |  |  | d, RT | OB_TG5_R007 | max deviation from set force in first cycle, then diminishing: 25.9% | [12 empty] | Front: Extensometer: Instron, 12.5 mm gauge length, 2.5 mm range, Middle, Center | F: EXT, M, C | 40 | 9.167583
2941 | GEV213_R0390_0137 | 108 | 56.66 | VUB | UD3 | 90 | LM | R0390 | GE1 | 6.293333 | 25.22 | 25.15 | 25.19 | 158.5291 | 145 |  | 35 |  | TG 5 phase I | I | 2005-08-09 | 2005-08-09 | [19 empty] | #VALUE! | [24 empty] | 100 kN MTS, VUB |  | h | n |  |  | d, RT |  | used for autotuning | x | [13 empty] | 40
2942 | GEV213_R0390_0136 | 108 | 56.66 | VUB | UD3 | 90 | LM | R0390 | GE1 | 6.183333 | 24.95 | 24.82 | 24.88 | 153.8413 | 145 |  | 35 |  | TG 5 phase I | I | 2005-05-29 | 2005-05-30 | RSTT50 | 0.1 | 7.133789062 |  | 7.133789062 | 3.463276096 |  | 0.1831 | 0.569864 |  |  |  |  | 22.512 | 46.37108 | 23.88466 |  |  |  | 1732.226 |  |  | 500000 | 3 | 3 |  | t | [6 empty] | 1 | 6.06 |  | 13.28955 | 13.48009 | 11.457 |  |  |  | 0.001693962 | 0.001670018 | 100 kN MTS, VUB | l, d | h | n |  |  | d, RT | OB_TG5_R007 | max deviation from set force in first cycle, then diminishing: 64.6% | [12 empty] | Front: Extensometer: Instron, 12.5 mm gauge length, 2.5 mm range, Middle, Center | F: EXT, M, C | 40 | 22.91896
2943 | GEV213_R0390_0135 | 108 | 56.66 | VUB | UD3 | 90 | LM | R0390 | GE1 | 6.25 | 25.22 | 25.2 | 25.21 | 157.5625 | 145 |  | 35 |  | TG 5 phase I | I | 2005-05-27 | 2005-05-29 | PRSTT80 | 0.1 | 3.547047 |  |  | 3.547047 |  | 0.164496 |  | 0.164496 |  |  |  | 22.512 |  | 24.46239 |  |  |  | #VALUE! |  |  | 672108 | 3 | 3 |  | t | [7 empty] | 6.06 |  | 14.93617 | 15.62855 | [6 empty] | 100 kN MTS, VUB | l | h | n |  |  | d, RT | OB_TG5_R007 | max deviation from set force in first cycle, then diminishing: 25.7% | [12 empty] | Front: Extensometer: Instron, 12.5 mm gauge length, 2.5 mm range, Middle, Center | F: EXT, M, C | 40 | 30.80803
2944 | GEV213_R0390_0134 | 108 | 56.66 | VUB | UD3 | 90 | LM | R0390 | GE1 | 6.226667 | 25.16 | 25.1 | 25.13667 | 156.5176 | 145 |  | 35 |  | TG 5 phase I | I | 2005-05-26 | 2005-05-27 | PRSTT50 | 0.1 | 3.523525 |  |  | 3.523525 |  | 0.168413 |  | 0.168413 |  |  |  | 22.512 |  | 24.30017 |  |  |  | #VALUE! |  |  | 354346 | 3 | 3 |  | t | [7 empty] | 6.06 |  | 13.67807 | 14.34555 | [6 empty] | 100 kN MTS, VUB | l | h | n |  |  | d, RT | OB_TG5_R007 | max deviation from set force in first cycle, then diminishing: 24.3% | [12 empty] | Front: Extensometer: Instron, 12.5 mm gauge length, 2.5 mm range, Middle, Center | F: EXT, M, C | 40 | 16.24248
2945 | GEV213_R0390_0133 | 108 | 56.66 | VUB | UD3 | 90 | LM | R0390 | GE1 | 6.213333 | 25.05 | 25.02 | 25.03667 | 155.5612 | 145 |  | 35 |  | TG 5 phase I | I | 2005-05-26 | 2005-05-26 | RSTT20 | 0.1 | 7.309570312 |  | 7.309570312 | 6.470255 |  | 0.334869 | 0.391659 |  |  |  |  | 41.593 | 46.9884 | 41.593 |  |  |  | 1710.916 |  |  | 1000 | 2 | 1b |  | t | [6 empty] | 1 | 1.78 |  | 13.29189 | 14.17199 | 12.95009 | 13.07888 |  |  | 0.003129202 | 0.002934873 | 100 kN MTS, VUB | l, d | h | n |  |  | d, RT | OB_TG5_R007 | max deviation from set force in first cycle, then diminishing: 7.7% | [12 empty] | Front: Extensometer: Instron, 12.5 mm gauge length, 2.5 mm range, Middle, Center | F: EXT, M, C | 40 | 0.1560549
2946 | GEV213_R0390_0132 | 108 | 56.66 | VUB | UD3 | 90 | LM | R0390 | GE1 | 6.18 | 25.05 | 25 | 25.02333 | 154.6442 | 145 |  | 35 |  | TG 5 phase I | I | 2005-05-26 | 2005-05-26 | [19 empty] | #DIV/0! | [24 empty] | 100 kN MTS, VUB |  | h | n |  |  | d, RT |  | used for autotuning | x | [13 empty] | 40
2947 | GEV206_R0300_0418 | 64 | 50.3336 | RAL | UD2 | 0 | LM | R0300 | GE1 | 3.8 |  |  | 25.23 | 95.87 | 145 |  | 35 |  | TG 5 phase I | I | 2005-05-31 | 2005-06-01 | RSTT20 | -1 | 58.8 |  | 58.8 | 16.9 | [7 empty] | 613.3306 | 613.3306 | 176.2804 |  |  |  | #DIV/0! |  |  | 200000 | 3 | 3 | [8 empty] | 0.25 | 4.56 | [9 empty] | 100 kN EHS, RAL | l, d | m |  | 28.8 |  | d, RT | OB_TG5_R007 | [13 empty] | Clip gauge: RAL, Middle, BTB | CG (RAL), BTB |  | 12.18324
2948 | GEV206_R0300_0409 | 64 | 50.3336 | RAL | UD2 | 0 | LM | R0300 | GE1 | 3.79 |  |  | 25.28 | 95.81 | 145 |  | 35 |  | TG 5 phase I | I | 2005-05-31 | 2005-05-31 | RSTT80 | 0.1 | 60.7 |  | 60.7 | 54.1 | [7 empty] | 633.5456 | 633.5456 | 564.6592 |  |  |  | #DIV/0! |  |  | 800 | 1 | 1 | [8 empty] | 0.25 | 1.5 | [9 empty] | 100 kN EHS, RAL | l, d | m |  | 26.7 |  | d, RT | OB_TG5_R007 | [13 empty] | Clip gauge: RAL, Middle, BTB | CG (RAL), BTB |  | 0.1481481
2949 | GEV206_R0300_0412 | 64 | 50.3336 | RAL | UD2 | 0 | LM | R0300 | GE1 | 3.78 |  |  | 25.2 | 95.26 | 145 |  | 35 |  | TG 5 phase I | I | 2005-06-01 | 2005-06-01 | PRSTT80 | 0.1 | 36.04 |  |  | 36.04 | [7 empty] | 378.333 |  | 378.333 |  |  |  | #DIV/0! |  |  | 20318 | 2 | 2 | [9 empty] | 3.35 | [9 empty] | 100 kN EHS, RAL | l | m |  | 28.3 |  | d, RT | OB_TG5_R007 | was 'rst…' (sign unknown). ..Substituted equal amounts of 'T' and 'C' [RN] | [12 empty] | Clip gauge: RAL, Middle, BTB | CG (RAL), BTB |  | 1.684743
2950 | GEV206_R0300_0416 | 64 | 50.3336 | RAL | UD2 | 0 | LM | R0300 | GE1 | 3.8 |  |  | 25.3 | 96.14 | 145 |  | 35 |  | TG 5 phase I | I | 2005-07-07 | 2005-07-07 | RSTT20 | -1 | 61 |  | 61 | 24.54 | [7 empty] | 634.4914 | 634.4914 | 255.2528 |  |  |  | #DIV/0! |  |  | 10000 | 2 | 2 | [8 empty] | 0.25 | 2.17 | [9 empty] | 100 kN EHS, RAL | l, d | m |  | 28.2 |  | d, RT | OB_TG5_R007 | [13 empty] | Clip gauge: RAL, Middle, BTB | CG (RAL), BTB |  | 1.280082
2951 | GEV207_R0400_0409 | 78 | 51.42546 | RAL | MD2 | 0 | LM | R0400 | GE1 | 6.76 |  |  | 25.28 | 170.89 | 150 |  | 40 |  | TG 5 phase I | I | 2005-06-01 | 2005-06-02 | RSTT20 | 0.1 | 80.3 |  | 80.3 | 33.12 | [7 empty] | 469.8929 | 469.8929 | 193.8089 |  |  |  | #DIV/0! |  |  | 200000 | 3 | 3 | [8 empty] | 0.25 | 5 | [9 empty] | 100 kN EHS, RAL | l, d | m |  | 33.2 |  | d, RT | OB_TG5_R007 | [13 empty] | Clip gauge: RAL, Middle, BTB | CG (RAL), BTB |  | 11.11111
2952 | GEV207_R0400_0411 | 78 | 51.42546 | RAL | MD2 | 0 | LM | R0400 | GE1 | 6.72 |  |  | 25.35 | 170.35 | 150 |  | 40 |  | TG 5 phase I | I | 2005-06-02 | 2005-07-05 | RSTT50 | 0.1 | 77 |  | 77 | 33.21 | [7 empty] | 452.0106 | 452.0106 | 194.9516 |  |  |  | #DIV/0! |  |  | 500000 | 3 | 3 | [8 empty] | 0.25 | 3.32 | [9 empty] | 100 kN EHS, RAL | l, d | m |  | 33.5 |  | d, RT | OB_TG5_R007 | [13 empty] | Clip gauge: RAL, Middle, BTB | CG (RAL), BTB |  | 41.834
2953 | GEV207_R0400_0408 | 78 | 51.42546 | RAL | MD2 | 0 | LM | R0400 | GE1 | 6.86 |  |  | 25.34 | 173.83 | 150 |  | 40 |  | TG 5 phase I | I | 2005-07-13 | 2005-07-13 | RSTT50 | 0.1 | 69.2 |  | 69.2 | 44.85 | [7 empty] | 398.0901 | 398.0901 | 258.0107 |  |  |  | #DIV/0! |  |  | 25000 | 2 | 2 | [8 empty] | 0.25 | 3.34 | [9 empty] | 100 kN EHS, RAL | l, d | m |  | 49.7 |  | d, RT | OB_TG5_R007 | [13 empty] | Clip gauge: RAL, Middle, BTB | CG (RAL), BTB |  | 2.079175
2954 | GEV207_R0400_0419 | 78 | 51.42546 | RAL | MD2 | 0 | LM | R0400 | GE1 | 6.71 |  |  | 25.24 | 169.36 | 150 |  | 40 |  | TG 5 phase I | I | 2005-07-07 | 2005-07-08 | RSTT20 | -1 | 67.5 |  | 67.5 | 22.46 | [7 empty] | 398.5593 | 398.5593 | 132.6169 |  |  |  | #DIV/0! |  |  | 200000 | 3 | 3 | [8 empty] | 0.25 | 2.57 | [9 empty] | 100 kN EHS, RAL | l, d | m |  | 42.5 |  | d, RT | OB_TG5_R007 | [13 empty] | Clip gauge: RAL, Middle, BTB | CG (RAL), BTB |  | 21.61695
2955 | GEV207_R0400_0421 | 78 | 51.42546 | RAL | MD2 | 0 | LM | R0400 | GE1 | 6.69 |  |  | 25.24 | 168.86 | 150 |  | 40 |  | TG 5 phase I | I | 2005-07-08 | 2005-07-11 | RSTT50 | -1 | 61.5 |  | 61.5 | 22.46 | [7 empty] | 364.207 | 364.207 | 133.0096 |  |  |  | #DIV/0! |  |  | 500000 | 3 | 3 | [8 empty] | 0.25 | 2.57 | [9 empty] | 100 kN EHS, RAL | l, d | m |  | 44.8 |  | d, RT | OB_TG5_R007 | [13 empty] | Clip gauge: RAL, Middle, BTB | CG (RAL), BTB |  | 54.04237
2956 | GEV207_R0400_0404 | 77 | 52.95711 | RAL | MD2 | 0 | LM | R0400 | GE1 | 6.62 |  |  | 25.24 | 167.08 | 150 |  | 40 |  | TG 5 phase I | I | 2005-07-12 | 2005-07-12 | RSTT50 | 0.1 | 84.5 |  | 84.5 | 66.13 | [7 empty] | 505.7458 | 505.7458 | 395.7984 |  |  |  | #DIV/0! |  |  | 500 | 1 | 1 | [8 empty] | 0.25 | 1.52 | [9 empty] | 100 kN EHS, RAL | l, d | m |  | 44.9 |  | d, RT | OB_TG5_R007 | [13 empty] | Clip gauge: RAL, Middle, BTB | CG (RAL), BTB |  | 0.09137427
2957 | GEV207_R0400_0430 | 79 | 51.70852 | RAL | MD2 | 0 | LM | R0400 | GE1 | 6.6 |  |  | 25.29 | 166.91 | 150 |  | 40 |  | TG 5 phase I | I | 2005-04-25 | 2005-04-25 | PRSTC80 | -1 | 30.6 |  |  | 30.6 | [7 empty] | 183.3323 |  | 183.3323 |  |  |  | 0 |  |  | 33325 | 2 | 2 | [9 empty] | 1.44 |  | 28.57 | 25.675 |  |  |  |  | 0.006416953 | 0.0071405 | 100 kN EHS, RAL | l | m |  | 48.6 |  | d, RT | OB_TG5_R007 | unstable extensometer readings; was 'rst…' (sign unknown). ..Substituted equal amounts of 'T' and 'C' [RN] | [12 empty] | Clip gauge: RAL, Middle, BTB | CG (RAL), BTB |  | 6.428434
2958 | GEV207_R0400_0429 | 79 | 51.70852 | RAL | MD2 | 0 | LM | R0400 | GE1 | 6.56 |  |  | 25.03 | 164.2 | 150 |  | 40 |  | TG 5 phase I | I | 2005-04-21 | 2005-04-21 | PRSTT80 | -1 | 38.8 |  |  | 38.8 | [7 empty] | 236.2972 |  | 236.2972 |  |  |  | 0 |  |  | 728 | 1b | 1b | [9 empty] | 0.86 |  | 27.635 | 26.54 |  |  |  |  | 0.008550649 | 0.008903436 | 100 kN EHS, RAL | l | m |  | 54.8 |  | d, RT | OB_TG5_R007 | was 'rst…' (sign unknown). ..Substituted equal amounts of 'T' and 'C' [RN] | [12 empty] | Clip gauge: RAL, Middle, BTB | CG (RAL), BTB |  | 0.2351421
2959 | GEV207_R0400_0427 | 79 | 51.70852 | RAL | MD2 | 0 | LM | R0400 | GE1 | 6.81 |  |  | 25.27 | 172.09 | 150 |  | 40 |  | TG 5 phase I | I | 2005-05-13 | 2005-05-17 | RSTT80 | -1 | 52.1 |  | 52.1 | 22.49 | [7 empty] | 302.7486 | 302.7486 | 130.6874 |  |  |  | 5944.697 |  |  | 800000 | 3 | 3 | [8 empty] | 0.25 | 2.57 |  | 26.01 | 24.9175 | 21.4 | 20.915 |  |  | 0.0116397 | 0.01215004 | 100 kN EHS, RAL | l, d | m |  | 45.5 |  | d, RT | OB_TG5_R007 | [13 empty] | Clip gauge: RAL, Middle, BTB | CG (RAL), BTB |  | 86.46779
2960 | GEV207_R0400_0425 | 79 | 51.70852 | RAL | MD2 | 0 | LM | R0400 | GE1 | 6.78 |  |  | 25.27 | 171.33 | 150 |  | 40 |  | TG 5 phase I | I | 2005-05-06 | 2005-05-06 | PRSTC80 | -1 | 22.49 |  |  | 22.49 | [7 empty] | 131.2671 |  | 131.2671 |  |  |  | 0 |  |  | 795516 | 3 | 3 | [9 empty] | 2.57 |  | 27.0125 | 24.4475 |  |  |  |  | 0.004859496 | 0.005369348 | 100 kN EHS, RAL | l | m |  | 56 |  | d, RT | OB_TG5_R007 | temperature spike (56 deg.) from around 42 degrees on failure; was 'rst…' (sign unknown). ..Substituted equal amounts of 'T' and 'C' [RN] | [12 empty] | Clip gauge: RAL, Middle, BTB | CG (RAL), BTB |  | 85.98314
2961 | GEV207_R0400_0424 | 79 | 51.70852 | RAL | MD2 | 0 | LM | R0400 | GE1 | 6.85 |  |  | 25.26 | 173.03 | 150 |  | 40 |  | TG 5 phase I | I | 2005-04-18 | 2005-04-18 | PRSTT80 | -1 | 39.15 |  |  | 39.15 | [7 empty] | 226.2613 |  | 226.2613 |  |  |  | 0 |  |  | 1342 | 1b | 1b | [9 empty] | 0.86 |  | 25.56 | 24.825 |  |  |  |  | 0.008852165 | 0.009114253 | 100 kN EHS, RAL | l | m |  | 43.1 |  | d, RT | OB_TG5_R007 | was 'rst…' (sign unknown). ..Substituted equal amounts of 'T' and 'C' [RN] | [12 empty] | Clip gauge: RAL, Middle, BTB | CG (RAL), BTB |  | 0.4334625
2962 | GEV207_R0400_0423 | 79 | 51.70852 | RAL | MD2 | 0 | LM | R0400 | GE1 | 6.9 |  |  | 25.11 | 173.26 | 150 |  | 40 |  | TG 5 phase I | I | 2005-04-19 | 2005-04-19 | RSTT20 | -1 | 78.6 |  | 78.6 | 38.92 | [7 empty] | 453.6535 | 453.6535 | 224.6335 |  |  |  | 8400.99 |  |  | 1000 | 1b | 1b | [8 empty] | 0.25 | 0.86 |  | 27.185 | 26.815 | 27.185 | 26.815 |  |  | 0.01668764 | 0.0169179 | 100 kN EHS, RAL | l, d | m |  | 45.7 |  | d, RT | OB_TG5_R007 | [13 empty] | Clip gauge: RAL, Middle, BTB | CG (RAL), BTB |  | 0.3229974
2963 | GEV207_R0400_0402 | 77 | 52.95711 | RAL | MD2 | 0 | LM | R0400 | GE1 | 6.66 |  |  | 25.25 | 168.16 | 150 |  | 40 |  | TG 5 phase I | I | 2005-04-13 | 2005-04-14 | RSTC20 | -1 | -84.7 |  | -84.7 | 22.47 | [7 empty] | -503.687 | -503.687 | 133.6227 |  |  |  | -10186.81 |  |  | 200000 | 3 | 3 | [8 empty] | 0.25 | 2.57 |  | 25.2525 | 24.1925 | 22.995 | 21.88 |  |  | -0.01994602 | -0.02081996 | 100 kN EHS, RAL | l, d | m |  | 41.3 |  | d, RT | OB_TG5_R007 | [13 empty] | Clip gauge: RAL, Middle, BTB | CG (RAL), BTB |  | 21.61695
2964 | GEV207_R0400_0401 | 77 | 52.95711 | RAL | MD2 | 0 | LM | R0400 | GE1 | 6.69 |  |  | 25.33 | 169.46 | 150 |  | 40 |  | TG 5 phase I | I | 2005-03-15 | 2005-03-16 | RSTT20 | -1 | 65.9 |  | 65.9 | 22.54 | [7 empty] | 388.8823 | 388.8823 | 133.0107 |  |  |  | 7492.555 |  |  | 200000 | 3 | 3 | [8 empty] | 0.25 | 2.57 |  | 26.1975 | 25.705 | 25.03 | 24.7525 |  |  | 0.01484425 | 0.01512866 | 100 kN EHS, RAL | l, d | m |  | 45 |  | d, RT | OB_TG5_R007 | [13 empty] | Clip gauge: RAL, Middle, BTB | CG (RAL), BTB |  | 21.61695
2965 | GEV207_R0400_0399 | 77 | 52.95711 | RAL | MD2 | 0 | LM | R0400 | GE1 | 6.68 |  |  | 25.22 | 168.47 | 150 |  | 40 |  | TG 5 phase I | I | 2005-03-18 | 2005-03-18 | RSTC20 | -1 | -70.7 |  | -70.7 | 30.52 | [7 empty] | -419.6593 | -419.6593 | 181.1599 |  |  |  | -7348.906 |  |  | 10000 | 2 | 2 | [8 empty] | 0.25 | 1.44 |  | 28.02 | 29.085 | 27.5975 | 24.385 |  |  | -0.01497713 | -0.01442872 | 100 kN EHS, RAL | l, d | m |  | 51.7 |  | d, RT | OB_TG5_R007 | frequency reduced to 1.2 Hz due to overheating | [12 empty] | Clip gauge: RAL, Middle, BTB | CG (RAL), BTB |  | 1.929012
2966 | GEV207_R0400_0398 | 77 | 52.95711 | RAL | MD2 | 0 | LM | R0400 | GE1 | 6.69 |  |  | 25.36 | 169.66 | 150 |  | 40 |  | TG 5 phase I | I | 2005-03-11 | 2005-03-11 | RSTT20 | -1 | 74.1 |  | 74.1 | 30.69 | [7 empty] | 436.7559 | 436.7559 | 180.8912 |  |  |  | 8653.772 |  |  | 10000 | 2 | 2 | [8 empty] | 0.25 | 1.44 |  | 25.84 | 24.63 | 25.89 | 25.0425 |  |  | 0.01690232 | 0.01773268 | 100 kN EHS, RAL | l, d | m |  | 47.3 |  | d, RT | OB_TG5_R007 | [13 empty] | Clip gauge: RAL, Middle, BTB | CG (RAL), BTB |  | 1.929012
2967 | GEV207_R0400_0397 | 77 | 52.95711 | RAL | MD2 | 0 | LM | R0400 | GE1 | 6.62 |  |  | 25.21 | 166.89 | 150 |  | 40 |  | TG 5 phase I | I | 2005-04-12 | 2005-04-12 | RSTC20 | -1 | -76 |  | -76 | 39.08 | [7 empty] | -455.3898 | -455.3898 | 234.1662 |  |  |  | -6887.062 |  |  | 1000 | 1b | 1b | [8 empty] | 0.25 | 0.86 |  | 34.035 | 32.0875 | 27.61 | 25.0375 |  |  | -0.01338004 | -0.01419212 | 100 kN EHS, RAL | l, d | m |  | 48.6 |  | d, RT | OB_TG5_R007 | Clip gauges slipped - stiffness results invalid; was 'rst…' (sign unknown). ..Substituted equal amounts of 'T' and 'C' [RN] | [12 empty] | Clip gauge: RAL, Middle, BTB | CG (RAL), BTB |  | 0.3229974
2968 | GEV207_R0400_0396 | 77 | 52.95711 | RAL | MD2 | 0 | LM | R0400 | GE1 | 6.62 |  |  | 25.18 | 166.69 | 150 |  | 40 |  | TG 5 phase I | I | 2005-03-10 | 2005-03-10 | PRSTC20 | -1 | 39.03 |  |  | 39.03 | [7 empty] | 234.1472 |  | 234.1472 |  |  |  | 0 |  |  | 720 | 1b | 1b | [9 empty] | 0.86 |  | 30.32 | 29.35 |  |  |  |  | 0.007722534 | 0.007977759 | 100 kN EHS, RAL | l | m |  | 64.8 |  | d, RT | OB_TG5_R007 | temperature spike (64.8 deg.) from around 50 degrees on failure; was 'rst…' (sign unknown). ..Substituted equal amounts of 'T' and 'C' [RN] | [12 empty] | Clip gauge: RAL, Middle, BTB | CG (RAL), BTB |  | 0.2325581
2969 | GEV207_R0400_0389 | 77 | 52.95711 | RAL | MD2 | 0 | LM | R0400 | GE1 | 6.71 |  |  | 25.2 | 169.09 | 150 |  | 40 |  | TG 5 phase I | I | 2005-03-14 | 2005-03-14 | RSTT50 | -1 | 66.1 |  | 66.1 | 30.49 | [7 empty] | 390.9161 | 390.9161 | 180.3182 |  |  |  | 7324.298 |  |  | 25000 | 2 | 2 | [8 empty] | 0.25 | 1.44 |  | 27.0675 | 26.305 | 23.6325 | 23.0025 |  |  | 0.01444227 | 0.0148609 | 100 kN EHS, RAL | l, d | m |  | 46.6 |  | d, RT | OB_TG5_R007 | [13 empty] | Clip gauge: RAL, Middle, BTB | CG (RAL), BTB |  | 4.822531
2970 | GEV207_R0400_0388 | 77 | 52.95711 | RAL | MD2 | 0 | LM | R0400 | GE1 | 6.6 |  |  | 25.27 | 166.78 | 150 |  | 40 |  | TG 5 phase I | I | 2005-03-17 | 2005-03-17 | PRSTT50 | -1 | 39.17 |  |  | 39.17 | [7 empty] | 234.8603 |  | 234.8603 |  |  |  | 0 |  |  | 777 | 1b | 1b | [9 empty] | 0.86 |  | 28.695 | 26.7575 |  |  |  |  | 0.008184711 | 0.008777363 | 100 kN EHS, RAL | l | m |  | 53.5 |  | d, RT | OB_TG5_R007 | was 'rst…' (sign unknown). ..Substituted equal amounts of 'T' and 'C' [RN] | [12 empty] | Clip gauge: RAL, Middle, BTB | CG (RAL), BTB |  | 0.250969
2971 | GEV207_R0400_0387 | 77 | 52.95711 | RAL | MD2 | 0 | LM | R0400 | GE1 | 6.85 |  |  | 25.21 | 172.69 | 150 |  | 40 |  | TG 5 phase I | I | 2005-03-04 | 2005-03-04 | RSTT50 | -1 | 78.3 |  | 78.3 | 39.08 | [7 empty] | 453.4136 | 453.4136 | 226.3015 |  |  |  | 7997.066 |  |  | 2500 | 1b | 1b | [8 empty] | 0.25 | 0.86 |  | 28.2075 | 28.49 | 25.92 | 22.64 |  |  | 0.01607422 | 0.01591483 | 100 kN EHS, RAL | l, d | m |  | 46.5 |  | d, RT | OB_TG5_R007 | extensometers measure different stiffnesses | [12 empty] | Clip gauge: RAL, Middle, BTB | CG (RAL), BTB |  | 0.8074935
2972 | GEV207_R0400_0431 | 79 | 51.70852 | RAL | MD2 | 0 | LM | R0400 | GE1 | 6.53 |  |  | 25.12 | 164.03 | 150 |  | 40 |  | TG 5 phase I | I | 2005-05-13 | 2005-05-13 |  | 0.1 |  |  |  | 65.81 | [7 empty] | 401.2071 |  | 401.2071 |  |  |  | #DIV/0! |  |  | 200 | 1 | 1 | [9 empty] | 1.52 | [9 empty] | 100 kN EHS, RAL |  | m |  | 32.4 |  | d, RT |  | tabs failed during RST test | x |  |  |  | x | [7 empty] | Clip gauge: RAL, Middle, BTB | CG (RAL), BTB |  | 0.03654971
2973 | GEV207_R0400_0179 | 35 | 53.1489 | RAL | MD2 | 0 | LM | R0400 | GE1 | 6.7 |  |  | 25.18 | 168.71 | 150 |  | 40 |  | TG 5 phase I | I | 2005-03-21 | 2005-03-23 | RSTC50 | 0.1 | -76.5 |  | -76.5 | 32.99 | [7 empty] | -453.4408 | -453.4408 | 195.5426 |  |  |  | -7978.899 |  |  | 500000 | 3 | 3 | [8 empty] | 0.25 | 5 |  | 29.165 | 27.665 | 25.555 | 24.395 |  |  | -0.01554743 | -0.01639041 | 100 kN EHS, RAL | l, d | m |  | 40.1 |  | d, RT | OB_TG5_R007 | unstable extensometer readings | [12 empty] | Clip gauge: RAL, Middle, BTB | CG (RAL), BTB |  | 27.77778
2974 | GEV207_R0400_0178 | 35 | 53.1489 | RAL | MD2 | 0 | LM | R0400 | GE1 | 6.72 |  |  | 25.32 | 170.15 | 150 |  | 40 |  | TG 5 phase I | I | 2005-03-21 | 2005-03-21 | RSTC50 | 0.1 | -82 |  | -82 | 66.34 | [7 empty] | -481.9277 | -481.9277 | 389.8913 |  |  |  | #DIV/0! |  |  | 500 | 1 | 1 | [8 empty] | 0.25 | 1.52 |  |  |  | 26.05 | 25.4925 |  |  |  |  | 100 kN EHS, RAL | l, d | m |  | 41.5 |  | d, RT | OB_TG5_R007 | [13 empty] | Clip gauge: RAL, Middle, BTB | CG (RAL), BTB |  | 0.09137427
2975 | GEV207_R0400_0177 | 35 | 53.1489 | RAL | MD2 | 0 | LM | R0400 | GE1 | 6.68 |  |  | 25.29 | 168.94 | 150 |  | 40 |  | TG 5 phase I | I | 2005-03-15 | 2005-03-15 | RSTT50 | 0.1 | 87.9 |  | 87.9 | 66.26 | [7 empty] | 520.3031 | 520.3031 | 392.2103 |  |  |  | 9835.597 |  |  | 500 | 1 | 1 | [8 empty] | 0.25 | 1.52 |  | 27.09 | 25.81 | 26.4425 | 25.1025 |  |  | 0.01920646 | 0.02015897 | 100 kN EHS, RAL | l, d | m |  | 43.3 |  | d, RT | OB_TG5_R007 | [13 empty] | Clip gauge: RAL, Middle, BTB | CG (RAL), BTB |  | 0.09137427
2976 | GEV207_R0400_0176 | 35 | 53.1489 | RAL | MD2 | 0 | LM | R0400 | GE1 | 6.6 |  |  | 25.33 | 167.18 | 150 |  | 40 |  | TG 5 phase I | I | 2005-03-17 | 2005-03-17 | RSTC20 | 0.1 | -83.1 |  | -83.1 | 66.4 | [7 empty] | -497.069 | -497.069 | 397.1767 |  |  |  | -9335.068 |  |  | 200 | 1 | 1 | [8 empty] | 0.25 | 1.52 |  | 26.21 | 27.0375 | 27.1025 | 25.3525 |  |  | -0.01896486 | -0.01838443 | 100 kN EHS, RAL | l, d | m |  | 34.4 |  | d, RT | OB_TG5_R007 | unstable extensometer readings | [12 empty] | Clip gauge: RAL, Middle, BTB | CG (RAL), BTB |  | 0.03654971
2977 | GEV206_R0300_0395 | 63 | 53.26286 | RAL | UD2 | 0 | LM | R0300 | GE1 | 3.83 |  |  | 25.22 | 96.59 | 145 |  | 35 |  | TG 5 phase I | I | 2005-04-27 | 2005-04-27 | RSTT80 | 0.1 | 70.9 |  | 70.9 | 53.97 | [7 empty] | 734.0304 | 734.0304 | 558.7535 |  |  |  | 9841.529 |  |  | 800 | 1 | 1 | [8 empty] | 0.25 | 1.5 |  | 37.265 | 37.32 | 36.1825 | 35.295 |  |  | 0.01969758 | 0.01966855 | 100 kN EHS, RAL | l, d | m |  | 29.3 |  | d, RT | OB_TG5_R010, OB_TG5_R011, OB_TG5_R007 | [13 empty] | Clip gauge: RAL, Middle, BTB | CG (RAL), BTB |  | 0.1481481
2978 | GEV206_R0300_0403 | 64 | 50.3336 | RAL | UD2 | 0 | LM | R0300 | GE1 | 3.8 |  |  | 25.3 | 96.14 | 145 |  | 35 |  | TG 5 phase I | I | 2005-05-12 | 2005-05-12 | PRSTC80 | -1 | 32.64 |  |  | 32.64 | [7 empty] | 339.5049 |  | 339.5049 |  |  |  | 0 |  |  | 2670 | 1b | 1b | [9 empty] | 1.23 |  | 37.32 | 35.5225 |  |  |  |  | 0.00909713 | 0.00955746 | 100 kN EHS, RAL | l | m |  | 32.9 |  | d, RT | OB_TG5_R007 | Clip gauges slipped - stiffness results invalid; was 'rst…' (sign unknown). ..Substituted equal amounts of 'T' and 'C' [RN] | [12 empty] | Clip gauge: RAL, Middle, BTB | CG (RAL), BTB |  | 0.602981
2979 | GEV206_R0300_0401 | 64 | 50.3336 | RAL | UD2 | 0 | LM | R0300 | GE1 | 4.05 |  |  | 25.16 | 101.9 | 145 |  | 35 |  | TG 5 phase I | I | 2005-05-03 | 2005-05-03 | PRSTT80 | -1 | 32.46 |  |  | 32.46 | [7 empty] | 318.5476 |  | 318.5476 |  |  |  | 0 |  |  | 577 | 1b | 1b | [9 empty] | 1.23 |  | 34.8775 | 34.385 |  |  |  |  | 0.009133327 | 0.009264144 | 100 kN EHS, RAL | l | m |  | 25.1 |  | d, RT | OB_TG5_R007 | was 'rst…' (sign unknown). ..Substituted equal amounts of 'T' and 'C' [RN] | [12 empty] | Clip gauge: RAL, Middle, BTB | CG (RAL), BTB |  | 0.1303071
2980 | GEV206_R0300_0399 | 63 | 53.26286 | RAL | UD2 | 0 | LM | R0300 | GE1 | 3.84 |  |  | 25.12 | 96.46 | 145 |  | 35 |  | TG 5 phase I | I | 2005-04-29 | 2005-04-29 | PRSTC80 | -1 | 24.37 |  |  | 24.37 | [7 empty] | 252.6436 |  | 252.6436 |  |  |  | 0 |  |  | 30666 | 2 | 2 | [9 empty] | 2.17 |  | 38.54 | 35.99 |  |  |  |  | 0.00655536 | 0.007019827 | 100 kN EHS, RAL | l | m |  | 33.4 |  | d, RT | OB_TG5_R007 | Clip gauges slipped - stiffness results invalid; was 'rst…' (sign unknown). ..Substituted equal amounts of 'T' and 'C' [RN] | [12 empty] | Clip gauge: RAL, Middle, BTB | CG (RAL), BTB |  | 3.925499
2981 | GEV206_R0300_0400 | 64 | 50.3336 | RAL | UD2 | 0 | LM | R0300 | GE1 | 3.76 |  |  | 25.29 | 95.09 | 145 |  | 35 |  | TG 5 phase I | I | 2005-05-18 | 2005-05-18 | RSTT80 | -1 | 50.3 |  | 50.3 | 24.53 | [7 empty] | 528.9726 | 528.9726 | 257.9661 |  |  |  | 6596.49 |  |  | 40000 | 2 | 2 | [8 empty] | 0.25 | 2.17 |  | 40.48 | 39.71 | 38.01 | 37.77 |  |  | 0.0130675 | 0.01332089 | 100 kN EHS, RAL | l, d | m |  | 32.6 |  | d, RT | OB_TG5_R007 | [13 empty] | Clip gauge: RAL, Middle, BTB | CG (RAL), BTB |  | 5.120328
2982 | GEV206_R0300_0397 | 63 | 53.26286 | RAL | UD2 | 0 | LM | R0300 | GE1 | 3.81 |  |  | 25.25 | 96.2 | 145 |  | 35 |  | TG 5 phase I | I | 2005-04-28 | 2005-04-28 | PRSTT80 | 0.1 | 36.11 |  |  | 36.11 | [7 empty] | 375.3638 |  | 375.3638 |  |  |  | 0 |  |  | 28869 | 2 | 2 | [9 empty] | 3.35 |  | 38.49 | 35.9 |  |  |  |  | 0.009752243 | 0.01045582 | 100 kN EHS, RAL | l | m |  | 31.7 |  | d, RT | OB_TG5_R007 | was 'rst…' (sign unknown). ..Substituted equal amounts of 'T' and 'C' [RN] | [12 empty] | Clip gauge: RAL, Middle, BTB | CG (RAL), BTB |  | 2.393781
2983 | GEV206_R0300_0404 | 64 | 50.3336 | RAL | UD2 | 0 | LM | R0300 | GE1 | 3.8 |  |  | 25.21 | 95.8 | 145 |  | 35 |  | TG 5 phase I | I | 2005-05-03 | 2005-05-05 | RSTT80 | 0.1 | 48.4 |  | 48.4 | 26.47 | [7 empty] | 505.2192 | 505.2192 | 276.3048 |  |  |  | 7090.796 |  |  | 800000 | 3 | 3 | [8 empty] | 0.25 | 5 |  | 35.91 | 35.34 | 37.26 | 35.65 |  |  | 0.01406904 | 0.01429596 | 100 kN EHS, RAL | l, d | m |  | 27.7 |  | d, RT | OB_TG5_R007 | [13 empty] | Clip gauge: RAL, Middle, BTB | CG (RAL), BTB |  | 44.44444
2984 | GEV206_R0300_0396 | 63 | 53.26286 | RAL | UD2 | 0 | LM | R0300 | GE1 | 3.78 |  |  | 25.16 | 95.1 | 145 |  | 35 |  | TG 5 phase I | I | 2005-05-10 | 2005-05-10 | RSTC80 | 0.1 | -58.9 |  | -58.9 | 53.84 | [7 empty] | -619.3481 | -619.3481 | 566.1409 |  |  |  | -8864.292 |  |  | 800 | 1 | 1 | [8 empty] | 0.25 | 1.5 |  | 34.72 | 35.15 | 37.27 | 38.61 |  |  | -0.01783837 | -0.01762014 | 100 kN EHS, RAL | l, d | m |  | 33.6 |  | d, RT | OB_TG5_R007 | Clip gauges slipped - stiffness results invalid | [12 empty] | Clip gauge: RAL, Middle, BTB | CG (RAL), BTB |  | 0.1481481
2985 | GEV206_R0300_0405 | 64 | 50.3336 | RAL | UD2 | 0 | LM | R0300 | GE1 | 3.79 |  |  | 25.24 | 95.66 | 145 |  | 35 |  | TG 5 phase I | I | 2005-05-18 | 2005-05-18 | PRSTC80 | 0.1 | 26.5 |  |  | 26.5 | [7 empty] | 277.0228 |  | 277.0228 |  |  |  | 0 |  |  | 579018 | 3 | 3 | [9 empty] | 5 |  | 38.63 | 39.27 |  |  |  |  | 0.007171183 | 0.007054311 | 100 kN EHS, RAL | l | m |  | 30.2 |  | d, RT | OB_TG5_R007 | was 'rst…' (sign unknown). ..Substituted equal amounts of 'T' and 'C' [RN] | [12 empty] | Clip gauge: RAL, Middle, BTB | CG (RAL), BTB |  | 32.16767
2986 | GEV206_R0300_0657 | 94 | 51.10423 | RAL | UD2 | 0 | LM | R0300 | GE1 | 3.72 |  |  | 25.43 | 94.6 | 145 |  | 35 |  | TG 5 phase I | I | 2005-01-19 | 2005-01-20 | RSTC50 | 0.1 | -53.2 |  | -53.2 | 26.7 | [7 empty] | -562.3679 | -562.3679 | 282.241 |  |  |  | -7360.836 |  |  | 500000 | 3 | 3 | [8 empty] | 0.25 | 5 |  | 37.44 | 38.96 | 37.4325 | 39.64 |  |  | -0.01502051 | -0.01443449 | 100 kN EHS, RAL | l, d | m |  | 29.5 |  | d, RT | OB_TG5_R007 | [13 empty] | Clip gauge: RAL, Middle, BTB | CG (RAL), BTB |  | 27.77778
2987 | GEV206_R0300_0656 | 94 | 51.10423 | RAL | UD2 | 0 | LM | R0300 | GE1 | 3.79 |  |  | 25.59 | 96.99 | 145 |  | 35 |  | TG 5 phase I | I | 2005-01-17 | 2005-01-17 | PRSTT50 | 0.1 | 26.87 |  |  | 26.87 | [7 empty] | 277.0389 |  | 277.0389 |  |  |  | 0 |  |  | 498167 | 3 | 3 | [9 empty] | 5 |  | 39.32 | 39.78 |  |  |  |  | 0.007045749 | 0.006964275 | 100 kN EHS, RAL | l | m |  | 35.8 |  | d, RT | OB_TG5_R007 | was 'rst…' (sign unknown). ..Substituted equal amounts of 'T' and 'C' [RN] | [12 empty] | Clip gauge: RAL, Middle, BTB | CG (RAL), BTB |  | 27.67594
2988 | GEV206_R0300_0655 | 94 | 51.10423 | RAL | UD2 | 0 | LM | R0300 | GE1 | 3.8 |  |  | 25.45 | 96.71 | 145 |  | 35 |  | TG 5 phase I | I | 2005-01-12 | 2005-01-12 | RSTC20 | 0.1 | -58.3 |  | -58.3 | 26.72 | [7 empty] | -602.8332 | -602.8332 | 276.2899 |  |  |  | -7788.543 |  |  | 200000 | 3 | 3 | [8 empty] | 0.25 | 5 |  | 38.8 | 38.6 | 37.8 | 38.8 |  |  | -0.01553694 | -0.01561744 | 100 kN EHS, RAL | l, d | m |  | 25.7 |  | d, RT | OB_TG5_R007 | [13 empty] | Clip gauge: RAL, Middle, BTB | CG (RAL), BTB |  | 11.11111
2989 | GEV206_R0300_0654 | 94 | 51.10423 | RAL | UD2 | 0 | LM | R0300 | GE1 | 3.81 |  |  | 25.63 | 97.65 | 145 |  | 35 |  | TG 5 phase I | I | 2005-01-12 | 2005-01-12 | PRSTC50 | -1 | 17.17 |  |  | 17.17 | [7 empty] | 175.8321 |  | 175.8321 |  |  |  | 0 |  |  | 478098 | 3 | 3 | [9 empty] | 4.56 |  | 37.6 | 37.7 |  |  |  |  | 0.004676384 | 0.00466398 | 100 kN EHS, RAL | l | m |  | 46.2 |  | d, RT | OB_TG5_R007 | was 'rst…' (sign unknown). ..Substituted equal amounts of 'T' and 'C' [RN] | [12 empty] | Clip gauge: RAL, Middle, BTB | CG (RAL), BTB |  | 29.1239
2990 | GEV206_R0300_0652 | 94 | 51.10423 | RAL | UD2 | 0 | LM | R0300 | GE1 | 3.88 |  |  | 25.51 | 98.98 | 145 |  | 35 |  | TG 5 phase I | I | 2005-01-12 | 2005-01-12 | PRSTT50 | -1 | 32.91 |  |  | 32.91 | [7 empty] | 332.4914 |  | 332.4914 |  |  |  | 0 |  |  | 680 | 1b | 1b | [9 empty] | 1.23 |  | 36.2 | 36.4 |  |  |  |  | 0.009184846 | 0.009134379 | 100 kN EHS, RAL | l | m |  | 37.2 |  | d, RT | OB_TG5_R007 | was 'rst…' (sign unknown). ..Substituted equal amounts of 'T' and 'C' [RN] | [12 empty] | Clip gauge: RAL, Middle, BTB | CG (RAL), BTB |  | 0.1535682
2991 | GEV206_R0300_0651 | 93 | 51.65736 | RAL | UD2 | 0 | LM | R0300 | GE1 | 3.81 |  |  | 25.54 | 97.31 | 145 |  | 35 |  | TG 5 phase I | I | 2005-01-14 | 2005-01-14 | RSTT20 | -1 | 70.5 |  | 70.5 | 32.95 | [7 empty] | 724.4887 | 724.4887 | 338.6086 |  |  |  | 9170.744 |  |  | 1000 | 1b | 1b | [8 empty] | 0.25 | 1.23 |  | 39 | 40 | 38.3 | 39.1 |  |  | 0.01857663 | 0.01811222 | 100 kN EHS, RAL | l, d | m |  | 21.8 |  | d, RT | OB_TG5_R007 | [13 empty] | Clip gauge: RAL, Middle, BTB | CG (RAL), BTB |  | 0.2258356
2992 | GEV207_R0400_0391 | 77 | 52.95711 | RAL | MD2 | 0 | LM | R0400 | GE1 | 6.63 |  |  | 25.23 | 167.27 | 150 |  | 40 |  | TG 5 phase I | I | 2005-01-14 | 2005-01-17 | RSTT50 | -1 | 49.6 |  | 49.6 | 22.45 | [7 empty] | 296.5266 | 296.5266 | 134.2141 |  |  |  | 5342.821 |  |  | 500000 | 3 | 3 | [8 empty] | 0.25 | 2.57 |  | 27.6 | 27.9 | 25 | 25.6 |  |  | 0.01074372 | 0.01062819 | 100 kN EHS, RAL | l, d | m |  | 45.3 |  | d, RT | OB_TG5_R007 | [13 empty] | Clip gauge: RAL, Middle, BTB | CG (RAL), BTB |  | 54.04237
2993 | GEV207_R0400_0393 | 77 | 52.95711 | RAL | MD2 | 0 | LM | R0400 | GE1 | 6.64 |  |  | 25.28 | 167.86 | 150 |  | 40 |  | TG 5 phase I | I | 2005-04-21 | 2005-01-24 | RSTC50 | -1 | -84 |  | -84 | 22.5 | [7 empty] | -500.417 | -500.417 | 134.0403 |  |  |  | -8298.79 |  |  | 500000 | 3 | 3 | [8 empty] | 0.25 | 2.57 |  | 29.7 | 30.6 | 26.7 | 27.2 |  |  | -0.01684906 | -0.0163535 | 100 kN EHS, RAL | l, d | m |  | 47 |  | d, RT | OB_TG5_R007 | [13 empty] | Clip gauge: RAL, Middle, BTB | CG (RAL), BTB |  | 54.04237
2994 | GEV206_I1290_0005 | 5 | 51.44986 | RISØ | UD2 | 90 | LM | I1290 | GE1 | 3.7110 |  |  | 10.024 | 37.199064 | 126 |  |  |  | TG 3 phase I | I |  |  |  |  | -5.86 |  | -5.86 |  |  | -1.606568 | 0 | 0 |  |  |  | -157.5308 | [5 empty] | 0 |  |  | 1 | [14 empty] | 13.05391 |  |  |  |  | #DIV/0! | -0.01206771 | [6 empty] | d, RT; submersed in salt water for 6 months |  | loading | x
2995 | GEV206_I1160_0015 | 21 | 50.13672 | RISØ | UD2 | 30 | LM | I1130 | GE1 | 3.94 |  |  | 24.52 | 96.6088 | 300 |  | 150 |  | TG 3 phase I | I | 2004-02-20 | 2004-02-20 | STT |  | 2.690091 |  | 2.690091 | [11 empty] | 1.53868 | 27.8452 | 3.589417 | #DIV/0! |  |  | 1 | [10 empty] | 0.25 | [16 empty] | d, RT; submersed in salt water for 6 months |  | loading-unloading | [8 empty] | x |  | GEV206_I1130 |  |  |  |  | 0.25
2996 | GEV206_I1160_0014 | 21 | 50.13672 | RISØ | UD2 | 30 | LM | I1130 | GE1 | 3.77 |  |  | 24.57 | 92.6289 | 300 |  | 150 |  | TG 3 phase I | I | 2004-02-06 | 2004-02-06 | STT |  | 2.48441 |  | 2.48441 | [11 empty] | 0.7443878 | 26.82111 | 4.574841 | #DIV/0! |  |  | 1 | [10 empty] | 0.25 | [16 empty] | d, RT; submersed in salt water for 6 months |  | loading | [10 empty] | GEV206_I1130 |  |  |  |  | 0.25
2997 | GEV206_I1160_0013 | 21 | 50.13672 | RISØ | UD2 | 30 | LM | I1130 | GE1 | 3.93 |  |  | 24.73 | 97.1889 | 300 |  | 150 |  | TG 3 phase I | I | 2004-02-20 | 2004-02-20 | STT |  | 2.563435 |  | 2.563435 | [11 empty] | 0.9701239 | 26.3758 | 4.555994 | #DIV/0! |  |  | 1 | [10 empty] | 0.25 | [16 empty] | d, RT; submersed in salt water for 6 months |  | loading-unloading | [8 empty] | x |  | GEV206_I1130 |  |  |  |  | 0.25
2998 | GEV206_I1160_0012 | 21 | 50.13672 | RISØ | UD2 | 30 | LM | I1130 | GE1 | 3.93 |  |  | 24.72 | 97.1496 | 300 |  | 150 |  | TG 3 phase I | I | 2004-02-18 | 2004-02-18 | STT |  | 2.519051 |  | 2.519051 | [11 empty] | 1.00536 | 25.92961 | 3.849144 | #DIV/0! |  |  | 1 | [10 empty] | 0.25 | [16 empty] | d, RT; submersed in salt water for 6 months |  | loading-unloading | [8 empty] | x |  | GEV206_I1130 |  |  |  |  | 0.25
2999 | GEV206_I1160_0011 | 21 | 50.13672 | RISØ | UD2 | 30 | LM | I1130 | GE1 | 3.99 |  |  | 24.59 | 98.1141 | 300 |  | 150 |  | TG 3 phase I | I | 2004-02-18 | 2004-02-18 | STT |  | 2.72798 |  | 2.72798 | [11 empty] | 1.904143 | 27.80416 | 3.876421 | #DIV/0! |  |  | 1 | [10 empty] | 0.25 | [16 empty] | d, RT; submersed in salt water for 6 months |  | loading-unloading | [8 empty] | x |  | GEV206_I1130 |  |  |  |  | 0.25
3000 | GEV206_I1160_0010 | 21 | 50.13672 | RISØ | UD2 | 30 | LM | I1130 | GE1 | 3.80 |  |  | 24.56 | 93.328 | 300 |  | 150 |  | TG 3 phase I | I | 2004-02-06 | 2004-02-06 | STT |  | 2.756126 |  | 2.756126 | [11 empty] | 1.037168 | 29.53161 | 4.589704 | #DIV/0! |  |  | 1 | [10 empty] | 0.25 | [16 empty] | d, RT; submersed in salt water for 6 months |  | loading | [10 empty] | GEV206_I1130 |  |  |  |  | 0.25
3001 | GEV206_I1160_0009 | 21 | 50.13672 | RISØ | UD2 | 30 | LM | I1130 | GE1 | 3.85 |  |  | 24.25 | 93.3625 | 300 |  | 150 |  | TG 3 phase I | I | 2004-02-06 | 2004-02-06 | STT |  | 2.402138 |  | 2.402138 | [11 empty] | 0.7337586 | 25.72915 | 4.70848 | #DIV/0! |  |  | 1 | [10 empty] | 0.25 | [16 empty] | d, RT; submersed in salt water for 6 months |  | loading | [10 empty] | GEV206_I1130 |  |  |  |  | 0.25
3002 | GEV206_I1160_0007 | 21 | 50.13672 | RISØ | UD2 | 30 | LM | I1130 | GE1 | 3.92 |  |  | 24.56 | 96.2752 | 300 |  | 150 |  | TG 3 phase I | I | 2004-02-18 | 2004-02-18 | STT |  | 2.647873 |  | 2.647873 | [11 empty] | 1.27085 | 27.50316 | 3.717967 | #DIV/0! |  |  | 1 | [10 empty] | 0.25 | [16 empty] | d, RT; submersed in salt water for 6 months |  | loading-unloading | [8 empty] | x |  | GEV206_I1130 |  |  |  |  | 0.25
3003 | GEV206_I0490_0005 | 105-106 | #N/A | RISØ | UD2 | 90 | LM | I0400 | GE1 | 3.69 |  |  | 12.15 | 44.8335 | 76 |  |  |  | TG 3 phase I | I |  |  | Shear |  | 3.5815 |  | 3.5815 | [11 empty] | 7.219447 | 79.88446 | 4.602133 | #DIV/0! |  |  | 1 | [27 empty] | d, RT | OB_TG3_R009
3004 | GEV206_I0490_0004 | 105-106 | #N/A | RISØ | UD2 | 90 | LM | I0400 | GE1 | 3.69 |  |  | 12.15 | 44.8335 | 76 |  |  |  | TG 3 phase I | I |  |  | Shear |  | 3.777287 |  | 3.777287 | [11 empty] | 7.253692 | 84.25144 | 4.21149 | #DIV/0! |  |  | 1 | [27 empty] | d, RT | OB_TG3_R009
3005 | GEV206_I0490_0003 | 105-106 | #N/A | RISØ | UD2 | 90 | LM | I0400 | GE1 | 3.67 |  |  | 12.15 | 44.5905 | 76 |  |  |  | TG 3 phase I | I |  |  | Shear |  | 3.124837 |  | 3.124837 | [11 empty] | 6.687937 | 70.07853 | 4.482149 | #DIV/0! |  |  | 1 | [27 empty] | d, RT | OB_TG3_R009
3006 | GEV206_I0490_0002 | 105-106 | #N/A | RISØ | UD2 | 90 | LM | I0400 | GE1 | 3.67 |  |  | 12.15 | 44.5905 | 76 |  |  |  | TG 3 phase I | I |  |  | Shear |  | 3.104541 |  | 3.104541 | [11 empty] | 6.392951 | 69.62337 | 4.900805 | #DIV/0! |  |  | 1 | [27 empty] | d, RT | OB_TG3_R009
3007 | GEV206_I0490_0001 | 105-106 | #N/A | RISØ | UD2 | 90 | LM | I0400 | GE1 | 3.69 |  |  | 12.15 | 44.8335 | 76 |  |  |  | TG 3 phase I | I |  |  | Shear |  | 3.447027 |  | 3.447027 | [11 empty] | 5.836919 | 76.88507 | 4.755291 | #DIV/0! |  |  | 1 | [27 empty] | d, RT | OB_TG3_R009
3008 | GEV207_R0400_0535 | 87 | 53.25687 | DLR | MD2 | 0 | LM | R0400 | GE1 | 6.45 |  |  | 25.2 | 162.54 | 150 |  |  |  | TG 1 phase I | I |  |  | CA | 0.5 | 44.6 |  |  | 44.6 | [7 empty] | 274.394 |  | 274.394 |  |  |  | #DIV/0! |  |  | 79300 | 1 | 2 |  | t | [7 empty] | 3.35 | [9 empty] | 200 kN HUN, DLR | l | m | n |  | fan | d, RT | OB_TG1_R022 | [13 empty] | none | none |  | 6.575456
3009 | GEV207_R0400_0536 | 87 | 53.25687 | DLR | MD2 | 0 | LM | R0400 | GE1 | 6.45 |  |  | 25.25 | 162.8625 | 150 |  |  |  | TG 1 phase I | I |  |  | PBTF31b | 0.1 | 33.08 |  |  | 33.08 | [7 empty] | 203.1161 |  | 203.1161 |  |  |  | #DIV/0! |  |  | 164898 | 3 | 3 |  | t | [7 empty] | 6.1 | [9 empty] | 200 kN HUN, DLR | l | m | n |  | fan | d, RT | OB_TG1_R025 | [13 empty] | none | none |  | 7.509016
3010 | GEV207_R0400_0742 | 76 | 51.50596 | DLR | MD2 | 0 | LM | R0400 | GE1 | 6.6 |  |  | 25.1 | 165.66 | 150 |  |  |  | TG 1 phase I | I |  |  | BTF31b | 0.1 | 55.97 |  |  | 32.88 | [7 empty] | 337.8607 |  | 198.4788 |  |  |  | #DIV/0! |  |  | 500000 | 1 | 3 |  | t |  | 0.1 | 55.97 |  | 337.8607 | 4274 |  | 6.1 | 2.11 | [8 empty] | 200 kN HUN, DLR | l | m | n |  | fan | d, RT | OB_TG1_R025 | [5 empty] | x | [7 empty] | none | none |  | 22.76867
3011 | GEV207_R0400_0743 | 76 | 51.50596 | DLR | MD2 | 0 | LM | R0400 | GE1 | 6.6 |  |  | 25.2 | 166.32 | 150 |  |  |  | TG 1 phase I | I |  |  | BTF31b | 0.1 | 56.2 |  |  | 33.01 | [7 empty] | 337.9028 |  | 198.4728 |  |  |  | #DIV/0! |  |  | 500000 | 1 | 3 |  | t |  | 0.1 | 56.2 |  | 337.9028 | 3699 |  | 6.1 | 2.11 | [8 empty] | 200 kN HUN, DLR | l | m | n |  | fan | d, RT | OB_TG1_R025 | [5 empty] | x | [7 empty] | none | none |  | 22.76867
3012 | GEV207_R0400_0540 | 87 | 53.25687 | DLR | MD2 | 0 | LM | R0400 | GE1 | 6.5 |  |  | 25.1 | 163.15 | 150 |  |  |  | TG 1 phase I | I |  |  | BTF1b3 | 0.1 | 55.97 |  |  | 55.97 | [7 empty] | 343.0585 |  | 343.0585 |  |  |  | #DIV/0! |  |  | 2500 | 1 | 1b |  | t |  | 0.1 | 32.88 |  | 201.5323 | 31820 |  | 2.11 | 6.1 | [8 empty] | 200 kN HUN, DLR | l | m | n |  | fan | d, RT | OB_TG1_R025 | [5 empty] | x | [7 empty] | none | none |  | 0.3291206
3013 | GEV207_R0400_0541 | 87 | 53.25687 | DLR | MD2 | 0 | LM | R0400 | GE1 | 6.5 |  |  | 25.1 | 163.15 | 150 |  |  |  | TG 1 phase I | I |  |  | CA | 0.1 | 55.97 |  |  | 55.97 | [7 empty] | 343.0585 |  | 343.0585 |  |  |  | #DIV/0! |  |  | 3058 | 1 | 1b |  | t | [7 empty] | 2.11 | [9 empty] | 200 kN HUN, DLR | l | m | n |  | fan | d, RT | OB_TG1_R022 | [5 empty] | x | [7 empty] | none | none |  | 0.4025803
3014 | GEV207_R0400_0744 | 76 | 51.50596 | DLR | MD2 | 0 | LM | R0400 | GE1 | 6.55 |  |  | 24.9 | 163.095 | 150 |  |  |  | TG 1 phase I | I |  |  | BTF1b3 | 0.1 | 55.53 |  |  | 55.53 | [7 empty] | 340.4764 |  | 340.4764 |  |  |  | #DIV/0! |  |  | 2500 | 1 | 1b |  | t |  | 0.1 | 32.62 |  | 200.0061 | 2356519 |  | 2.11 | 6.1 | [8 empty] | 200 kN HUN, DLR | l | m | n |  | fan | d, RT | OB_TG1_R025 | [5 empty] | x | [7 empty] | none | none |  | 0.3291206
3015 | GEV206_R0300_0928 | 102 | 53.84 | WMC | UD2 | 0 | LM | R0300 | GE1 | 3.59 | 24.98 | 24.94 | 24.96 | 89.5346 | 145 | 144.97 | 34.695 |  | TG 1 phase I | I | 2005-06-04 | 2005-06-08 | W |  | 31.34 |  |  | 31.34 | [7 empty] | 349.7518 |  | 349.7518 |  |  |  | 0 |  |  | 5577893 | 3 | 3 | 42.03037 | [8 empty] | 368 kN/s |  | 43.595 | 44.62 |  |  |  |  | 0.00802275 | 0.007838454 | 100 kN Instron, WMC | l | h |  | 26.7 | fan | d, RT | OB_TG1_R024 | slow cycle +/- 10 kN; test interrupted | [12 empty] | Clip gauge: OB standard, Middle, Center, BTB | CG, M, C, BTB | 100 | #VALUE!
3016 | GEV206_R0300_0899 | 116 | 52.3 | WMC | UD2 | 0 | LM | R0300 | GE1 | 3.585 | 25.3 | 25.01 | 25.155 | 89.66085 | 145 | 145.79 | 34.68 |  | TG 1 phase I | I | 2005-06-30 | 2005-07-04 | W |  | 33.92 |  |  | 33.92 | [7 empty] | 376.1338 |  | 376.1338 |  |  |  | 0 |  |  | 3188805 | 3 | 3 | 24.02819 | [8 empty] | 373.3 kN/s |  | 43.76 | 44.035 |  |  |  |  | 0.008595379 | 0.008541701 | 100 kN Instron, WMC | l | h |  | 27.6 | fan | d, RT | OB_TG1_R024 | slow cycle +/- 10 kN; test interrupted once after 1560750 cycles | [12 empty] | Clip gauge: OB standard, Middle, Center, BTB | CG, M, C, BTB | 100 | #VALUE!
3017 | GEV206_R0300_0861 | 102 | 53.84 | WMC | UD2 | 0 | LM | R0300 | GE1 | 3.6 | 25.06 | 25.03 | 25.045 | 90.108 | 145 | 144.5 | 34.43 |  | TG 1 phase I | I | 2005-07-04 | 2005-07-07 | W |  | 33.78 |  |  | 33.78 | [7 empty] | 374.6589 |  | 374.6589 |  |  |  | 0 |  |  | 3319644 | 3 | 3 | 25.01408 | [8 empty] | 371.67 kN/s |  | 43.795 | 43.49 |  |  |  |  | 0.008554834 | 0.00861483 | 100 kN Instron, WMC | l | h |  | 27.2 | fan | d, RT | OB_TG1_R024 | slow cycle +/- 10 kN | [12 empty] | Clip gauge: OB standard, Middle, Center, BTB | CG, M, C, BTB | 100 | #VALUE!
3018 | GEV207_R0400_1078 | 177 | 0 | WMC | MD2 | 0 | LM | R0400 | GE1 | 6.796667 | 25.09 | 25.08 | 25.085 | 170.4604 | 150 | 149 |  |  | TG 1 phase I | I | 2005-07-25 | 2005-08-02 | W |  | 42.39 |  |  | 42.39 | [7 empty] | 284.4966 |  | 284.4966 |  |  |  | #VALUE! |  |  | 9705199 | 3 | 3 | 73.13033 | [8 empty] | 454.54 kN/s |  |  | 31.185 | [6 empty] | 100 kN Instron, WMC | l | h |  |  | fan | d, RT | OB_TG1_R024 | slow cycle +/- 10 kN; test interrupted once | [12 empty] | Clip gauge: OB standard, Middle, Center, BTB | CG, M, C, BTB | 100 | #VALUE!
3019 | GEV207_R0400_1068 | 177 | 0 | WMC | MD2 | 0 | LM | R0400 | GE1 | 6.763333 | 24.96 | 24.94 | 24.95 | 168.6775 | 150 | 149.6 |  |  | TG 1 phase I | I | 2005-07-14 | 2005-07-18 | W |  | 53.13 |  |  | 53.13 | [7 empty] | 355.1471 |  | 355.1471 |  |  |  | #VALUE! |  |  | 825533 | 1 | 1 | 6.220532 | [8 empty] | 358.78 kN/s |  |  | 30.87 | [6 empty] | 100 kN Instron, WMC | l | h |  |  | fan | d, RT | OB_TG1_R024 | slow cycle +/- 10 kN | [12 empty] | Clip gauge: OB standard, Middle, Center, BTB | CG, M, C, BTB | 100 | #VALUE!
3020 | GEV207_R0400_1055 | 177 | 0 | WMC | MD2 | 0 | LM | R0400 | GE1 | 6.746667 | 24.96 | 24.974 | 24.967 | 168.4913 | 150 | 149.9 |  |  | TG 1 phase I | I | 2005-07-13 | 2005-07-14 | W |  | 53.16 |  |  | 53.16 | [7 empty] | 354.6364 |  | 354.6364 |  |  |  | 0 |  |  | 866723 | 1 | 1 | 6.530906 | [8 empty] | 359.03 kN/s |  | 29.585 | 29.89 |  |  |  |  | 0.01198703 | 0.01186472 | 100 kN Instron, WMC | l | h |  |  | fan | d, RT | OB_TG1_R024 | slow cycle +/- 10 kN | [12 empty] | Clip gauge: OB standard, Middle, Center, BTB | CG, M, C, BTB | 100 | #VALUE!
3021 | GEV207_R0400_1052 | 177 | 0 | WMC | MD2 | 0 | LM | R0400 | GE1 | 6.8 | 24.95 | 24.88 | 24.915 | 169.184 | 150 | 149.9 |  |  | TG 1 phase I | I | 2005-08-02 | 2005-08-12 | W |  | 42.1 |  |  | 42.1 | [7 empty] | 280.8539 |  | 280.8539 |  |  |  | 0 |  |  | 12291879 | 3 | 3 | 92.6214 | [8 empty] | 451.46 kN/s |  | 28.585 | 29.555 |  |  |  |  | 0.00982522 | 0.009502754 | 100 kN Instron, WMC | l | h |  |  | fan | d, RT | OB_TG1_R024 | slow cycle +/- 10 kN; Test interrupted once, counter reset by software. Cycles calculated. | [12 empty] | Clip gauge: OB standard, Middle, Center, BTB | CG, M, C, BTB | 100 | #VALUE!
3022 | GEV207_R0400_1044 | 177 | 0 | WMC | MD2 | 0 | LM | R0400 | GE1 | 6.686667 | 25.01 | 25 | 25.005 | 167.1667 | 150 | 149.5 |  |  | TG 1 phase I | I | 2005-07-11 | 2005-07-13 | W |  | 53.25 |  |  | 53.25 | [7 empty] | 356.1873 |  | 356.1873 |  |  |  | 0 |  |  | 559042 | 1 | 1 | 4.212477 | [8 empty] | 359.57 kN/s |  | 29.895 | 30.535 |  |  |  |  | 0.01191461 | 0.01166489 | 100 kN Instron, WMC | l | h |  |  | fan | d, RT | OB_TG1_R024 | slow cycle +/- 10 kN | [12 empty] | Clip gauge: OB standard, Middle, Center, BTB | CG, M, C, BTB | 100 | #VALUE!
3023 | GEV207_R0400_1039 | 177 | 0 | WMC | MD2 | 0 | LM | R0400 | GE1 | 6.783333 | 24.91 | 24.87 | 24.89 | 168.7015 | 150 | 149.3 |  |  | TG 1 phase I | I | 2005-07-18 | 2005-07-19 | W |  | 53 |  |  | 53 | [7 empty] | 354.99 |  | 354.99 |  |  |  | 0 |  |  | 460994 | 1 | 1 | 3.473668 | [8 empty] | 357.92 kN/s |  | 28.71 | 29.04 |  |  |  |  | 0.01236468 | 0.01222417 | 100 kN Instron, WMC | l | h |  |  | fan | d, RT | OB_TG1_R024 | slow cycle +/- 10 kN | [12 empty] | Clip gauge: OB standard, Middle, Center, BTB | CG, M, C, BTB | 100 | #VALUE!
3024 | GEV206_R0300_0354 | 53 | 53.39671 | WMC | UD2 | 0 | LM | R0300 | GE1 | 3.695 | 25.47 | 25.45 | 25.46 | 94.03775 | 145 | 145.81 | 34.63 |  | TG 1 phase I | I | 2005-07-07 | 2005-07-11 | W |  | 34.34 |  |  | 34.34 | [7 empty] | 365.0291 |  | 365.0291 |  |  |  | 0 |  |  | 4783996 | 3 | 3 | 36.04823 | [8 empty] | 377.83 kN/s |  | 42.3 | 42.69 |  |  |  |  | 0.008629529 | 0.008550693 | 100 kN Instron, WMC | l | h |  | 25.7 | fan | d, RT | OB_TG1_R024 | slow cycle +/- 10 kN | [12 empty] | Clip gauge: OB standard, Middle, Center, BTB | CG, M, C, BTB | 100 | #VALUE!
3025 | GEV207_S4800_0014 | 182 | 53.3 | WMC | MD2 | 0 | LM | S4800 | GE1 | 6.345 | 23.76 | 23.76 | 23.76 | 150.7572 | 610 |  |  |  | TG 4 phase I | I | 2005-07-13 | 2005-07-13 | STT |  | 53.72 |  | 53.72 |  |  | 1.445 | 1.445 |  |  |  |  | 356.3346 | 356.3346 |  |  |  |  | 12797.08 |  |  | 1 | [10 empty] | 3.3 |  |  | 27.845 | [5 empty] | 0.01279708 | #DIV/0! | 400 kN Schenck, WMC | d | h |  |  |  | d, RT | OB_TG4_R010 | dimensions measured at 5 cross sections. Values at 50, 150, 250, 350, 450 mm, for w: 23.87, 23.88, 23.76, 23.64, 23.54; for t1: 6.73, 6.84, 6.26, 6.69, 6.63, for t2: 6.78, 6.86, 6.43, 6.67, 6.6, respectively. Noted dimensions are at strain gauge location; strain average from two sides, i.e. 1.34 and 1.55 | [10 empty] | GEV207_S3700_0014 | 1:40, 2/3 | Strain gauge: TML FLA-10-11, Middle, Center, BTB | SG, M, C, BTB | 200 | 0.25
3026 | GEV207_S4800_0011 | 182 | 53.3 | WMC | MD2 | 0 | LM | S4800 | GE1 | 6.515 | 23.07 | 23.07 | 23.07 | 150.30105 | 610 |  |  |  | TG 4 phase I | I | 2005-07-13 | 2005-07-13 | STT |  | 44.7 |  | 44.7 |  |  | 1.12 | 1.12 |  |  |  |  | 297.4031 | 297.4031 |  |  |  |  | 10098.58 |  |  | 1 | [10 empty] | 3.3 |  |  | 29.45 | [5 empty] | 0.01009858 | #DIV/0! | 400 kN Schenck, WMC | d | h |  |  |  | d, RT | OB_TG4_R010 | dimensions measured at 5 cross sections. Values at 50, 150, 250, 350, 450 mm, for w: 23.51, 23.33, 23.07, 22.84, 22.64; for t1: 6.74, 6.65, 6.54, 6.5, 6.54, for t2: 6.72, 6.68, 6.49, 6.33, 6.31, respectively. Noted dimensions are at strain gauge location; strain average from two sides, i.e. 0.93 and 1.31 | [10 empty] | GEV207_S3700_0011 | 1:40, 2/3 | Strain gauge: TML FLA-10-11, Middle, Center, BTB | SG, M, C, BTB | 200 | 0.25
3027 | GEV207_S4800_0008 | 182 | 53.3 | WMC | MD2 | 0 | LM | S4800 | GE1 | 6.485 | 22.8 | 22.8 | 22.8 | 147.858 | 610 |  |  |  | TG 4 phase I | I | 2005-07-13 | 2005-07-13 | STT |  | 45.49 |  | 45.49 |  |  | 1.11 | 1.11 |  |  |  |  | 307.6601 | 307.6601 |  |  |  |  | 10080.6 |  |  | 1 | [10 empty] | 3.3 |  |  | 30.52 | [5 empty] | 0.0100806 | #DIV/0! | 400 kN Schenck, WMC | d | h |  |  |  | d, RT | OB_TG4_R010 | dimensions measured at 5 cross sections. Values at 50, 150, 250, 350, 450 mm, for w: 23.2, 22.92, 22.8, 22.91, 23.14; for t1: 6.74, 6.78, 6.44, 6.46, 6.58, for t2: 6.74, 6.81, 6.53, 6.5, 6.57, respectively. Noted dimensions are at strain gauge location; strain average from two sides, i.e. 0.94 and 1.28 | [10 empty] | GEV207_S3700_0008 | 1:40, 2/3 | Strain gauge: TML FLA-10-11, Middle, Center, BTB | SG, M, C, BTB | 200 | 0.25
3028 | GEV207_S4800_0006 | 182 | 53.3 | WMC | MD2 | 0 | LM | S4800 | GE1 | 6.49 | 23.29 | 23.29 | 23.29 | 151.1521 | 610 |  |  |  | TG 4 phase I | I | 2005-07-13 | 2005-07-13 | STT |  | 41.96 |  | 41.96 |  |  | 1.02 | 1.02 |  |  |  |  | 277.6012 | 277.6012 |  |  |  |  | 9259.545 |  |  | 1 | [10 empty] | 3.3 |  |  | 29.98 | [5 empty] | 0.009259545 | #DIV/0! | 400 kN Schenck, WMC | d | h |  |  |  | d, RT | OB_TG4_R010 | dimensions measured at 5 cross sections. Values at 50, 150, 250, 350, 450 mm, for w: 23.31, 23.28, 23.29, 23.3, 23.49; for t1: 6.8, 6.75, 6.45, 6.54, 6.42, for t2: 6.66, 6.7, 6.53, 6.48, 6.54, respectively. Noted dimensions are at strain gauge location; strain average from two sides, i.e. 0.85 and 1.19 | [10 empty] | GEV207_S3700_0006 | 1:40, 2/3 | Strain gauge: TML FLA-10-11, Middle, Center, BTB | SG, M, C, BTB | 200 | 0.25
3029 | GEV207_S4800_0001 | 182 | 53.3 | WMC | MD2 | 0 | LM | S4800 | GE1 | 6.74 | 23.76 | 23.76 | 23.76 | 160.1424 | 610 |  |  |  | TG 4 phase I | I | 2005-07-13 | 2005-07-13 | STT |  | 46.1 |  | 46.1 |  |  | 1.14 | 1.14 |  |  |  |  | 287.8688 | 287.8688 |  |  |  |  | 10316.03 |  |  | 1 | [10 empty] | 3.3 |  |  | 27.905 | [5 empty] | 0.01031603 | #DIV/0! | 400 kN Schenck, WMC | d | h |  |  |  | d, RT | OB_TG4_R010 | dimensions measured at 5 cross sections. Values at 50, 150, 250, 350, 450 mm, for w: 23.69, 23.73, 23.76, 23.64, 23.61; for t1: 7.21, 6.96, 6.83, 6.56, 6.57, for t2: 6.96, 6.78, 6.65, 6.69, 6.62, respectively. Noted dimensions are at strain gauge location; strain average from two sides, i.e. 0.97 and 1.31 | [10 empty] | GEV207_S3700_0001 | 1:40, 2/3 | Strain gauge: TML FLA-10-11, Middle, Center, BTB | SG, M, C, BTB | 200 | 0.25
3030 | GEV207_S3800_0012 | 181 | 51.73 | WMC | MD2 | 0 | LM | S3800 | GE1 | 6.625 | 24.12 | 24.12 | 24.12 | 159.795 | 610 |  |  |  | TG 4 phase I | I | 2005-07-13 | 2005-07-13 | STT |  | 46.79 |  | 46.79 |  |  | 1.145 | 1.145 |  |  |  |  | 292.8127 | 292.8127 |  |  |  |  | 10616.85 |  |  | 1 | [10 empty] | 3.3 |  |  | 27.58 | [5 empty] | 0.01061685 | #DIV/0! | 400 kN Schenck, WMC | d | h |  |  |  | d, RT | OB_TG4_R010 | dimensions measured at 5 cross sections. Values at 50, 150, 250, 350, 450 mm, for w: 24.18, 24.17, 24.12, 24.25, 24.35; for t1: 6.78, 6.68, 6.6, 6.73, 6.88, for t2: 6.75, 6.7, 6.65, 6.8, 6.93, respectively. Noted dimensions are at strain gauge location; strain average from two sides, i.e. 0.96 and 1.33 | [10 empty] | GEV207_S3700_0012 | 1:25, 2/3 | Strain gauge: TML FLA-10-11, Middle, Center, BTB | SG, M, C, BTB | 200 | 0.25
3031 | GEV207_S3800_0010 | 181 | 51.73 | WMC | MD2 | 0 | LM | S3800 | GE1 | 6.715 | 24.39 | 24.39 | 24.39 | 163.77885 | 610 |  |  |  | TG 4 phase I | I | 2005-07-13 | 2005-07-13 | STT |  | 48.95 |  | 48.95 |  |  | 1.155 | 1.155 |  |  |  |  | 298.8786 | 298.8786 |  |  |  |  | 10544.32 |  |  | 1 | [10 empty] | 3.3 |  |  | 28.345 | [5 empty] | 0.01054432 | #DIV/0! | 400 kN Schenck, WMC | d | h |  |  |  | d, RT | OB_TG4_R010 | dimensions measured at 5 cross sections. Values at 50, 150, 250, 350, 450 mm, for w: 24.41, 24.38, 24.39, 24.36, 24.44; for t1: 6.9, 6.9, 6.71, 6.67, 6.79, for t2: 6.9, 6.72, 6.72, 6.82, 6.93, respectively. Noted dimensions are at strain gauge location; strain average from two sides, i.e. 1 and 1.31 | [10 empty] | GEV207_S3700_0010 | 1:25, 2/3 | Strain gauge: TML FLA-10-11, Middle, Center, BTB | SG, M, C, BTB | 200 | 0.25
3032 | GEV207_S3800_0006 | 181 | 51.73 | WMC | MD2 | 0 | LM | S3800 | GE1 | 6.53 | 23.63 | 23.63 | 23.63 | 154.3039 | 610 |  |  |  | TG 4 phase I | I | 2005-07-13 | 2005-07-13 | STT |  | 45.3 |  | 45.3 |  |  | 1.12 | 1.12 |  |  |  |  | 293.5765 | 293.5765 |  |  |  |  | 10425.3 |  |  | 1 | [10 empty] | 3.3 |  |  | 28.16 | [5 empty] | 0.0104253 | #DIV/0! | 400 kN Schenck, WMC | d | h |  |  |  | d, RT | OB_TG4_R010 | dimensions measured at 5 cross sections. Values at 50, 150, 250, 350, 450 mm, for w: 23.65, 23.6, 23.63, 23.75, 23.94; for t1: 6.72, 6.71, 6.52, 6.8, 6.76, for t2: 6.86, 6.72, 6.54, 6.83, 6.86, respectively. Noted dimensions are at strain gauge location; strain average from two sides, i.e. 0.96 and 1.28 | [10 empty] | GEV207_S3700_0006 | 1:25, 2/3 | Strain gauge: TML FLA-10-11, Middle, Center, BTB | SG, M, C, BTB | 200 | 0.25
3033 | GEV207_S3800_0004 | 181 | 51.73 | WMC | MD2 | 0 | LM | S3800 | GE1 | 6.625 | 24.62 | 24.62 | 24.62 | 163.1075 | 610 |  |  |  | TG 4 phase I | I | 2005-07-13 | 2005-07-13 | STT |  | 47.33 |  | 47.33 |  |  | 0.975 | 0.975 |  |  |  |  | 290.1767 | 290.1767 |  |  |  |  | 10183.43 |  |  | 1 | [10 empty] | 3.3 |  |  | 28.495 | [5 empty] | 0.01018343 | #DIV/0! | 400 kN Schenck, WMC | d | h |  |  |  | d, RT | OB_TG4_R010 | dimensions measured at 5 cross sections. Values at 50, 150, 250, 350, 450 mm, for w: 24.68, 24.7, 24.62, 24.59, 24.42; for t1: 6.81, 6.92, 6.64, 7.01, 6.79, for t2: 6.87, 6.83, 6.61, 6.71, 6.72, respectively. Noted dimensions are at strain gauge location; strain average from two sides, i.e. 0.7 and 1.25 | [10 empty] | GEV207_S3700_0004 | 1:25, 2/3 | Strain gauge: TML FLA-10-11, Middle, Center, BTB | SG, M, C, BTB | 200 | 0.25
3034 | GEV207_S3800_0002 | 181 | 51.73 | WMC | MD2 | 0 | LM | S3800 | GE1 | 6.68 | 24.53 | 24.53 | 24.53 | 163.8604 | 610 |  |  |  | TG 4 phase I | I | 2005-07-13 | 2005-07-13 | STT |  | 48.6 |  | 48.6 |  |  | 1.135 | 1.135 |  |  |  |  | 296.5939 | 296.5939 |  |  |  |  | 10388.58 |  |  | 1 | [10 empty] | 3.3 |  |  | 28.55 | [5 empty] | 0.01038858 | #DIV/0! | 400 kN Schenck, WMC | d | h |  |  |  | d, RT | OB_TG4_R010 | dimensions measured at 5 cross sections. Values at 50, 150, 250, 350, 450 mm, for w: 24.67, 24.55, 24.53, 24.6, 24.64; for t1: 6.85, 6.99, 6.66, 6.79, 6.73, for t2: 6.86, 6.81, 6.7, 6.67, 6.82, respectively. Noted dimensions are at strain gauge location; strain average from two sides, i.e. 1 and 1.27 | [10 empty] | GEV207_S3700_0002 | 1:25, 2/3 | Strain gauge: TML FLA-10-11, Middle, Center, BTB | SG, M, C, BTB | 200 | 0.25
3035 | GEV206_I0400_0063 | 105-106 | #N/A | WMC | UD2 | 0 | LM | I0400 | GE1 | 3.59 |  | 12.1 | 12.1 | 43.439 | 76 |  |  |  | TG 3 phase I | I | 2005-07-26 | 2005-07-26 | Shear |  | 5.5 |  | 5.5 | [12 empty] | 127 | 4.9 | #DIV/0! |  |  | 1 | [10 empty] | 1 | [10 empty] | 100 kN homebuilt, WMC | d | m |  |  |  | d, -40°C | OB_TG3_R023 | Temp range: -43;-39 | [10 empty] | 38 (black marker) |  | Strain gauge: TML FCA-2-11, Middle, Center | SG, M, C
3036 | GEV206_I0400_0062 | 105-106 | #N/A | WMC | UD2 | 0 | LM | I0400 | GE1 | 3.56 |  | 12.45 | 12.45 | 44.322 | 76 |  |  |  | TG 3 phase I | I | 2005-07-28 | 2005-07-28 | Shear |  | 5.4 |  | 5.4 | [12 empty] | 122 | 5.7 | #DIV/0! |  |  | 1 | [10 empty] | 1 | [10 empty] | 100 kN homebuilt, WMC | d | m |  |  |  | d, -40°C | OB_TG3_R023 | Temp range: -43;-38 | [10 empty] | 37 (black marker) |  | Strain gauge: TML FCA-2-11, Middle, Center | SG, M, C
3037 | GEV206_I0400_0061 | 105-106 | #N/A | WMC | UD2 | 0 | LM | I0400 | GE1 | 3.57 |  | 12.25 | 12.25 | 43.7325 | 76 |  |  |  | TG 3 phase I | I | 2005-07-27 | 2005-07-27 | Shear |  | 5.74 |  | 5.74 | [12 empty] | 131 | 4.67 | #DIV/0! |  |  | 1 | [10 empty] | 1 | [10 empty] | 100 kN homebuilt, WMC | d | m |  |  |  | d, -40°C | OB_TG3_R023 | Temp range: -44--42 | [10 empty] | 36 (black marker) |  | Strain gauge: TML FCA-2-11, Middle, Center | SG, M, C
3038 | GEV206_I0400_0060 | 105-106 | #N/A | WMC | UD2 | 0 | LM | I0400 | GE1 | 3.6 |  | 12.39 | 12.39 | 44.604 | 76 |  |  |  | TG 3 phase I | I | 2005-07-26 | 2005-07-26 | Shear |  | 5.5 |  | 5.5 | [12 empty] | 124 | 6.1 | #DIV/0! |  |  | 1 | [10 empty] | 1 | [10 empty] | 100 kN homebuilt, WMC | d | m |  |  |  | d, -40°C | OB_TG3_R023 | Temp range: -42;-38 | [10 empty] | 35 (black marker) |  | Strain gauge: TML FCA-2-11, Middle, Center | SG, M, C
3039 | GEV206_I0400_0059 | 105-106 | #N/A | WMC | UD2 | 0 | LM | I0400 | GE1 | 3.58 |  | 12.47 | 12.47 | 44.6426 | 76 |  |  |  | TG 3 phase I | I | 2005-07-26 | 2005-07-26 | Shear |  | 5.4 |  | 5.4 | [12 empty] | 122 | 6.6 | #DIV/0! |  |  | 1 | [10 empty] | 1 | [10 empty] | 100 kN homebuilt, WMC | d | m |  |  |  | d, -40°C | OB_TG3_R023 | Temp range: -40;-37 | [10 empty] | 34 (black marker) |  | Strain gauge: TML FCA-2-11, Middle, Center | SG, M, C
3040 | GEV206_I0400_0058 | 105-106 | #N/A | WMC | UD2 | 0 | LM | I0400 | GE1 | 3.6 |  | 12.31 | 12.31 | 44.316 | 76 |  |  |  | TG 3 phase I | I | 2005-07-28 | 2005-07-28 | Shear |  | 5.66 |  | 5.66 | [12 empty] | 128 | 5.8 | #DIV/0! |  |  | 1 | [10 empty] | 1 | [10 empty] | 100 kN homebuilt, WMC | d | m |  |  |  | d, -40°C | OB_TG3_R023 | Temp range: -44;-41 | [10 empty] | 38 (blue marker) |  | Strain gauge: TML FCA-2-11, Middle, Center | SG, M, C
3041 | GEV206_I0400_0057 | 105-106 | #N/A | WMC | UD2 | 0 | LM | I0400 | GE1 | 3.59 |  | 12.33 | 12.33 | 44.2647 | 76 |  |  |  | TG 3 phase I | I | 2005-07-25 | 2005-07-25 | Shear |  | 5.4 |  | 5.4 | [12 empty] | 118 | 5.14 | #DIV/0! |  |  | 1 | [10 empty] | 1 | [10 empty] | 100 kN homebuilt, WMC | d | m |  |  |  | d, -40°C | OB_TG3_R023 | Temp range: -46;-44 | [10 empty] | 37 (blue marker) |  | Strain gauge: TML FCA-2-11, Middle, Center | SG, M, C
3042 | GEV206_I0400_0056 | 105-106 | #N/A | WMC | UD2 | 0 | LM | I0400 | GE1 | 3.55 |  | 12.36 | 12.36 | 43.878 | 76 |  |  |  | TG 3 phase I | I | 2005-07-25 | 2005-07-25 | Shear |  | 5.4 |  | 5.4 | [12 empty] | 119 | 5.22 | #DIV/0! |  |  | 1 | [10 empty] | 1 | [10 empty] | 100 kN homebuilt, WMC | d | m |  |  |  | d, -40°C | OB_TG3_R023 | Temp range: -33;-30 | [10 empty] | 36 (blue marker) |  | Strain gauge: TML FCA-2-11, Middle, Center | SG, M, C
3043 | GEV206_I0400_0055 | 105-106 | #N/A | WMC | UD2 | 0 | LM | I0400 | GE1 | 3.56 |  | 12.43 | 12.43 | 44.2508 | 76 |  |  |  | TG 3 phase I | I | 2005-07-25 | 2005-07-25 | Shear |  | 5.4 |  | 5.4 | [12 empty] | 122 | 7.1 | #DIV/0! |  |  | 1 | [10 empty] | 1 | [10 empty] | 100 kN homebuilt, WMC | d | m |  |  |  | d, -40°C | OB_TG3_R023 | Temp range: -43;-34 | [10 empty] | 35 (blue marker) |  | Strain gauge: TML FCA-2-11, Middle, Center | SG, M, C
3044 | GEV206_I0400_0054 | 105-106 | #N/A | WMC | UD2 | 0 | LM | I0400 | GE1 | 3.54 |  | 12.42 | 12.42 | 43.9668 | 76 |  |  |  | TG 3 phase I | I | 2005-07-22 | 2005-07-22 | Shear |  | 5 |  | 5 | [12 empty] | 114 | 5 | #DIV/0! |  |  | 1 | [10 empty] | 1 | [10 empty] | 100 kN homebuilt, WMC | d | m |  |  |  | d, -40°C | OB_TG3_R023 | Temp range: -42;-32 | [10 empty] | 34 (blue marker) |  | Strain gauge: TML FCA-2-11, Middle, Center | SG, M, C
3045 | GEV206_R0300_0860 | 102 | 53.84 | WMC | UD2 | 0 | LM | R0300 | GE1 | 3.57 | 25.02 | 24.96 | 24.99 | 89.1072 | 145 | 144.31 | 34.245 |  | TG 5 phase I | I | 2005-08-29 | 2005-09-05 | PRSTT50 | 0.1 | 20.76 |  |  | 20.76 | [7 empty] | 232.9778 |  | 232.9778 |  |  |  | #VALUE! |  |  | 3602768 | 4 | 4 | [9 empty] | 9.93 |  |  | 40.8 | [6 empty] | 100 kN Schenck, WMC | l | h |  |  |  | d, RT | OB_TG5_R007 | slow cycle +/- 10 kN; test interrupted once; rate was slightly higher than prescribed | [12 empty] | Clip gauge: OB standard, Middle, Center, BTB | CG, M, C, BTB | 200 | 100.7824
3046 | GEV207_R0400_1076 | 177 | 0 | WMC | MD2 | 0 | LM | R0400 | GE1 | 6.76 | 25.09 | 25.07 | 25.08 | 169.4732 | 150 | 149 |  |  | TG 1 phase I | I | 2005-08-12 | 2005-08-18 | NW |  | 40.21 |  |  | 40.21 | [7 empty] | 237.2647 |  | 237.2647 |  |  |  | 0 |  |  | 2386734 | 3 | 3 | 49.99966 | [8 empty] | 424.35 kN/s |  | 28.97 | 29.195 |  |  |  |  | 0.008190012 | 0.008126893 | 100 kN Instron, WMC | l | h |  |  | fan | d, RT | OB_TG1_R024 | slow cycle +/- 10 kN; Test interrupted several times.; rate was slightly higher than prescribed | [12 empty] | Clip gauge: OB standard, Middle, Center, BTB | CG, M, C, BTB | 100 | #VALUE!
3047 | GEV207_R0400_1075 | 177 | 0 | WMC | MD2 | 0 | LM | R0400 | GE1 | 6.71 | 25.05 | 25.03 | 25.04 | 167.9513 | 150 | 149.1 |  |  | TG 1 phase I | I | 2005-08-29 | 2005-09-02 | NW |  | 40.14 |  |  | 40.14 | [7 empty] | 238.9979 |  | 238.9979 |  |  |  | 0 |  |  | 3771043 | 3 | 3 | 78.99954 | [8 empty] | 423.68 kN/s |  | 29.815 | 30.585 |  |  |  |  | 0.008016027 | 0.007814218 | 100 kN Instron, WMC | l | h |  | 27.1 | fan | d, RT | OB_TG1_R024 | Slow cycle +/- 10 kN; test interrupted once; rate was slightly higher than prescribed | [12 empty] | Clip gauge: OB standard, Middle, Center, BTB | CG, M, C, BTB | 100 | #VALUE!
3048 | GEV207_R0400_1070 | 177 | 0 | WMC | MD2 | 0 | LM | R0400 | GE1 | 6.823333 | 25.03 | 24.99 | 25.01 | 170.5151 | 150 | 148.9 |  |  | TG 1 phase I | I | 2005-09-02 | 2005-09-05 | NW |  | 45.27 |  |  | 45.27 | [7 empty] | 265.4897 |  | 265.4897 |  |  |  | 0 |  |  | 1431811 |  |  | 29.99499 | [8 empty] | 423.17 kN/s |  | 28.7 | 29.08 |  |  |  |  | 0.009250512 | 0.009129631 | 100 kN Instron, WMC | l | h |  |  | fan | d, RT | OB_TG1_R024 | slow cycle +/- 10 kN; wrong load | x | [11 empty] | Clip gauge: OB standard, Middle, Center, BTB | CG, M, C, BTB | 100 | #VALUE!
3049 | GEV207_R0400_1042 | 177 | 0 | WMC | MD2 | 0 | LM | R0400 | GE1 | 6.746667 | 24.87 | 24.8 | 24.835 | 167.3173 | 150 | 149.3 |  |  | TG 1 phase I | I | 2005-08-24 | 2005-08-29 | NW |  | 39.82 |  |  | 39.82 | [7 empty] | 237.9909 |  | 237.9909 |  |  |  | 0 |  |  | 3198226.5 | 3 | 3 | 66.99961 | [8 empty] | 420.21 kN/s |  | 29.535 | 30.41 |  |  |  |  | 0.008057927 | 0.007826073 | 100 kN Instron, WMC | l | h |  | 26.6 | fan | d, RT | OB_TG1_R024 | slow cycle +/- 10 kN; incomplete measurement data; rate was slightly higher than prescribed | [6 empty] | x | [5 empty] | Clip gauge: OB standard, Middle, Center, BTB | CG, M, C, BTB | 100 | #VALUE!
3050 | GEV207_R0400_1034 | 177 | 0 | WMC | MD2 | 0 | LM | R0400 | GE1 | 6.8 | 25.03 | 25.01 | 25.02 | 170.068 | 150 | 149.4 |  |  | TG 1 phase I | I | 2005-08-18 | 2005-08-24 | NW |  | 40.11 |  |  | 40.11 | [7 empty] | 235.8468 |  | 235.8468 |  |  |  | 0 |  |  | 5655934 | 3 | 3 | 118.4861 | [8 empty] | 423.34 kN/s |  | 29.68 | 30.225 |  |  |  |  | 0.007946322 | 0.007803038 | 100 kN Instron, WMC | l | h |  |  | fan | d, RT | OB_TG1_R024 | slow cycle +/- 10 kN; temperature measurement erroneous; test interrupted couple of times; cycles up to first interruption calculated from time and rate; rate was slightly higher than prescribed | [12 empty] | Clip gauge: OB standard, Middle, Center, BTB | CG, M, C, BTB | 100 | #VALUE!
3051 | GEV206_R0300_0929 | 102 | 53.84 | WMC | UD2 | 0 | LM | R0300 | GE1 | 3.63 | 24.99 | 24.97 | 24.98 | 90.6411 | 145 | 144.88 | 34.3975 |  | TG 3 phase I | I | 2005-06-23 | 2005-06-24 | CA | 0.1 | 26.31 |  |  | 26.31 | [7 empty] | 290.2657 |  | 290.2657 |  |  |  | #VALUE! |  |  | 406588 | 3 | 3 | [9 empty] | 6.19 |  | 40.825 | [7 empty] | 100 kN Schenck, WMC | l | h |  | 31.2 |  | RH 100%, RT | OB_TG3_R024 | slow cycle +/- 10 kN | [12 empty] | Clip gauge: OB standard, Middle, Center, BTB | CG, M, C, BTB | 200 | 18.24574
3052 | GEV206_R0300_0906 | 116 | 52.3 | WMC | UD2 | 0 | LM | R0300 | GE1 | 3.64 | 25.01 | 24.99 | 25 | 90.9636 | 145 | 145.39 | 34.6325 |  | TG 3 phase I | I | 2005-06-21 | 2005-06-22 | CA | 0.1 | 26.33 |  |  | 26.33 | [7 empty] | 289.4564 |  | 289.4564 |  |  |  | #VALUE! |  |  | 109929 | 3 | 3 | [9 empty] | 6.19 | [9 empty] | 100 kN Schenck, WMC | l | h |  | 27.6 |  | RH 100%, RT | OB_TG3_R024 | slow cycle +/- 10 kN; failure location near coupon bottom | [12 empty] | Clip gauge: OB standard, Middle, Center, BTB | CG, M, C, BTB | 200 | 4.933091
3053 | GEV206_R0300_0894 | 116 | 52.3 | WMC | UD2 | 0 | LM | R0300 | GE1 | 3.64 | 25.22 | 25.17 | 25.195 | 91.6188 | 145 | 145.44 | 34.405 |  | TG 3 phase I | I | 2005-06-28 | 2005-06-30 | CA | 0.1 | 26.52 |  |  | 26.52 | [7 empty] | 289.4602 |  | 289.4602 |  |  |  | #VALUE! |  |  | 561392 | 3 | 3 | [9 empty] | 6.19 |  |  | 39.8 | [6 empty] | 100 kN Schenck, WMC | l | h |  | 27.6 |  | RH 100%, RT | OB_TG3_R024 | slow cycle +/- 10 kN; test interrupted once | [12 empty] | Clip gauge: OB standard, Middle, Center, BTB | CG, M, C, BTB | 200 | 25.1926
3054 | GEV206_R0300_0891 | 103 | 54.31 | WMC | UD2 | 0 | LM | R0300 | GE1 | 3.525 | 25 | 24.99 | 24.995 | 88.08975 | 145 | 145.25 | 35.0575 |  | TG 3 phase I | I | 2005-08-01 | 2005-08-02 | CA | 0.1 | 26.33 |  |  | 26.33 | [7 empty] | 298.8997 |  | 298.8997 |  |  |  | #VALUE! |  |  | 266028 | 3 | 3 | [9 empty] | 6.25 | [9 empty] | 100 kN Schenck, WMC | l | h |  | 27.6 |  | RH 100%, RT | OB_TG3_R024 | slow cycle +/- 10 kN | [12 empty] | Clip gauge: OB standard, Middle, Center, BTB | CG, M, C, BTB | 200 | 11.82347
3055 | GEV206_R0300_0883 | 103 | 54.31 | WMC | UD2 | 0 | LM | R0300 | GE1 | 3.635 | 25.05 | 24.96 | 25.005 | 90.7296 | 145 | 145.13 | 34.925 |  | TG 1 phase I | I | 2005-06-06 | 2005-06-13 | CA | 10 | -32.5 |  |  | -32.5 | [7 empty] | -358.2072 |  | -358.2072 |  |  |  | #VALUE! |  |  | 2602762 |  | 0 | [9 empty] | 6 | [9 empty] | 100 kN Schenck, WMC | l | h |  | 26.3 |  | d, RT |  | slow cycle +/- 10 kN | [12 empty] | Clip gauge: OB standard, Middle, Center, BTB | CG, M, C, BTB | 100 | 120.4982
3056 | GEV206_R0300_0882 | 103 | 54.31 | WMC | UD2 | 0 | LM | R0300 | GE1 | 3.64 | 25.01 | 24.98 | 24.995 | 90.9272 | 145 | 145.14 | 34.99 |  | TG 3 phase I | I | 2005-07-29 | 2005-08-01 | CA | 0.1 | 26.32 |  |  | 26.32 | [7 empty] | 289.4623 |  | 289.4623 |  |  |  | #VALUE! |  |  | 462698 | 3 | 3 | [9 empty] | 6.19 | [9 empty] | 100 kN Schenck, WMC | l | h |  | 30 |  | RH 100%, RT | OB_TG3_R024 | slow cycle +/- 10 kN | [12 empty] | Clip gauge: OB standard, Middle, Center, BTB | CG, M, C, BTB | 200 | 20.76369
3057 | GEV207_R0400_1080 | 177 | 0 | WMC | MD2 | 0 | LM | R0400 | GE1 | 6.17 | 25.11 | 25.11 | 25.11 | 154.9287 | 150 | 148.8 | 39.23 |  | TG 3 phase I | I | 2005-06-30 | 2005-07-01 | CA | 0.1 | 32.87 |  |  | 32.87 | [7 empty] | 212.1621 |  | 212.1621 |  |  |  | #VALUE! |  |  | 138477 | 3 | 3 | [9 empty] | 6.1 | [9 empty] | 100 kN Schenck, WMC | l | h |  | 26.3 |  | RH 100%, RT | OB_TG3_R024 | slow cycle +/- 10 kN | [12 empty] | Clip gauge: OB standard, Middle, Center, BTB | CG, M, C, BTB | 200 | 6.305874
3058 | GEV207_R0400_1063 | 177 | 0 | WMC | MD2 | 0 | LM | R0400 | GE1 | 6.816667 | 24.94 | 24.92 | 24.93 | 169.8713 | 150 | 149.7 | 39.555 |  | TG 3 phase I | I | 2005-07-18 | 2005-07-20 | CA | 0.1 | 32.62 |  |  | 32.62 | [7 empty] | 191.9507 |  | 191.9507 |  |  |  | #VALUE! |  |  | 956670 | 3 | 3 | [9 empty] | 6.1 |  | 23.915 | [7 empty] | 100 kN Schenck, WMC | l | h |  | 28.8 |  | RH 100%, RT | OB_TG3_R024 | slow cycle +/- 10 kN | [12 empty] | Clip gauge: OB standard, Middle, Center, BTB | CG, M, C, BTB | 200 | 43.56421
3059 | GEV207_R0400_1049 | 177 | 0 | WMC | MD2 | 0 | LM | R0400 | GE1 | 6.773333 | 25.08 | 25.03 | 25.055 | 169.5365 | 150 | 149.2 | 39.3475 |  | TG 3 phase I | I | 2005-08-04 | 2005-08-05 | CA | 0.1 | 32.77 |  |  | 32.77 | [7 empty] | 193.0988 |  | 193.0988 |  |  |  | #VALUE! |  |  | 603609 | 3 | 3 | [9 empty] | 6.1 | [9 empty] | 100 kN Schenck, WMC | l | h |  |  |  | RH 100%, RT | OB_TG3_R024 | slow cycle +/- 10 kN | [12 empty] | Clip gauge: OB standard, Middle, Center, BTB | CG, M, C, BTB | 200 | 27.48675
3060 | GEV207_R0400_1037 | 177 | 0 | WMC | MD2 | 0 | LM | R0400 | GE1 | 6.746667 | 24.87 | 24.82 | 24.845 | 167.4523 | 150 | 149 |  |  | TG 1 phase I | I | 2005-06-17 | 2005-06-20 | CA | 0.1 | 32.49 |  |  | 32.49 | [7 empty] | 194.0254 |  | 194.0254 |  |  |  | 0 |  |  | 1148206 | 3 | 3 | [9 empty] | 6.1 |  | 27.515 | [5 empty] | 0.007051624 | #DIV/0! | 100 kN Schenck, WMC | l | h |  | 26.3 |  | d, RT |  | slow cycle +/- 10 kN | [12 empty] | Clip gauge: OB standard, Middle, Center, BTB | CG, M, C, BTB | 200 | 52.28625
3061 | GEV207_R0400_1031 | 177 | 0 | WMC | MD2 | 0 | LM | R0400 | GE1 | 6.796667 | 24.85 | 24.82 | 24.835 | 168.6933 | 150 | 149.5 | 39.4525 |  | TG 3 phase I | I | 2005-08-02 | 2005-08-04 | CA | 0.1 | 32.49 |  |  | 32.49 | [7 empty] | 192.4818 |  | 192.4818 |  |  |  | 0 |  |  | 672311 | 3 | 3 | [9 empty] | 6.1 |  | 24.805 | 24.8 |  |  |  |  | 0.007759797 | 0.007761361 | 100 kN Schenck, WMC | l | h |  |  |  | RH 100%, RT | OB_TG3_R024 | slow cycle +/- 10 kN | [12 empty] | Clip gauge: OB standard, Middle, Center, BTB | CG, M, C, BTB | 200 | 30.61526
3062 | GEV207_R0400_1024 | 177 | 0 | WMC | MD2 | 0 | LM | R0400 | GE1 | 6.803333 | 24.89 | 24.87 | 24.88 | 169.1989 | 150 | 149.6 | 39.286 |  | TG 3 phase I | I | 2005-07-07 | 2005-07-08 | CA | 0.1 | 32.56 |  |  | 32.56 | [7 empty] | 192.3589 |  | 192.3589 |  |  |  | #VALUE! |  |  | 538691 | 3 | 3 | [9 empty] | 6.1 | [9 empty] | 100 kN Schenck, WMC | l | h |  | 27.6 |  | RH 100%, RT | OB_TG3_R024 | slow cycle +/- 10 kN | [12 empty] | Clip gauge: OB standard, Middle, Center, BTB | CG, M, C, BTB | 200 | 24.53056
3063 | GEV207_R0400_0956 | 176 | 0 | WMC | MD2 | 0 | LM | R0400 | GE1 | 6.755 | 25.48 | 25.51 | 25.495 | 172.32005 | 150 | 150.8 | 39.615 |  | TG 3 phase I | I | 2005-08-05 | 2005-08-08 | CA | 0.1 | 33.4 |  |  | 33.4 | [7 empty] | 193.9394 |  | 193.9394 |  |  |  | 0 |  |  | 1596710 | 3 | 3 | [9 empty] | 6.1 |  | 24.525 | 25.245 |  |  |  |  | 0.007907826 | 0.00768229 | 100 kN Schenck, WMC | l | h |  |  |  | RH 100%, RT | OB_TG3_R024 | slow cycle +/- 10 kN | [10 empty] | GEV207_R0400_0956 |  | Clip gauge: OB standard, Middle, Center, BTB | CG, M, C, BTB | 200 | 72.70993
3064 | GEV206_R0300_0831 | 113 | 52.38 | WMC | UD2 | 0 | LM | R0300 | GE1 | 3.6725 | 25.53 | 25.48 | 25.505 | 93.5753 | 145 | 145.51 | 34.3975 |  | TG 1 phase I | I | 2005-07-23 | 2005-07-25 | CA | 0.1 | 26.84 |  |  | 26.84 | [7 empty] | 286.8278 |  | 286.8278 |  |  |  | 0 |  |  | 359875 | 3 | 3 | [9 empty] | 6.19 |  | 38.07 | 38.575 |  |  |  |  | 0.007534222 | 0.007435589 | 100 kN Schenck, WMC | l | h |  | 26.3 |  | d, RT |  | slow cycle +/- 10 kN | [12 empty] | Clip gauge: OB standard, Middle, Center, BTB | CG, M, C, BTB | 200 | 16.14948
3065 | GEV206_R0300_0926 | 102 | 53.84 | WMC | UD2 | 0 | LM | R0300 | GE1 | 3.6 | 24.95 | 24.94 | 24.945 | 89.784 | 145 | 145.04 | 34.79 |  | TG 5 phase I | I | 2005-08-08 | 2005-08-12 | RSTC20 | 0.1 | -52.4 |  | -52.4 | 20.75 | [7 empty] | -583.6229 | -583.6229 | 231.1102 |  |  |  | #VALUE! |  |  | 1999931 | 4 | 4 | [8 empty] | 1 | 9.93 |  | 40.145 | [7 empty] | 100 kN Schenck, WMC | l, d | h |  |  |  | d, RT | OB_TG5_R007 | slow cycle +/- 10 kN | [12 empty] | Clip gauge: OB standard, Middle, Center, BTB | CG, M, C, BTB | 200 , 280 | 55.94526
3066 | GEV206_R0300_0920 | 102 | 53.84 | WMC | UD2 | 0 | LM | R0300 | GE1 | 3.58 | 25.03 | 24.99 | 25.01 | 89.4642 | 145 | 145.87 | 34.83 |  | TG 5 phase I | I | 2005-05-17 | 2005-05-18 | RSTC50 | 10 | -50 |  | -50 | -34.99 | [7 empty] | -558.8828 | -558.8828 | -391.1062 |  |  |  | #VALUE! |  |  | 499983 | 3 | 3 | [8 empty] | 1 | 5.1 | [9 empty] | 100 kN Schenck, WMC | l, d | h |  | 27.6 |  | d, RT | OB_TG5_R007 | slow cycle +/- 10 kN | [6 empty] | x | [5 empty] | Clip gauge: OB standard, Middle, Center, BTB | CG, M, C, BTB | 200 | 27.23219
3067 | GEV206_R0300_0914 | 102 | 53.84 | WMC | UD2 | 0 | LM | R0300 | GE1 | 3.555 | 24.99 | 24.97 | 24.98 | 88.76835 | 145 | 144.97 | 34.77 |  | TG 5 phase I | I | 2005-07-04 | 2005-07-07 | PRSTC35 | 0.1 | 20.77 |  |  | 20.77 | [7 empty] | 233.9798 |  | 233.9798 |  |  |  | #VALUE! |  |  | 2228276 | 4 | 4 | [9 empty] | 9.93 | [9 empty] | 250 kN homebuilt, WMC | l | m |  |  |  | d, RT | OB_TG5_R007 | slow cycle +/- 10 kN | [12 empty] | Clip gauge: OB standard, Middle, Center, BTB | CG, M, C, BTB | 60 Nm | 62.33289
3068 | GEV206_R0300_0912 | 102 | 53.84 | WMC | UD2 | 0 | LM | R0300 | GE1 | 3.63 | 24.91 | 24.88 | 24.895 | 90.3144 | 145 | 144.92 | 34.8525 |  | TG 5 phase I | I | 2005-08-12 | 2005-08-22 | RSTT50 | 0.1 | 56 |  | 56 | 20.7 | [7 empty] | 620.0562 | 620.0562 | 229.1993 |  |  |  | #VALUE! |  |  | 4999918 | 4 | 4 | [8 empty] | 0.25 | 9.93 |  | 37.56 |  | 39 | 36.395 |  |  |  |  | 100 kN Schenck, WMC | l, d | h |  |  |  | d, RT | OB_TG5_R007 | slow cycle +/- 10 kN; test interrupted several times. Temperature sensor replaced | [12 empty] | Clip gauge: OB standard, Middle, Center, BTB | CG, M, C, BTB | 200 , 280 | 139.8657
3069 | GEV206_R0300_0911 | 102 | 53.84 | WMC | UD2 | 0 | LM | R0300 | GE1 | 3.565 | 25.1 | 25.02 | 25.06 | 89.1963 | 145 | 144.83 | 34.625 |  | TG 5 phase I | I | 2005-06-14 | 2005-06-16 | PRSTC20 | 0.1 | 20.81 |  |  | 20.81 | [7 empty] | 233.3056 |  | 233.3056 |  |  |  | #VALUE! |  |  | 1864536 | 4 | 4 | [9 empty] | 9.93 | [9 empty] | 250 kN homebuilt, WMC | l | m |  | 32.6 |  | d, RT | OB_TG5_R007 | slow cycle +/- 10 kN | [12 empty] | Clip gauge: OB standard, Middle, Center, BTB | CG, M, C, BTB | 60 Nm | 52.15777
3070 | GEV206_R0300_0909 | 116 | 52.3 | WMC | UD2 | 0 | LM | R0300 | GE1 | 3.595 | 25.21 | 25.17 | 25.19 | 90.48615 | 145 | 145.34 | 34.525 |  | TG 5 phase I | I | 2005-07-07 | 2005-07-11 | PRSTC35 | 0.1 | 20.94 |  |  | 20.94 | [7 empty] | 231.4166 |  | 231.4166 |  |  |  | 0 |  |  | 1685961 | 4 | 4 | [9 empty] | 9.93 |  | 40.08 | 44.085 |  |  |  |  | 0.005773868 | 0.005249328 | 250 kN homebuilt, WMC | l | m |  | 26.3 |  | d, RT | OB_TG5_R007 | slow cycle +/- 10 kN | [12 empty] | Clip gauge: OB standard, Middle, Center, BTB | CG, M, C, BTB | 60 Nm | 47.16239
3071 | GEV206_R0300_0881 | 103 | 54.31 | WMC | UD2 | 0 | LM | R0300 | GE1 | 3.665 | 25.02 | 24.99 | 25.005 | 91.58835 | 145 | 145.1 | 35.05 |  | TG 5 phase I | I | 2005-07-01 | 2005-07-07 | RSTC50 | 0.1 | -50.8 |  | -50 | 20.79 | [7 empty] | -554.6557 | -554.6557 | 226.9939 |  |  |  | #VALUE! |  |  | 500000 | 4 | 4 | [8 empty] | 1 | 9.93 |  | 40.28 | [7 empty] | 100 kN Schenck, WMC | l, d | h |  | 27.6 |  | d, RT | OB_TG5_R007 | Slow cycle +/- 10 kN | [6 empty] | x | [5 empty] | Clip gauge: OB standard, Middle, Center, BTB | CG, M, C, BTB | 200 , 280 | 13.9868
3072 | GEV206_R0300_0878 | 103 | 54.31 | WMC | UD2 | 0 | LM | R0300 | GE1 | 3.57 | 24.99 | 24.96 | 24.975 | 89.1072 | 145 | 145.96 | 34.8425 |  | TG 5 phase I | I | 2005-05-06 | 2005-05-09 | RSTC20 | -1 | -44.4 |  | -44.4 | 12.54 | [7 empty] | -498.2762 | -498.2762 | 140.7294 |  |  |  | #VALUE! |  |  | 2024781 | 4 | 4 | [8 empty] | 1 | 8.09 | [9 empty] | ST on 100 kN Instron and CA on 250 kN homebuilt, WMC | l, d | m, h |  |  |  | d, RT | OB_TG5_R007 | [7 empty] | x | [5 empty] | Clip gauge: OB standard, Middle, Center, BTB | CG, M, C, BTB | 60 Nm, 200 bar | 69.52276
3073 | GEV207_R0400_1059 | 177 | 0 | WMC | MD2 | 0 | LM | R0400 | GE1 | 6.803333 | 25.02 | 25.01 | 25.015 | 170.1514 | 150 | 149.5 |  |  | TG 5 phase I | I | 2005-07-08 | 2005-07-18 | RSTC50 | 0.1 | -73.419 |  | -73.419 | 25.98 | [7 empty] | -431.4923 | -431.4923 | 152.6876 |  |  |  | #VALUE! |  |  | 5000021 | 4 | 4 | [8 empty] | 1 | 9.68 |  |  |  | 27.24 | 29.225 |  |  |  |  | ST on 100 kN Instron and CA on 100 kN homebuilt, WMC | l, d | m, h |  | 25.7 |  | d, RT | OB_TG5_R007 | slow cycle +/- 10 kN; test interrupted couple of times | [12 empty] | Clip gauge: OB standard, Middle, Center, BTB | CG, M, C, BTB | 60 Nm, 100 bar | 143.4809
3074 | GEV207_R0400_1046 | 177 | 0 | WMC | MD2 | 0 | LM | R0400 | GE1 | 6.686667 | 25.01 | 24.96 | 24.985 | 166.8992 | 150 | 149.3 |  |  | TG 5 phase I | I | 2005-06-21 | 2005-07-04 | RSTC35 | -1 | -77 |  | -77 | 17.34 |  | -1.815 | -1.815 |  |  |  |  | -461.3563 | -461.3563 | 103.895 |  |  |  | #VALUE! |  |  | 3495646 | 4 | 4 | [8 empty] | 1 | 4.39 |  | 26.885 |  | 26.115 | 28.255 |  |  |  |  | ST on 100 kN Instron and CA on 250 kN homebuilt, WMC | l, d | m, h |  | 26.7 |  | d, RT | OB_TG5_R007 | slow cycle +/- 10 kN | [12 empty] | Clip gauge: OB standard, Middle, Center, BTB | CG, M, C, BTB | 60 Nm, 100 bar | 221.1874
3075 | GEV207_R0400_1016 | 177 | 0 | WMC | MD2 | 0 | LM | R0400 | GE1 | 6.796667 | 24.97 | 24.94 | 24.955 | 169.5089 | 150 | 149.7 |  |  | TG 5 phase I | I | 2005-05-12 | 2005-05-18 | RSTC20 | -1 | -78.79 |  | -78.79 | 17.32 | [7 empty] | -464.8134 | -464.8134 | 102.1775 |  |  |  | #DIV/0! |  |  | 2165175 | 4 | 4 | [8 empty] | 1 | 4.39 | [9 empty] | ST on 100 kN Instron and CA on 250 kN homebuilt, WMC | l, d | m, h |  |  |  | d, RT | OB_TG5_R007 | [7 empty] | x | [5 empty] | Clip gauge: OB standard, Middle, Center, BTB | CG, M, C, BTB | 100 Nm, 200 bar | 137.0017
3076 | GEV207_R0400_0981 | 176 | 0 | WMC | MD2 | 0 | LM | R0400 | GE1 | 6.7575 | 24.67 | 24.78 | 24.725 | 167.45085 | 150 | 150.59 | 39.4125 |  | TG 5 phase I | I | 2005-07-08 | 2005-07-18 | RSTC50 | 0.1 | -75.9 |  | -76 | 25.74 |  | 1.92 | 1.92 |  |  |  |  | -453.2673 | -453.2673 | 153.7167 |  |  |  | -8694.108 |  |  | 4999813 | 4 | 4 | [8 empty] | 1 | 9.68 |  | 25.945 | 26.19 | 26.1 | 24.565 |  |  | -0.01747032 | -0.01730689 | 100 kN Schenck, WMC | l, d | h |  | 27.6 |  | d, RT | OB_TG5_R007 | slow cycle +/- 10 kN | [12 empty] | Clip gauge: OB standard, Middle, Center, BTB | CG, M, C, BTB | 200 , 280 | 143.4749
3077 | GEV206_R0300_0853 | 114 | 53.15 | WMC | UD2 | 0 | LM | R0300 | GE1 | 3.805 | 25.4 | 25.37 | 25.385 | 96.53285 | 145 | 145.27 | 34.7075 |  | TG 5 phase I | I | 2005-07-06 | 2005-07-08 | PRSTC50 | 0.1 | 21.1 |  |  | 21.1 | [7 empty] | 218.5784 |  | 218.5784 |  |  |  | 0 |  |  | 1484839 | 4 | 4 | [9 empty] | 9.93 |  | 41.985 | 42.935 |  |  |  |  | 0.005206108 | 0.005090915 | 100 kN homebuilt, WMC | l | m |  | 29.8 |  | d, RT | OB_TG5_R007 | slow cycle +/- 10 kN | [12 empty] | Clip gauge: OB standard, Middle, Center, BTB | CG, M, C, BTB | 60 Nm | 41.53628
3078 | GEV206_R0300_0840 | 113 | 52.38 | WMC | UD2 | 0 | LM | R0300 | GE1 | 3.6175 | 25.6 | 25.59 | 25.595 | 92.571825 | 145 | 145.91 | 34.6625 |  | TG 5 phase I | I | 2005-07-02 | 2005-07-04 | PRSTC50 | 0.1 | 21.29 |  |  | 21.29 | [7 empty] | 229.9836 |  | 229.9836 |  |  |  | #VALUE! |  |  | 1116225 | 4 | 4 | [9 empty] | 9.93 | [9 empty] | 250 kN homebuilt, WMC | l | m |  | 31.7 |  | d, RT | OB_TG5_R007 | slow cycle +/- 10 kN | [12 empty] | Clip gauge: OB standard, Middle, Center, BTB | CG, M, C, BTB | 60 Nm | 31.22482
3079 | GEV207_R0400_0997 | 176 | 0 | WMC | MD2 | 0 | LM | R0400 | GE1 | 6.8175 | 25.2 | 25.21 | 25.205 | 171.869175 | 150 | 150.75 | 39.8225 |  | TG 5 phase I | I | 2005-02-24 | 2005-02-24 | RSTT20 | -1 | 73.5 |  | 73.5 | 17.51 | [7 empty] | 427.6509 | 427.6509 | 101.8798 |  |  |  | #VALUE! |  |  | 2272454 | 4 | 4 | [8 empty] | 0.25 | 4.39 | [9 empty] | ST on 100 kN Instron and CA on 250 kN homebuilt, WMC | l, d | h |  |  |  | d, RT | OB_TG5_R007 | [7 empty] | x | [5 empty] | Strain gauge: TML FLA-10-11, Middle, Center, BTB | SG, M, C, BTB | 60 Nm, 180 | 143.7898
3080 | GEV206_R0300_0927 | 102 | 53.84 | WMC | UD2 | 0 | LM | R0300 | GE1 | 3.64 | 24.99 | 24.97 | 24.98 | 90.8908 | 145 | 145.03 | 34.6075 |  | TG 5 phase I | I | 2005-03-22 | 2005-03-24 | RSTC80 | -1 | -51 |  | -51 | 16.71 | [7 empty] | -561.1129 | -561.1129 | 183.847 |  |  |  | #VALUE! |  |  | 775078 | 3 | 3 | [8 empty] | 1 | 4.56 |  |  |  |  | 42.385 |  |  |  |  | 100 kN Schenck, WMC | l, d | h |  |  |  | d, RT | OB_TG5_R007 | [7 empty] | x | [5 empty] | Clip gauge: OB standard, Middle, Center, BTB | CG, M, C, BTB | 200 , 280 | 47.21479
3081 | GEV207_R0400_0929 | 174 | 54.96 | WMC | MD2 | 0 | LM | R0400 | GE1 | 6.445 | 24.95 | 24.93 | 24.94 | 160.67385 | 150 | 150.45 | 39.7325 |  | TG 5 phase I | I | 2004-12-02 | 2004-12-02 | RSTC20 | 10 | -78 |  | -78 | -48.6 | [7 empty] | -485.4555 | -485.4555 | -302.4761 |  |  |  | #VALUE! |  |  | 10005 | 2 | 2 | [8 empty] | 1 | 2.55 | [9 empty] | 100 kN Schenck, WMC | l, d | h |  |  |  | d, RT | OB_TG5_R007 | [7 empty] | x | [5 empty] | Clip gauge: OB standard, Middle, Center, BTB | CG, M, C, BTB | 160 , 220 | 1.089869
3082 | GEV208_I1000_0136 | 178 | 0 | UP | MD3 | 0 | LM | I1000 | GE1 | 3.77 | 25.03 | 24.87 | 24.95333 | 94.07407 | 250 |  |  |  | TG 2 phase II | II | 2005-08-23 | 2005-09-07 | RSTT20 | 0.1 | 9.748 |  | 9.748 | 7.367 | [7 empty] | 103.6205 | 103.6205 | 78.31064 | [6 empty] | 1002 | 1b | 1b |  | t | [7 empty] | 1.31 |  | 14.5 |  | 13.1 |  |  |  | 0.00714624 | #DIV/0! | ST on 100 kN MAYES and CA on 250 kN MTS, UP | l, d | h | n |  | fan in CA | d, RT | OB_TG5_R008/OB_TG5_R007 | [13 empty] | Clip gauge: HBM, Middle, Center, BTB | CG, M, C, BTB | 50 | 0.2124682
3083 | GEV208_I1000_0135 | 178 | 0 | UP | MD3 | 0 | LM | I1000 | GE1 | 3.726667 | 25.1 | 24.97 | 25.03667 | 93.30331 | 250 |  |  |  | TG 2 phase II | II | 2005-08-23 | 2005-09-07 | RSTT20 | 0.1 | 9.804 |  | 9.804 | 7.307 | [7 empty] | 105.0767 | 105.0767 | 78.31448 | [6 empty] | 1002 | 1b | 1b |  | t | [7 empty] | 1.31 |  | 14.28 |  | 13.22 |  |  |  | 0.007358309 | #DIV/0! | ST on 100 kN MAYES and CA on 250 kN MTS, UP | l, d | h | n |  | fan in CA | d, RT | OB_TG5_R008/OB_TG5_R007 | [13 empty] | Clip gauge: HBM, Middle, Center, BTB | CG, M, C, BTB | 50 | 0.2124682
3084 | GEV208_I1000_0134 | 178 | 0 | UP | MD3 | 0 | LM | I1000 | GE1 | 3.773333 | 25.01 | 24.92 | 24.96333 | 94.19498 | 250 |  |  |  | TG 2 phase II | II | 2005-08-23 | 2005-09-06 | RSTT20 | 0.1 | 9.711 |  | 9.711 | 7.377 | [7 empty] | 103.0947 | 103.0947 | 78.31628 | [6 empty] | 1002 | 1b | 1b |  | t | [7 empty] | 1.31 |  | 13.58 |  | 13.2 |  |  |  | 0.007591655 | #DIV/0! | ST on 100 kN MAYES and CA on 250 kN MTS, UP | l, d | h | n |  | fan in CA | d, RT | OB_TG5_R008/OB_TG5_R007 | [13 empty] | Clip gauge: HBM, Middle, Center, BTB | CG, M, C, BTB | 50 | 0.2124682
3085 | GEV208_I1000_0133 | 178 | 0 | UP | MD3 | 0 | LM | I1000 | GE1 | 3.776667 | 25.16 | 24.86 | 25.02 | 94.4922 | 250 |  |  |  | TG 2 phase II | II | 2005-08-23 | 2005-09-06 | RSTT20 | 0.1 | 9.92 |  | 9.92 | 7.4 | [7 empty] | 104.9822 | 104.9822 | 78.31334 | [6 empty] | 1002 | 1b | 1b |  | t | [7 empty] | 1.31 |  | 14.1 |  | 13.57 |  |  |  | 0.007445547 | #DIV/0! | ST on 100 kN MAYES and CA on 250 kN MTS, UP | l, d | h | n |  | fan in CA | d, RT | OB_TG5_R008/OB_TG5_R007 | [13 empty] | Clip gauge: HBM, Middle, Center, BTB | CG, M, C, BTB | 50 | 0.2124682
3086 | GEV208_I1000_0132 | 178 | 0 | UP | MD3 | 0 | LM | I1000 | GE1 | 3.736667 | 24.87 | 24.62 | 24.75 | 92.4825 | 250 |  |  |  | TG 2 phase II | II | 2005-08-23 | 2005-09-06 | RSTT50 | 0.1 | 9.581 |  | 9.581 | 7.243 | [7 empty] | 103.598 | 103.598 | 78.31752 | [6 empty] | 2502 | 1b | 1b |  | t | [7 empty] | 1.31 |  | 14.29 |  | 13.32 |  |  |  | 0.007249684 | #DIV/0! | ST on 100 kN MAYES and CA on 250 kN MTS, UP | l, d | h | n |  | fan in CA | d, RT | OB_TG5_R008/OB_TG5_R007 | [13 empty] | Clip gauge: HBM, Middle, Center, BTB | CG, M, C, BTB | 50 | 0.5305344
3087 | GEV208_I1000_0131 | 178 | 0 | UP | MD3 | 0 | LM | I1000 | GE1 | 3.726667 | 25.06 | 24.91 | 24.99667 | 93.15424 | 250 |  |  |  | TG 2 phase II | II | 2005-08-23 | 2005-09-06 | RSTT50 | 0.1 | 9.305 |  | 9.305 | 7.295 | [7 empty] | 99.88809 | 99.88809 | 78.31098 | [6 empty] | 2502 | 1b | 1b |  | t | [7 empty] | 1.31 |  | 13.72 |  | 13.24 |  |  |  | 0.007280473 | #DIV/0! | ST on 100 kN MAYES and CA on 250 kN MTS, UP | l, d | h | n |  | fan in CA | d, RT | OB_TG5_R008/OB_TG5_R007 | [13 empty] | Clip gauge: HBM, Middle, Center, BTB | CG, M, C, BTB | 50 | 0.5305344
3088 | GEV208_I1000_0130 | 178 | 0 | UP | MD3 | 0 | LM | I1000 | GE1 | 3.82 | 24.85 | 24.5 | 24.68333 | 94.29033 | 250 |  |  |  | TG 2 phase II | II | 2005-08-23 | 2005-09-06 | RSTT50 | 0.1 | 9.636 |  | 9.636 | 7.384 | [7 empty] | 102.195 | 102.195 | 78.31132 | [6 empty] | 2502 | 1b | 1b |  | t | [7 empty] | 1.31 |  | 13.97 |  | 13.44 |  |  |  | 0.007315318 | #DIV/0! | ST on 100 kN MAYES and CA on 250 kN MTS, UP | l, d | h | n |  | fan in CA | d, RT | OB_TG5_R008/OB_TG5_R007 | [13 empty] | Clip gauge: HBM, Middle, Center, BTB | CG, M, C, BTB | 50 | 0.5305344
3089 | GEV208_I1000_0129 | 178 | 0 | UP | MD3 | 0 | LM | I1000 | GE1 | 3.82 | 24.92 | 24.68 | 24.80333 | 94.74873 | 250 |  |  |  | TG 2 phase II | II | 2005-08-23 | 2005-09-06 | RSTT50 | 0.1 | 9.693 |  | 9.693 | 7.42 | [7 empty] | 102.3022 | 102.3022 | 78.31239 | [6 empty] | 2502 | 1b | 1b |  | t | [7 empty] | 1.31 |  | 14.13 |  | 12.69 |  |  |  | 0.007240068 | #DIV/0! | ST on 100 kN MAYES and CA on 250 kN MTS, UP | l, d | h | n |  | fan in CA | d, RT | OB_TG5_R008/OB_TG5_R007 | [13 empty] | Clip gauge: HBM, Middle, Center, BTB | CG, M, C, BTB | 50 | 0.5305344
3090 | GEV208_I1000_0128 | 178 | 0 | UP | MD3 | 0 | LM | I1000 | GE1 | 3.796667 | 24.91 | 24.69 | 24.8 | 94.15733 | 250 |  |  |  | TG 2 phase II | II | 2005-08-23 | 2005-09-06 | RSTT80 | 0.1 | 8.928 |  | 8.928 | 7.374 | [7 empty] | 94.82002 | 94.82002 | 78.31573 | [6 empty] | 4002 | 1b | 1b |  | t | [7 empty] | 1.31 |  | 13.58 |  | 11.71 |  |  |  | 0.006982328 | #DIV/0! | ST on 100 kN MAYES and CA on 250 kN MTS, UP | l, d | h | n |  | fan in CA | d, RT | OB_TG5_R008/OB_TG5_R007 | [13 empty] | Clip gauge: HBM, Middle, Center, BTB | CG, M, C, BTB | 50 | 0.8486005
3091 | GEV208_I1000_0127 | 178 | 0 | UP | MD3 | 0 | LM | I1000 | GE1 | 3.796667 | 24.97 | 24.72 | 24.84667 | 94.33451 | 250 |  |  |  | TG 2 phase II | II | 2005-08-23 | 2005-09-06 | RSTT80 | 0.1 | 9.06 |  | 9.06 | 7.388 | [7 empty] | 96.0412 | 96.0412 | 78.31704 | [6 empty] | 4002 | 1b | 1b |  | t | [7 empty] | 1.31 |  | 13.18 |  | 11.99 |  |  |  | 0.00728689 | #DIV/0! | ST on 100 kN MAYES and CA on 250 kN MTS, UP | l, d | h | n |  | fan in CA | d, RT | OB_TG5_R008/OB_TG5_R007 | [13 empty] | Clip gauge: HBM, Middle, Center, BTB | CG, M, C, BTB | 50 | 0.8486005
3092 | GEV208_I1000_0126 | 178 | 0 | UP | MD3 | 0 | LM | I1000 | GE1 | 3.79 | 24.92 | 24.6 | 24.78333 | 93.92883 | 250 |  |  |  | TG 2 phase II | II | 2005-08-23 | 2005-09-06 | RSTT80 | 0.1 | 8.351 |  | 8.351 | 7.356 | [7 empty] | 88.90774 | 88.90774 | 78.31461 | [6 empty] | 4002 | 1b | 1b |  | t | [7 empty] | 1.31 |  | 13.52 |  | 11.09 |  |  |  | 0.006576016 | #DIV/0! | ST on 100 kN MAYES and CA on 250 kN MTS, UP | l, d | h | n |  | fan in CA | d, RT | OB_TG5_R008/OB_TG5_R007 | [13 empty] | Clip gauge: HBM, Middle, Center, BTB | CG, M, C, BTB | 50 | 0.8486005
3093 | GEV208_I1000_0125 | 178 | 0 | UP | MD3 | 0 | LM | I1000 | GE1 | 3.793333 | 24.9 | 24.56 | 24.75 | 93.885 | 250 |  |  |  | TG 2 phase II | II | 2005-08-23 | 2005-09-06 | RSTT80 | 0.1 | 8.537 |  | 8.537 | 7.353 | [7 empty] | 90.93039 | 90.93039 | 78.31922 | [6 empty] | 4767 | 1b | 1b |  | t | [7 empty] | 1.31 |  | 13.76 |  | 11.6 |  |  |  | 0.006608313 | #DIV/0! | ST on 100 kN MAYES and CA on 250 kN MTS, UP | l, d | h | n |  | fan in CA | d, RT | OB_TG5_R008/OB_TG5_R007 | originally submitted as RSTT95 | [12 empty] | Clip gauge: HBM, Middle, Center, BTB | CG, M, C, BTB | 100 | 1.010814
3094 | GEV208_I1000_0124 | 178 | 0 | UP | MD3 | 0 | LM | I1000 | GE1 | 3.806667 | 24.91 | 24.46 | 24.7 | 94.02467 | 250 |  |  |  | TG 2 phase II | II | 2005-07-06 | 2005-09-06 | RSTT80 | 0.1 | 6.991 |  | 6.991 | 5.979 | [7 empty] | 74.35283 | 74.35283 | 63.5897 | [6 empty] | 40002 | 2 | 2 |  | t | [7 empty] | 1.99 |  | 12.86 |  | 9.58 |  |  |  | 0.005781713 | #DIV/0! | ST on 100 kN MAYES and CA on 250 kN MTS, UP | l, d | h | n |  | fan in CA | d, RT | OB_TG5_R008/OB_TG5_R007 | [13 empty] | Clip gauge: HBM, Middle, Center, BTB | CG, M, C, BTB | 50 | 5.583752
3095 | GEV208_I1000_0123 | 178 | 0 | UP | MD3 | 0 | LM | I1000 | GE1 | 3.83 | 24.79 | 24.68 | 24.75 | 94.7925 | 250 |  |  |  | TG 2 phase II | II | 2005-07-06 | 2005-09-06 | RSTT80 | 0.1 | 8.205 |  | 8.205 | 6.028 | [7 empty] | 86.55748 | 86.55748 | 63.59153 | [6 empty] | 40002 | 2 | 2 |  | t | [7 empty] | 1.99 |  | 14.11 |  | 11.49 |  |  |  | 0.006134478 | #DIV/0! | ST on 100 kN MAYES and CA on 250 kN MTS, UP | l, d | h | n |  | fan in CA | d, RT | OB_TG5_R008/OB_TG5_R007 | [13 empty] | Clip gauge: HBM, Middle, Center, BTB | CG, M, C, BTB | 50 | 5.583752
3096 | GEV208_I1000_0122 | 178 | 0 | UP | MD3 | 0 | LM | I1000 | GE1 | 3.823333 | 24.96 | 24.57 | 24.75667 | 94.65299 | 250 |  |  |  | TG 2 phase II | II | 2005-07-06 | 2005-09-06 | RSTT80 | 0.1 | 7.957 |  | 7.957 | 6.019 | [7 empty] | 84.06496 | 84.06496 | 63.59017 | [6 empty] | 40002 | 2 | 2 |  | t | [7 empty] | 1.99 |  | 13.82 |  | 11.74 |  |  |  | 0.006082848 | #DIV/0! | ST on 100 kN MAYES and CA on 250 kN MTS, UP | l, d | h | n |  | fan in CA | d, RT | OB_TG5_R008/OB_TG5_R007 | [13 empty] | Clip gauge: HBM, Middle, Center, BTB | CG, M, C, BTB | 50 | 5.583752
3097 | GEV208_I1000_0121 | 178 | 0 | UP | MD3 | 0 | LM | I1000 | GE1 | 3.8 | 24.95 | 24.58 | 24.78333 | 94.17667 | 250 |  |  |  | TG 2 phase II | II | 2005-07-06 | 2005-09-05 | RSTT80 | 0.1 | 8.121 |  | 8.121 | 5.989 | [7 empty] | 86.23155 | 86.23155 | 63.59325 | [6 empty] | 40002 | 2 | 2 |  | t | [7 empty] | 1.99 |  | 13.47 |  | 9.13 |  |  |  | 0.006401748 | #DIV/0! | ST on 100 kN MAYES and CA on 250 kN MTS, UP | l, d | h | n |  | fan in CA | d, RT | OB_TG5_R008/OB_TG5_R007 | [13 empty] | Clip gauge: HBM, Middle, Center, BTB | CG, M, C, BTB | 50 | 5.583752
3098 | GEV208_I1000_0120 | 178 | 0 | UP | MD3 | 0 | LM | I1000 | GE1 | 3.806667 | 24.88 | 24.61 | 24.74333 | 94.18962 | 250 |  |  |  | TG 2 phase II | II | 2005-07-06 | 2005-09-05 | RSTT50 | 0.1 | 8.841 |  | 8.841 | 5.99 | [7 empty] | 93.86384 | 93.86384 | 63.59512 | [6 empty] | 25002 | 2 | 2 |  | t | [7 empty] | 1.99 |  | 13.57 |  | 12.53 |  |  |  | 0.006917011 | #DIV/0! | ST on 100 kN MAYES and CA on 250 kN MTS, UP | l, d | h | n |  | fan in CA | d, RT | OB_TG5_R008/OB_TG5_R007 | [13 empty] | Clip gauge: HBM, Middle, Center, BTB | CG, M, C, BTB | 50 | 3.48995
3099 | GEV208_I1000_0119 | 178 | 0 | UP | MD3 | 0 | LM | I1000 | GE1 | 3.803333 | 24.9 | 24.8 | 24.86 | 94.55087 | 250 |  |  |  | TG 2 phase II | II | 2005-07-06 | 2005-09-05 | RSTT50 | 0.1 | 8.167 |  | 8.167 | 6.013 | [7 empty] | 86.37679 | 86.37679 | 63.5954 | [6 empty] | 25002 | 2 | 2 |  | t | [7 empty] | 1.99 |  | 13.19 |  | 11.74 |  |  |  | 0.006548657 | #DIV/0! | ST on 100 kN MAYES and CA on 250 kN MTS, UP | l, d | h | n |  | fan in CA | d, RT | OB_TG5_R008/OB_TG5_R007 | [13 empty] | Clip gauge: HBM, Middle, Center, BTB | CG, M, C, BTB | 50 | 3.48995
3100 | GEV208_I1000_0118 | 178 | 0 | UP | MD3 | 0 | LM | I1000 | GE1 | 3.78 | 24.95 | 24.53 | 24.74667 | 93.5424 | 250 |  |  |  | TG 2 phase II | II | 2005-07-06 | 2005-09-05 | RSTT50 | 0.1 | 8.62 |  | 8.62 | 5.949 | [7 empty] | 92.15073 | 92.15073 | 63.59683 | [6 empty] | 25002 | 2 | 2 |  | t | [7 empty] | 1.99 |  | 13.34 |  | 11.77 |  |  |  | 0.00690785 | #DIV/0! | ST on 100 kN MAYES and CA on 250 kN MTS, UP | l, d | h | n |  | fan in CA | d, RT | OB_TG5_R008/OB_TG5_R007 | [13 empty] | Clip gauge: HBM, Middle, Center, BTB | CG, M, C, BTB | 50 | 3.48995
3101 | GEV208_I1000_0117 | 178 | 0 | UP | MD3 | 0 | LM | I1000 | GE1 | 3.803333 | 24.84 | 24.72 | 24.77333 | 94.22124 | 250 |  |  |  | TG 2 phase II | II | 2005-07-06 | 2005-09-05 | RSTT50 | 0.1 | 8.558 |  | 8.558 | 5.992 | [7 empty] | 90.82877 | 90.82877 | 63.595 | [6 empty] | 25002 | 2 | 2 |  | t | [7 empty] | 1.99 |  | 13.59 |  | 12.03 |  |  |  | 0.006683501 | #DIV/0! | ST on 100 kN MAYES and CA on 250 kN MTS, UP | l, d | h | n |  | fan in CA | d, RT | OB_TG5_R008/OB_TG5_R007 | [13 empty] | Clip gauge: HBM, Middle, Center, BTB | CG, M, C, BTB | 50 | 3.48995
3102 | GEV208_I1000_0116 | 178 | 0 | UP | MD3 | 0 | LM | I1000 | GE1 | 3.816667 | 25.05 | 24.84 | 24.93667 | 95.17494 | 250 |  |  |  | TG 2 phase II | II | 2005-07-06 | 2005-09-05 | RSTT20 | 0.1 | 10.005 |  | 10.005 | 6.053 | [7 empty] | 105.1222 | 105.1222 | 63.59867 | [6 empty] | 10002 | 2 | 2 |  | t | [7 empty] | 1.99 |  | 13.25 |  | 12.65 |  |  |  | 0.007933751 | #DIV/0! | ST on 100 kN MAYES and CA on 250 kN MTS, UP | l, d | h | n |  | fan in CA | d, RT | OB_TG5_R008/OB_TG5_R007 | [13 empty] | Clip gauge: HBM, Middle, Center, BTB | CG, M, C, BTB | 50 | 1.396147
3103 | GEV208_I1000_0115 | 179 | 51.63 | UP | MD3 | 0 | LM | I1000 | GE1 | 3.8 | 24.92 | 24.88 | 24.90667 | 94.64533 | 250 |  |  |  | TG 2 phase II | II | 2005-07-06 | 2005-09-05 | RSTT20 | 0.1 | 10.086 |  | 10.086 | 6.019 | [7 empty] | 106.5663 | 106.5663 | 63.59532 | [6 empty] | 10002 | 2 | 2 |  | t | [7 empty] | 1.99 |  | 13.69 |  | 13.03 |  |  |  | 0.007784242 | #DIV/0! | ST on 100 kN MAYES and CA on 250 kN MTS, UP | l, d | h | n |  | fan in CA | d, RT | OB_TG5_R008/OB_TG5_R007 | [13 empty] | Clip gauge: HBM, Middle, Center, BTB | CG, M, C, BTB | 50 | 1.396147
3104 | GEV208_I1000_0114 | 179 | 51.63 | UP | MD3 | 0 | LM | I1000 | GE1 | 3.803333 | 24.69 | 24.6 | 24.63333 | 93.68878 | 250 |  |  |  | TG 2 phase II | II | 2005-07-06 | 2005-09-05 | RSTT20 | 0.1 | 10.236 |  | 10.236 | 5.958 | [7 empty] | 109.2553 | 109.2553 | 63.59353 | [6 empty] | 10002 | 2 | 2 |  | t | [7 empty] | 1.99 |  | 13.79 |  | 13.01 |  |  |  | 0.007922795 | #DIV/0! | ST on 100 kN MAYES and CA on 250 kN MTS, UP | l, d | h | n |  | fan in CA | d, RT | OB_TG5_R008/OB_TG5_R007 | [13 empty] | Clip gauge: HBM, Middle, Center, BTB | CG, M, C, BTB | 50 | 1.396147
3105 | GEV208_I1000_0113 | 179 | 51.63 | UP | MD3 | 0 | LM | I1000 | GE1 | 3.766667 | 25 | 24.6 | 24.78667 | 93.36311 | 250 |  |  |  | TG 2 phase II | II | 2005-07-06 | 2005-09-05 | RSTT20 | 0.1 | 9.945 |  | 9.945 | 5.937 | [7 empty] | 106.5196 | 106.5196 | 63.59043 | [6 empty] | 10002 | 2 | 2 |  | t | [7 empty] | 1.99 |  | 13.32 |  | 13.26 |  |  |  | 0.007996966 | #DIV/0! | ST on 100 kN MAYES and CA on 250 kN MTS, UP | l, d | h | n |  | fan in CA | d, RT | OB_TG5_R008/OB_TG5_R007 | [13 empty] | Clip gauge: HBM, Middle, Center, BTB | CG, M, C, BTB | 50 | 1.396147
3106 | GEV208_I1000_0112 | 179 | 51.63 | UP | MD3 | 0 | LM | I1000 | GE1 | 3.76 | 24.94 | 24.79 | 24.88 | 93.5488 | 250 |  |  |  | TG 2 phase II | II | 2005-06-30 | 2005-09-05 | RSTT20 | 0.1 | 9.857 |  | 9.857 | 4.538 | [7 empty] | 105.3675 | 105.3675 | 48.50944 | [6 empty] | 200002 | 3 | 3 |  | t | [7 empty] | 3.42 |  | 13.32 |  | 13.5 |  |  |  | 0.00791047 | #DIV/0! | ST on 100 kN MAYES and CA on 250 kN MTS, UP | l, d | h | n |  | fan in CA | d, RT | OB_TG5_R008/OB_TG5_R007 | [13 empty] | Clip gauge: HBM, Middle, Center, BTB | CG, M, C, BTB | 50 | 16.24448
3107 | GEV208_I1000_0111 | 179 | 51.63 | UP | MD3 | 0 | LM | I1000 | GE1 | 3.803333 | 24.9 | 24.79 | 24.84667 | 94.50016 | 250 |  |  |  | TG 2 phase II | II | 2005-06-30 | 2005-09-05 | RSTT20 | 0.1 | 8.95 |  | 8.95 | 4.584 | [7 empty] | 94.70884 | 94.70884 | 48.50786 | [6 empty] | 200002 | 3 | 3 |  | t | [7 empty] | 3.42 |  | 13.11 |  | 13.13 |  |  |  | 0.007224168 | #DIV/0! | ST on 100 kN MAYES and CA on 250 kN MTS, UP | l, d | h | n |  | fan in CA | d, RT | OB_TG5_R008/OB_TG5_R007 | [13 empty] | Clip gauge: HBM, Middle, Center, BTB | CG, M, C, BTB | 50 | 16.24448
3108 | GEV208_I1000_0110 | 179 | 51.63 | UP | MD3 | 0 | LM | I1000 | GE1 | 3.783333 | 24.81 | 24.71 | 24.76 | 93.67533 | 250 |  |  |  | TG 2 phase II | II | 2005-06-30 | 2005-09-05 | RSTT20 | 0.1 | 9.977 |  | 9.977 | 4.544 | [7 empty] | 106.5062 | 106.5062 | 48.50797 | [6 empty] | 200002 | 3 | 3 |  | t | [7 empty] | 3.42 |  | 13.77 |  | 12.9 |  |  |  | 0.007734652 | #DIV/0! | ST on 100 kN MAYES and CA on 250 kN MTS, UP | l, d | h | n |  | fan in CA | d, RT | OB_TG5_R008/OB_TG5_R007 | [13 empty] | Clip gauge: HBM, Middle, Center, BTB | CG, M, C, BTB | 50 | 16.24448
3109 | GEV208_I1000_0109 | 179 | 51.63 | UP | MD3 | 0 | LM | I1000 | GE1 | 3.776667 | 24.87 | 24.77 | 24.83 | 93.77463 | 250 |  |  |  | TG 2 phase II | II | 2005-06-30 | 2005-09-05 | RSTT20 | 0.1 | 9.585 |  | 9.585 | 4.549 | [7 empty] | 102.2131 | 102.2131 | 48.50992 | [6 empty] | 200002 | 3 | 3 |  | t | [7 empty] | 3.42 |  | 13.63 |  | 13.19 |  |  |  | 0.00749913 | #DIV/0! | ST on 100 kN MAYES and CA on 250 kN MTS, UP | l, d | h | n |  | fan in CA | d, RT | OB_TG5_R008/OB_TG5_R007 | [13 empty] | Clip gauge: HBM, Middle, Center, BTB | CG, M, C, BTB | 50 | 16.24448
3110 | GEV208_I1000_0108 | 179 | 51.63 | UP | MD3 | 0 | LM | I1000 | GE1 | 3.776667 | 24.72 | 24.64 | 24.67333 | 93.18296 | 250 |  |  |  | TG 2 phase II | II | 2005-06-30 | 2005-09-05 | RSTT50 | 0.1 | 8.695 |  | 8.695 | 4.52 | [7 empty] | 93.31106 | 93.31106 | 48.50673 | [6 empty] | 500002 | 3 | 3 |  | t | [7 empty] | 3.42 |  | 13.61 |  | 12.53 |  |  |  | 0.006856066 | #DIV/0! | ST on 100 kN MAYES and CA on 250 kN MTS, UP | l, d | h | n |  | fan in CA | d, RT | OB_TG5_R008/OB_TG5_R007 | [13 empty] | Clip gauge: HBM, Middle, Center, BTB | CG, M, C, BTB | 50 | 40.61095
3111 | GEV208_I1000_0107 | 179 | 51.63 | UP | MD3 | 0 | LM | I1000 | GE1 | 3.783333 | 24.71 | 24.56 | 24.64667 | 93.24656 | 250 |  |  |  | TG 2 phase II | II | 2005-06-30 | 2005-09-05 | RSTT50 | 0.1 | 7.938 |  | 7.938 | 4.523 | [7 empty] | 85.12915 | 85.12915 | 48.50581 | [6 empty] | 500002 | 3 | 3 |  | t | [7 empty] | 3.42 |  | 13.67 |  | 10.29 |  |  |  | 0.006227443 | #DIV/0! | ST on 100 kN MAYES and CA on 250 kN MTS, UP | l, d | h | n |  | fan in CA | d, RT | OB_TG5_R008/OB_TG5_R007 | [13 empty] | Clip gauge: HBM, Middle, Center, BTB | CG, M, C, BTB | 50 | 40.61095
3112 | GEV208_I1000_0106 | 179 | 51.63 | UP | MD3 | 0 | LM | I1000 | GE1 | 3.756667 | 24.83 | 24.6 | 24.72 | 92.8648 | 250 |  |  |  | TG 2 phase II | II | 2005-06-30 | 2005-09-02 | RSTT50 | 0.1 | 8.743 |  | 8.743 | 4.504 | [7 empty] | 94.14762 | 94.14762 | 48.50062 | [6 empty] | 500329 | 3 | 3 |  | t | [7 empty] | 3.42 |  | 14.29 |  | 11.77 |  |  |  | 0.006588357 | #DIV/0! | ST on 100 kN MAYES and CA on 250 kN MTS, UP | l, d | h | n |  | fan in CA | d, RT | OB_TG5_R008/OB_TG5_R007 | [13 empty] | Clip gauge: HBM, Middle, Center, BTB | CG, M, C, BTB | 50 | 40.63751
3113 | GEV208_I1000_0105 | 179 | 51.63 | UP | MD3 | 0 | LM | I1000 | GE1 | 3.74 | 24.82 | 24.75 | 24.79 | 92.7146 | 250 |  |  |  | TG 2 phase II | II | 2005-06-30 | 2005-09-02 | RSTT50 | 0.1 | 8.544 |  | 8.544 | 4.497 | [7 empty] | 92.15377 | 92.15377 | 48.50369 | [6 empty] | 500002 | 3 | 3 |  | t | [7 empty] | 3.42 |  | 13.63 |  | 12.03 |  |  |  | 0.006761098 | #DIV/0! | ST on 100 kN MAYES and CA on 250 kN MTS, UP | l, d | h | n |  | fan in CA | d, RT | OB_TG5_R008/OB_TG5_R007 | [13 empty] | Clip gauge: HBM, Middle, Center, BTB | CG, M, C, BTB | 50 | 40.61095
3114 | GEV208_I1000_0104 | 179 | 51.63 | UP | MD3 | 0 | LM | I1000 | GE1 | 3.753333 | 24.79 | 24.69 | 24.75 | 92.895 | 250 |  |  |  | TG 2 phase II | II | 2005-06-30 | 2005-09-02 | RSTT80 | 0.1 | 8.426 |  | 8.426 | 4.506 | [7 empty] | 90.70456 | 90.70456 | 48.50638 | [6 empty] | 800002 | 3 | 3 |  | t | [7 empty] | 3.42 |  | 13.9 |  | 11.36 |  |  |  | 0.006525508 | #DIV/0! | ST on 100 kN MAYES and CA on 250 kN MTS, UP | l, d | h | n |  | fan in CA | d, RT | OB_TG5_R008/OB_TG5_R007 | [13 empty] | Clip gauge: HBM, Middle, Center, BTB | CG, M, C, BTB | 50 | 64.97742
3115 | GEV208_I1000_0103 | 179 | 51.63 | UP | MD3 | 0 | LM | I1000 | GE1 | 3.746667 | 25 | 24.93 | 24.96 | 93.5168 | 250 |  |  |  | TG 2 phase II | II | 2005-06-30 | 2005-09-02 | RSTT80 | 0.1 | 6.844 |  | 6.844 | 4.536 | [7 empty] | 73.18471 | 73.18471 | 48.50465 | [6 empty] | 787818 | 3 | 3 |  | t | [7 empty] | 3.42 |  | 13.46 |  | 10.83 |  |  |  | 0.0054372 | #DIV/0! | ST on 100 kN MAYES and CA on 250 kN MTS, UP | l, d | h | n |  | fan in CA | d, RT | OB_TG5_R008/OB_TG5_R007 | Fatigue test was interrupted once; originally listed as RSTT79 | [12 empty] | Clip gauge: HBM, Middle, Center, BTB | CG, M, C, BTB | 50 | 63.98782
3116 | GEV208_I1000_0102 | 179 | 51.63 | UP | MD3 | 0 | LM | I1000 | GE1 | 3.763333 | 24.88 | 24.8 | 24.84 | 93.4812 | 250 |  |  |  | TG 2 phase II | II | 2005-06-30 | 2005-09-02 | RSTT80 | 0.1 | 7.36 |  | 7.36 | 4.534 | [7 empty] | 78.73241 | 78.73241 | 48.50173 | [6 empty] | 800002 | 3 | 3 |  | t | [7 empty] | 3.42 |  | 13.67 |  | 12.36 |  |  |  | 0.005759503 | #DIV/0! | ST on 100 kN MAYES and CA on 250 kN MTS, UP | l, d | h | n |  | fan in CA | d, RT | OB_TG5_R008/OB_TG5_R007 | [13 empty] | Clip gauge: HBM, Middle, Center, BTB | CG, M, C, BTB | 50 | 64.97742
3117 | GEV208_I1000_0101 | 179 | 51.63 | UP | MD3 | 0 | LM | I1000 | GE1 | 3.773333 | 24.88 | 24.62 | 24.72333 | 93.28938 | 250 |  |  |  | TG 2 phase II | II | 2005-06-30 | 2005-09-02 | RSTT80 | 0.1 | 6.76 |  | 6.76 | 4.525 | [7 empty] | 72.4627 | 72.4627 | 48.50499 | [6 empty] | 800002 | 3 | 3 |  | t | [7 empty] | 3.42 |  | 13.83 |  | 11.73 |  |  |  | 0.00523953 | #DIV/0! | ST on 100 kN MAYES and CA on 250 kN MTS, UP | l, d | h | n |  | fan in CA | d, RT | OB_TG5_R008/OB_TG5_R007 | [13 empty] | Clip gauge: HBM, Middle, Center, BTB | CG, M, C, BTB | 50 | 64.97742
3118 | GEV207_S0300_0053 | 127 | 55.84 | WMC | MD2 | 0 | LM | S0300 | GE1 | 6.345 | 25.22 | 25.22 | 25.22 | 160.0209 | 610 |  | 500 |  | TG 4 phase I | I | 2005-09-26 | 2005-09-27 | CA | 0.1 | 33.02 |  |  | 33.02 |  | 0.785 |  | 0.785 |  |  |  | 206.348 |  | 206.348 |  |  |  | 0 |  |  | 133890 | 3 | 3 | [9 empty] | 6.1 |  | 28.38 | [5 empty] | 0.007270897 | #DIV/0! | 400 kN Schenck, WMC | l | h | n | 34.1 | fan | d, RT | OB_TG4_R012 | [13 empty] | Clip gauge: OB standard, Middle, Center, BTB | CG, M, C, BTB | 160 | 6.096995
3119 | GEV207_S0300_0051 | 127 | 55.84 | WMC | MD2 | 0 | LM | S0300 | GE1 | 6.385 | 25.26 | 25.26 | 25.26 | 161.2851 | 610 |  | 500 |  | TG 4 phase I | I | 2005-09-23 | 2005-09-26 | CA | 0.1 | 33.07 |  |  | 33.07 |  | 0.83 |  | 0.83 |  |  |  | 205.0406 |  | 205.0406 |  |  |  | 0 |  |  | 117709 | 3 | 3 | [9 empty] | 6.1 |  | 29.825 | [5 empty] | 0.006874791 | #DIV/0! | 400 kN Schenck, WMC | l | h | n | 35.2 | fan | d, RT | OB_TG4_R012 | [13 empty] | Clip gauge: OB standard, Middle, Center, BTB | CG, M, C, BTB | 160 | 5.360155
3120 | GEV207_S0300_0035 | 127 | 55.84 | WMC | MD2 | 0 | LM | S0300 | GE1 | 6.445 | 25.33 | 25.33 | 25.33 | 163.25185 | 610 |  | 500 |  | TG 4 phase I | I | 2005-09-26 | 2005-09-26 | CA | 0.1 | 56.45 |  |  | 56.45 |  | 1.43 |  | 1.43 |  |  |  | 345.7847 |  | 345.7847 |  |  |  | 0 |  |  | 1540 | 1b | 1b | [9 empty] | 2.1 |  | 26.74 | [5 empty] | 0.01293137 | #DIV/0! | 400 kN Schenck, WMC | l | h | n | 33 | fan | d, RT | OB_TG4_R012 | first 267 cycles load too low | [12 empty] | Clip gauge: OB standard, Middle, Center, BTB | CG, M, C, BTB | 160 | 0.2037037
3121 | GEV207_S0300_0034 | 127 | 55.84 | WMC | MD2 | 0 | LM | S0300 | GE1 | 6.485 | 25.38 | 25.38 | 25.38 | 164.5893 | 610 |  | 500 |  | TG 4 phase I | I | 2005-09-09 | 2005-09-12 | CA | 0.1 | 33.23 |  |  | 33.23 | [7 empty] | 201.8965 |  | 201.8965 |  |  |  | #VALUE! |  |  | 49736 | 3 | 3 | [9 empty] | 6.1 | [9 empty] | 400 kN Schenck, WMC | l | h | n |  | fan | d, RT | OB_TG4_R012 | [13 empty] | Clip gauge: OB standard, Middle, Center, BTB | CG, M, C, BTB | 160 | 2.264845
3122 | GEV207_S0300_0033 | 127 | 55.84 | WMC | MD2 | 0 | LM | S0300 | GE1 | 6.48 | 25.32 | 25.32 | 25.32 | 164.0736 | 610 |  | 500 |  | TG 4 phase I | I | 2005-09-23 | 2005-09-23 | CA | 0.1 | 44.78 |  |  | 44.78 | [7 empty] | 272.9263 |  | 272.9263 |  |  |  | #VALUE! |  |  | 10502 | 2 | 2 | [9 empty] | 3.34 | [9 empty] | 400 kN Schenck, WMC | l | h | n | 33.9 | fan | d, RT | OB_TG4_R012 | [13 empty] | Clip gauge: OB standard, Middle, Center, BTB | CG, M, C, BTB | 160 | 0.8734198
3123 | GEV207_S0300_0019 | 126 | 52.83 | WMC | MD2 | 0 | LM | S0300 | GE1 | 6.575 | 25.13 | 25.13 | 25.13 | 165.22975 | 610 |  | 500 |  | TG 4 phase I | I | 2005-09-26 | 2005-09-26 | CA | 0.1 | 56.01 |  |  | 56.01 |  | 1.415 |  | 1.415 |  |  |  | 338.9825 |  | 338.9825 |  |  |  | #VALUE! |  |  | 2151 | 1b | 1b | [9 empty] | 2.1 |  | 27.36 | [7 empty] | 400 kN Schenck, WMC | l | h | n | 30.6 | fan | d, RT | OB_TG4_R012 | [13 empty] | Clip gauge: OB standard, Middle, Center, BTB | CG, M, C, BTB | 160 | 0.2845238
3124 | GEV207_S0300_0017 | 128 | 55.43 | WMC | MD2 | 0 | LM | S0300 | GE1 | 6.495 | 25.74 | 25.74 | 25.74 | 167.1813 | 610 |  | 500 |  | TG 4 phase I | I | 2005-09-29 | 2005-09-30 | CA | 0.1 | 33.7 |  |  | 33.7 | [7 empty] | 201.5776 |  | 201.5776 |  |  |  | #VALUE! |  |  | 111818 | 3 | 3 | [9 empty] | 6.1 | [9 empty] | 400 kN Schenck, WMC | l | h | n |  | fan | d, RT | OB_TG4_R012 | [13 empty] | Strain gauge&Clip gauge: TML FLA-10-11, OB cg, Middle, Center, BTB | SG&CG, M, C, BTB | 160 | 5.091894
3125 | GEV207_S0300_0016 | 128 | 55.43 | WMC | MD2 | 0 | LM | S0300 | GE1 | 6.375 | 25.61 | 25.61 | 25.61 | 163.26375 | 610 |  | 500 |  | TG 4 phase I | I | 2005-09-23 | 2005-09-23 | CA | 0.1 | 57.08 |  |  | 57.08 |  | 1.495 |  | 1.495 |  |  |  | 349.6183 |  | 349.6183 |  |  |  | #VALUE! |  |  | 1972 | 1b | 1b | [9 empty] | 2.1 |  | 27.505 | [7 empty] | 400 kN Schenck, WMC | l | h | n | 33.6 | fan | d, RT | OB_TG4_R012 | [13 empty] | Clip gauge: OB standard, Middle, Center, BTB | CG, M, C, BTB | 160 | 0.2608466
3126 | GEV207_S0300_0013 | 128 | 55.43 | WMC | MD2 | 0 | LM | S0300 | GE1 | 6.51 | 25.83 | 25.83 | 25.83 | 168.1533 | 610 |  | 500 |  | TG 4 phase I | I | 2005-09-28 | 2005-09-28 | CA | 0.1 | 45.68 |  |  | 45.68 | [7 empty] | 271.6569 |  | 271.6569 |  |  |  | #VALUE! |  |  | 9241 | 2 | 2 | [9 empty] | 3.34 |  | 26.285 | [7 empty] | 400 kN Schenck, WMC | l | h | n | 37.8 | fan | d, RT | OB_TG4_R012 | [13 empty] | Clip gauge: OB standard, Middle, Center, BTB | CG, M, C, BTB | 160 | 0.7685462
3127 | GEV207_S0300_0010 | 128 | 55.43 | WMC | MD2 | 0 | LM | S0300 | GE1 | 6.485 | 25.9 | 25.9 | 25.9 | 167.9615 | 610 |  | 500 |  | TG 4 phase I | I | 2005-09-27 | 2005-09-27 | CA | 0.1 | 45.81 |  |  | 45.81 | [7 empty] | 272.7411 |  | 272.7411 |  |  |  | #VALUE! |  |  | 10838 | 2 | 2 | [9 empty] | 3.34 | [9 empty] | 400 kN Schenck, WMC | l | h | n | 31.6 | fan | d, RT | OB_TG4_R012 | strain measurement unreliable | [6 empty] | x | [5 empty] | Clip gauge: OB standard, Middle, Center, BTB | CG, M, C, BTB | 160 | 0.9013639
3128 | GEV207_S0300_0007 | 128 | 55.43 | WMC | MD2 | 0 | LM | S0300 | GE1 | 6.33 | 25.8 | 25.8 | 25.8 | 163.314 | 610 |  | 500 |  | TG 4 phase I | I | 2005-09-23 | 2005-09-23 | CA | 0.1 | 57.5 |  |  | 57.5 |  | 1.48 |  | 1.48 |  |  |  | 352.0825 |  | 352.0825 |  |  |  | #VALUE! |  |  | 2193 | 1b | 1b | [9 empty] | 2.1 | [9 empty] | 400 kN Schenck, WMC | l | h | n | 31.7 | fan | d, RT | OB_TG4_R012 | [13 empty] | Clip gauge: OB standard, Middle, Center, BTB | CG, M, C, BTB | 160 | 0.2900794
3129 | GEV207_S0300_0006 | 128 | 55.43 | WMC | MD2 | 0 | LM | S0300 | GE1 | 6.45 | 25.58 | 25.58 | 25.58 | 164.991 | 610 |  | 500 |  | TG 4 phase I | I | 2005-09-26 | 2005-09-26 | CA | 0.1 | 45.24 |  |  | 45.24 |  | 1.1 |  | 1.1 |  |  |  | 274.1968 |  | 274.1968 |  |  |  | #VALUE! |  |  | 11053 | 2 | 2 | [9 empty] | 3.34 |  | 28.6 | [7 empty] | 400 kN Schenck, WMC | l | h | n | 33.3 | fan | d, RT | OB_TG4_R012 | [13 empty] | Clip gauge: OB standard, Middle, Center, BTB | CG, M, C, BTB | 160 | 0.9192448
3130 | GEV207_S0300_0004 | 128 | 55.43 | WMC | MD2 | 0 | LM | S0300 | GE1 | 6.425 | 25.58 | 25.58 | 25.58 | 164.3515 | 610 |  | 500 |  | TG 4 phase I | I | 2005-09-22 | 2005-09-23 | CA | 0.1 | 33.49 |  |  | 33.49 |  | 0.8 |  | 0.8 |  |  |  | 203.7706 |  | 203.7706 |  |  |  | #VALUE! |  |  | 106078 | 3 | 3 | [9 empty] | 6.1 |  | 28.735 | [7 empty] | 400 kN Schenck, WMC | l | h | n | 33.9 | fan | d, RT | OB_TG4_R012 | [13 empty] | Clip gauge: OB standard, Middle, Center, BTB | CG, M, C, BTB | 160 | 4.83051
3131 | GEV207_R0400_1083 | 177 | 0 | WMC | MD2 | 0 | LM | R0400 | GE1 | 6.86 | 24.98 | 24.98 | 24.98 | 171.3628 | 150 | 149.4 | 39.445 |  | TG 1 phase I | I | 2005-10-03 | 2005-10-07 | WX |  | 42.21 |  |  | 42.21 | [7 empty] | 246.3195 |  | 246.3195 |  |  |  | 0 |  |  | 2889312 | 3 | 3 | 225.1821 | [8 empty] | 452.64 kN/s |  | 26.75 | 28.01 |  |  |  |  | 0.009208206 | 0.008793984 | 100 kN Instron, WMC | l | h | n |  | fan | d, RT | OB_TG1_R024 | slow cycle +/- 10 kN | [6 empty] | x | [5 empty] | Clip gauge: OB standard, Middle, Center, BTB | CG, M, C, BTB | 100 | #VALUE!
3132 | GEV207_R0400_1057 | 177 | 0 | WMC | MD2 | 0 | LM | R0400 | GE1 | 6.78 | 25 | 25 | 25 | 169.5 | 150 | 149.9 | 39.515 |  | TG 1 phase I | I | 2005-10-10 | 2005-10-13 | WX |  | 42.25 |  |  | 42.25 | [7 empty] | 249.2625 |  | 249.2625 |  |  |  | 0 |  |  | 2094311 | 3 | 3 | 163.2227 | [8 empty] | 453 kN/s |  | 27.19 | 27.235 |  |  |  |  | 0.009167434 | 0.009152287 | 100 kN Instron, WMC | l | h | n | 36.82 | fan | d, RT | OB_TG1_R024 | slow cycle +/- 10 kN; test interrupted once | [12 empty] | Strain gauge&Clip gauge: TML FLA-10-11, OB cg, Middle, Center, BTB | SG&CG, M, C, BTB | 100 | #VALUE!
3133 | GEV207_R0400_1056 | 177 | 0 | WMC | MD2 | 0 | LM | R0400 | GE1 | 6.23 | 25.08 | 25.07 | 25.075 | 156.1861 | 150 | 148.9 | 39.3275 |  | TG 1 phase I | I | 2005-10-07 | 2005-10-10 | WX |  | 43.27 |  |  | 43.27 | [7 empty] | 277.0413 |  | 277.0413 |  |  |  | 0 |  |  | 275130 | 3 | 3 | 21.4426 | [8 empty] | 454.36 kN/s |  | 29.945 | 30.095 |  |  |  |  | 0.009251671 | 0.009205559 | 100 kN Instron, WMC | l | h | n | 32.43 | fan | d, RT | OB_TG1_R024 | slow cycle +/- 10 kN | [12 empty] | Strain gauge&Clip gauge: TML FLA-10-11, OB cg, Middle, Center, BTB | SG&CG, M, C, BTB | 100 | #VALUE!
3134 | GEV207_R0400_1036 | 177 | 0 | WMC | MD2 | 0 | LM | R0400 | GE1 | 6.836667 | 25 | 24.99 | 24.995 | 170.8483 | 150 | 149.4 | 39.3425 |  | TG 1 phase I | I | 2005-09-29 | 2005-10-03 | WX |  | 42.24 |  |  | 42.24 | [7 empty] | 247.2369 |  | 247.2369 |  |  |  | 0 |  |  | 3222248 | 3 | 3 | 251.1299 | [8 empty] | 452.91 kN/s |  | 27.41 | 27.52 |  |  |  |  | 0.009019952 | 0.008983898 | 100 kN Instron, WMC | l | h | n | 26.08 | fan | d, RT | OB_TG1_R024 | slow cycle +/- 10 kN | [12 empty] | Strain gauge&Clip gauge: TML FLA-10-11, OB cg, Middle, Center, BTB | SG&CG, M, C, BTB | 100 | #VALUE!
3135 | GEV207_R0400_1015 | 177 | 0 | WMC | MD2 | 0 | LM | R0400 | GE1 | 6.76 | 25.41 | 25.51 | 25.46 | 172.4476 | 150 | 150.5 | 39.6875 |  | TG 1 phase I | I | 2005-09-08 | 2005-09-15 | W |  | 46.08 |  |  | 46.08 | [7 empty] | 267.2116 |  | 267.2116 |  |  |  | 0 |  |  | 7061136 |  |  | 53.20686 | [8 empty] | 430.78 kN/s |  | 27.67 | 27.825 |  |  |  |  | 0.009657087 | 0.009603292 | 100 kN Instron, WMC | l | h | n | 31 | fan | d, RT | OB_TG1_R024 | slow cycle +/- 10 kN | [10 empty] | GEV207_R0400_0945 |  | Strain gauge&Clip gauge: TML FLA-10-11, OB cg, Middle, Center, BTB | SG&CG, M, C, BTB | 100 | #VALUE!
3136 | GEV207_R0400_1027 | 177 | 0 | WMC | MD2 | 0 | LM | R0400 | GE1 | 6.913333 | 24.87 | 24.85 | 24.86 | 171.7963 | 150 | 150 | 39.5525 |  | TG 1 phase I | I | 2005-06-13 | 2005-06-15 | RBTA1b2 | 10 | -52.46 |  |  | -52.46 | [7 empty] | -305.3616 |  | -305.3616 |  |  |  | 0 |  |  | 451229 | 1b | 1b |  |  |  | 10 | -48.43 |  | -281.9036 | 410179 |  | 2.18 | 2.55 | 30.09 | 30.34 |  |  |  |  | -0.01014827 | -0.01006465 | 100 kN Instron, WMC | l | h | n | 35 | fan | d, RT | OB_TG1_R025 | slow cycle +/- 10 kN | [12 empty] | Clip gauge: OB standard, Middle, Center, BTB | CG, M, C, BTB | 100 | 57.49605
3137 | GEV207_R0400_0942 | 174 | 54.96 | WMC | MD2 | 0 | LM | R0400 | GE1 | 6.44 | 24.97 | 24.95 | 24.96 | 160.678 | 150 | 150.13 | 40.035 |  | TG 5 phase I | I | 2004-10-07 | 2004-10-08 | PRSTT80 | -1 | 30.05 |  |  | 30.05 | [7 empty] | 187.02 |  | 187.02 |  |  |  | #VALUE! |  |  | 30908 | 2 | 2 | [9 empty] | 1.44 | [9 empty] | 100 kN Schenck, WMC | l | h | n |  | fan | d, RT | OB_TG5_R007 | no measurement file | [6 empty] | x | [5 empty] | Clip gauge: OB standard, Middle, Center, BTB | CG, M, C, BTB | 160 | 5.962191
3138 | GEV207_R0400_0814 | 175 | 54.71 | WMC | MD2 | 0 | LM | R0400 | GE1 | 6.465 | 24.84 | 24.8 | 24.82 | 160.332 | 150 | 150.88 | 39.805 |  | TG 5 phase I | I | 2005-01-06 | 2005-01-08 | PRSTT50 | 10 | -43.5 |  |  | -43.5 | [7 empty] | -271.312 |  | -271.312 |  |  |  | #VALUE! |  |  | 371798 | 3 | 3 | [9 empty] | 3.15 | [9 empty] | 100 kN Instron, WMC | l | h | n |  | fan | d, RT | OB_TG5_R007 | no measurement file | [6 empty] | x | [5 empty] | Clip gauge: OB standard, Middle, Center, BTB | CG, M, C, BTB | 100 | 32.78642
3139 | GEV207_R0400_0842 | 175 | 54.71 | WMC | MD2 | 0 | LM | R0400 | GE1 | 6.49 | 24.9 | 24.85 | 24.875 | 161.2765 | 150 | 150.32 | 39.235 |  | TG 5 phase I | I | 2004-12-29 | 2004-12-29 | PRSTC80 | 10 | -52.4 |  |  | -52.4 | [7 empty] | -324.9078 |  | -324.9078 |  |  |  | #VALUE! |  |  | 2128 | 1b | 1b | [9 empty] | 2.18 | [9 empty] | 100 kN Instron, WMC | l | h | n |  | fan | d, RT | OB_TG5_R007 | no measurement file; severe S-bending |  | x |  |  |  |  | x | [5 empty] | Clip gauge: OB standard, Middle, Center, BTB | CG, M, C, BTB | 100 | 0.2711519
3140 | GEV207_R0400_0839 | 175 | 54.71 | WMC | MD2 | 0 | LM | R0400 | GE1 | 6.535 | 25.16 | 25.15 | 25.155 | 164.35525 | 150 | 151.21 | 39.855 |  | TG 5 phase I | I | 2004-12-29 | 2004-12-29 | PRSTC80 | -1 | 38.9 |  |  | 38.9 | [7 empty] | 236.6824 |  | 236.6824 |  |  |  | #VALUE! |  |  | 3207 | 1b | 1b | [9 empty] | 0.88 | [9 empty] | 100 kN Instron, WMC | l | h | n |  | fan | d, RT | OB_TG5_R007 | no measurement file | [6 empty] | x | [5 empty] | Clip gauge: OB standard, Middle, Center, BTB | CG, M, C, BTB | 100 | 1.012311
3141 | GEV207_R0400_0859 | 174 | 54.96 | WMC | MD2 | 0 | LM | R0400 | GE1 | 6.39 | 24.81 | 24.8 | 24.805 | 158.472 | 150 | 150.66 | 39.99 |  | TG 5 phase I | I | 2005-01-20 | 2005-01-20 | PRSTC35 | -1 | 30.1 |  |  | 30.1 | [7 empty] | 189.9389 |  | 189.9389 |  |  |  | #VALUE! |  |  | 16318 | 2 | 2 | [9 empty] | 1.44 | [9 empty] | 100 kN Instron, WMC | l | h | n |  | fan | d, RT | OB_TG5_R007 | [13 empty] | Clip gauge: OB standard, Middle, Center, BTB | CG, M, C, BTB | 100 | 3.147762
3142 | GEV207_R0400_0603 | 88 | 54.10508 | WMC | MD2 | 0 | LM | R0400 | GE1 | 6.41 | 25.21 | 25.21 | 25.21 | 161.5961 | 150 | 161.5961 |  |  | TG 5 phase I | I | 2005-01-22 | 2005-01-24 | PRSTC35 | -1 | 22.32 |  |  | 22.32 |  | 0.46 |  | 0.46 |  |  |  | 138.1221 |  | 138.1221 |  |  |  | #VALUE! |  |  | 321158 | 3 | 3 | [9 empty] | 2.57 | [9 empty] | 100 kN Instron, WMC | l | h | n |  | fan | d, RT | OB_TG5_R007 | [13 empty] | Clip gauge: OB standard, Middle, Center, BTB | CG, M, C, BTB | 100 | 34.71228
3143 | GEV207_R0400_0568 | 88 | 54.10508 | WMC | MD2 | 0 | LM | R0400 | GE1 | 6.41 | 25.06 | 25 | 25.03 | 160.25 | 150 | 150.01 | 40.025 |  | TG 1 phase I | I | 2004-12-21 | 2004-12-22 | PBTC21b | -1 | 30.34 |  |  | 30.34 | [7 empty] | 189.3292 |  | 189.3292 |  |  |  | #VALUE! |  |  | 13259 | 2 | 2 | [9 empty] | 1.44 | [9 empty] | 100 kN Instron, WMC | l | h | n |  | fan | d, RT | OB_TG1_R025 | premature failure aimed at 25000 cycles at 2, then 2500 at 1b; no measurement file | [6 empty] | x | [5 empty] | Clip gauge: OB standard, Middle, Center, BTB | CG, M, C, BTB | 100 | 2.557677
3144 | GEV207_R0400_0841 | 175 | 54.71 | WMC | MD2 | 0 | LM | R0400 | GE1 | 6.5025 | 25.03 | 25.01 | 25.02 | 162.627525 | 150 | 151.07 | 39.8775 |  | TG 1 phase I | I | 2004-12-21 | 2004-12-21 | PBTC1b2 | -1 | 38.69 |  |  | 38.69 | [7 empty] | 237.9056 |  | 237.9056 |  |  |  | #VALUE! |  |  | 2298 | 1b | 1b | [9 empty] | 0.88 | [9 empty] | 100 kN Instron, WMC | l | h | n |  | fan | d, RT | OB_TG1_R025 | premature failure aimed at 2500 at 1b, then 25000 at 2; no measurement file | [6 empty] | x | [5 empty] | Clip gauge: OB standard, Middle, Center, BTB | CG, M, C, BTB | 100 | 0.7253788
3145 | GEV207_R0400_1050 | 177 | 0 | WMC | MD2 | 0 | LM | R0400 | GE1 | 6.766667 | 25.1 | 25 | 25.05 | 169.1667 | 150 | 149.2 | 39.4775 |  | TG 1 phase I | I | 2005-09-15 | 2005-09-16 | NW |  | 45.34 |  |  | 45.34 | [7 empty] | 268.0197 |  | 268.0197 |  |  |  | 0 |  |  | 707841 |  |  | 14.82855 | [8 empty] | 423.85 kN/s |  | 27.945 | 28.02 |  |  |  |  | 0.009590972 | 0.0095653 | 100 kN Instron, WMC | l | h | n | 27.1 | fan | d, RT | OB_TG1_R024 | slow cycle +/- 10 kN | [12 empty] | Strain gauge&Clip gauge: TML FLA-10-11, OB cg, Middle, Center, BTB | SG&CG, M, C, BTB | 100 | #VALUE!
3146 | GEV207_R0400_1022 | 177 | 0 | WMC | MD2 | 0 | LM | R0400 | GE1 | 6.853333 | 24.99 | 24.96 | 24.975 | 171.0592 | 150 | 149.7 | 39.7325 |  | TG 1 phase I | I | 2005-09-20 | 2005-09-22 | NW |  | 45.2 |  |  | 45.2 | [7 empty] | 264.236 |  | 264.236 |  |  |  | 0 |  |  | 1286745 |  |  | 26.95601 | [8 empty] | 422.58 kN/s |  | 26.74 | 26.885 |  |  |  |  | 0.009881676 | 0.00982838 | 100 kN Instron, WMC | l | h | n | 27.1 | fan | d, RT | OB_TG1_R024 | slow cycle +/- 10 kN | [12 empty] | Clip gauge: OB standard, Middle, Center, BTB | CG, M, C, BTB | 100 | #VALUE!
3147 | GEV207_R0400_1089 | 177 | 0 | WMC | MD2 | 0 | LM | R0400 | GE1 | 6.766667 | 24.89 | 24.88 | 24.885 | 168.3547 | 150 | 150 | 39.5475 |  | TG 1 phase I | I | 2005-09-15 | 2005-10-11 | CA | 2 | -55.45 |  | -70.31 | -55.45 | [7 empty] | -329.3642 | -417.6302 | -329.3642 |  |  |  | -7526.904 |  |  | 4053760 |  | 0 |  |  | y | [6 empty] | 2.1 |  | 27.64 | 27.845 |  |  |  |  | -0.01191622 | -0.01182849 | 100 kN Schenck, WMC | l, d | h | n |  | fan | d, RT |  | RSTC after run-out: -70.31 kN | [12 empty] | Strain gauge&Clip gauge: TML FLA-10-11, OB cg, Middle, Center, BTB | SG&CG, M, C, BTB | 200 , 280 | 536.2116
3148 | GEV207_R0400_1043 | 177 | 0 | WMC | MD2 | 0 | LM | R0400 | GE1 | 6.696667 | 24.88 | 24.86 | 24.87 | 166.4791 | 150 | 149.5 | 39.1975 |  | TG 1 phase I | I | 2005-09-06 | 2005-09-12 | CA | 2 | -65 |  |  | -65 | [7 empty] | -390.4393 |  | -390.4393 |  |  |  | 0 |  |  | 291201 |  | 0 | [9 empty] | 1.5 |  | 26.95 | 26.685 |  |  |  |  | -0.01448754 | -0.01463142 | 100 kN Schenck, WMC | l | h | n | 30 | fan | d, RT |  | slow cycle +/- 10 kN | [12 empty] | Strain gauge&Clip gauge: TML FLA-10-11, OB cg, Middle, Center, BTB | SG&CG, M, C, BTB | 200 | 53.92611
3149 | GEV207_R0400_0984 | 176 | 0 | WMC | MD2 | 0 | LM | R0400 | GE1 | 6.72 | 25.03 | 25.05 | 25.04 | 168.336 | 150 | 150.49 | 39.7725 |  | TG 1 phase I | I | 2005-07-21 | 2005-07-25 | BTK33 | 10 | -43.98 |  |  | -43.98 | [7 empty] | -261.2632 |  | -261.2632 |  |  |  | 0 |  |  | 500000 | 3 | 3 |  |  |  | 0.1 | 32.79 |  | 194.789 | 804324 |  | 3.15 | 6.1 | 29.925 | 29.375 |  |  |  |  | -0.008730599 | -0.008894066 | 100 kN Instron, WMC | l | h | n | 33.02 | fan | d, RT | OB_TG1_R025 | slow cycle +/- 10 kN | [12 empty] | Clip gauge: OB standard, Middle, Center, BTB | CG, M, C, BTB | 100 | 44.09171
3150 | GEV207_R0400_1012 | 174 | 54.96 | WMC | MD2 | 0 | LM | R0400 | GE1 | 6.695 | 25.56 | 25.58 | 25.57 | 171.2581 | 150 | 150.81 | 39.615 |  | TG 1 phase I | I | 2005-06-20 | 2005-06-27 | BTK33 | 10 | -44.91 |  |  | -44.91 | [7 empty] | -262.2358 |  | -262.2358 |  |  |  | #VALUE! |  |  | 1505818 | 3 | 3 |  |  |  | 0.1 | 33.49 |  | 195.5528 | 505818 |  | 3.15 | 6.1 |  | 27.325 | [6 empty] | 100 kN Instron, WMC | l | h | n | 35 | fan | d, RT | OB_TG1_R025 | slow cycle +/- 10 kN; was meant as block-test, but ran as repeated block test; hence invalid. | x | [9 empty] | GEV207_R0400_0942 |  | Clip gauge: OB standard, Middle, Center, BTB | CG, M, C, BTB | 100 | 132.7882
3151 | GEV207_R0400_1029 | 177 | 0 | WMC | MD2 | 0 | LM | R0400 | GE1 | 6.883333 | 25 | 25 | 25 | 172.0833 | 150 | 149.5 | 39.395 |  | TG 1 phase I | I | 2005-09-19 | 2005-09-20 | BTH21b | -1 | -52.83 |  |  | 30.34 | [7 empty] | -307.0024 |  | 176.3099 |  |  |  | 0 |  |  | 25000 | 2 | 2 |  |  |  | 10 | -52.83 |  | -307.0024 | 19511 |  | 1.44 | 2.18 | 26.98 | 27.115 |  |  |  |  | -0.01137889 | -0.01132224 | 100 kN Instron, WMC | l | h | n | 25.6 | fan | d, RT | OB_TG1_R025 | slow cycle +/- 10 kN | [12 empty] | Strain gauge&Clip gauge: TML FLA-10-11, OB cg, Middle, Center, BTB | SG&CG, M, C, BTB | 100 | 4.822531
3152 | GEV207_R0400_0974 | 176 | 0 | WMC | MD2 | 0 | LM | R0400 | GE1 | 6.695 | 25.06 | 25.13 | 25.095 | 168.24535 | 150 | 150.35 | 39.515 |  | TG 1 phase I | I | 2005-09-16 | 2005-09-19 | BTH21b | -1 | 30.46 |  |  | 30.46 | [7 empty] | 181.0451 |  | 181.0451 |  |  |  | 0 |  |  | 25000 | 2 | 2 |  |  |  | 10 | 23.83 |  | 141.6384 | 493901 |  | 1.44 | 2.18 | 27.41 | 27.605 |  |  |  |  | 0.006605076 | 0.006558418 | 100 kN Instron, WMC | l | h | n | 25.1 | fan | d, RT | OB_TG1_R025 | slow cycle +/- 10 kN; accidentally, was run at R=0, with 15.23 amplitude, and R=-0.1 (minimum -2.645) in second block. Test invalid. | x | [9 empty] | GEV207_R0400_0974 |  | Strain gauge&Clip gauge: TML FLA-10-11, OB cg, Middle, Center, BTB | SG&CG, M, C, BTB | 100 | 4.822531
3153 | GEV207_R0400_0996 | 174 | 54.96 | WMC | MD2 | 0 | LM | R0400 | GE1 | 6.78 | 25.38 | 25.4 | 25.39 | 172.212 | 150 | 150.71 | 39.57 |  | TG 1 phase I | I | 2005-05-26 | 2005-05-26 | BTG1b2 | 0.1 | 56.61 |  |  | 56.61 | [7 empty] | 328.7227 |  | 328.7227 |  |  |  | 0 |  |  | 2500 | 1b | 1b |  |  |  | -1 | 30.83 |  | 179.0235 | 28643 |  | 2.1 | 1.44 | 29.44 | 29.17 |  |  |  |  | 0.01116585 | 0.01126921 | 100 kN Instron, WMC | l | h | n | 38.9 | fan | d, RT | OB_TG1_R025 | slow cycle +/- 10 kN | [10 empty] | GEV207_R0400_0926 |  | Clip gauge: OB standard, Middle, Center, BTB | CG, M, C, BTB | 100 | 0.3306878
3154 | GEV207_R0400_0954 | 176 | 0 | WMC | MD2 | 0 | LM | R0400 | GE1 | 6.805 | 25.5 | 25.51 | 25.505 | 173.59555 | 150 | 150.62 | 39.7275 |  | TG 1 phase I | I | 2005-09-22 | 2005-09-26 | BTB31b | 10 | -53.83 |  |  | -44.79 | [7 empty] | -310.0886 |  | -310.0886 |  |  |  | 0 |  |  | 500000 | 3 | 3 |  |  |  | 10 | -53.83 |  | -310.0886 | 98409 |  | 3.15 | 2.18 | 28.425 | 28.665 |  |  |  |  | -0.01090901 | -0.01081767 | 100 kN Instron, WMC | l | h | n | 27.1 | fan | d, RT | OB_TG1_R025 | slow cycle +/- 10 kN | [10 empty] | GEV207_R0400_0954 |  | Clip gauge: OB standard, Middle, Center, BTB | CG, M, C, BTB | 100 | 44.09171
3155 | GEV207_R0400_1004 | 174 | 54.96 | WMC | MD2 | 0 | LM | R0400 | GE1 | 6.7825 | 25.31 | 25.34 | 25.325 | 171.86855 | 150 | 150.55 | 39.655 |  | TG 1 phase I | I | 2005-09-26 | 2005-09-28 | BTB31b | 10 | -53.47 |  |  | -44.49 | [7 empty] | -311.1099 |  | -311.1099 |  |  |  | 0 |  |  | 500000 | 3 | 3 |  |  |  | 10 | -53.47 |  | -311.1099 | 58242 |  | 3.15 | 0.88 | 27.11 | 27.425 |  |  |  |  | -0.01147583 | -0.01134402 | 100 kN Instron, WMC | l | h | n | 37.8 | fan | d, RT | OB_TG1_R025 | [11 empty] | GEV207_R0400_0934 |  | Clip gauge: OB standard, Middle, Center, BTB | CG, M, C, BTB | 100 | 44.09171
3156 | GEV206_R0300_0880 | 103 | 54.31 | WMC | UD2 | 0 | LM | R0300 | GE1 | 3.545 | 24.91 | 24.84 | 24.875 | 88.0578 | 145 | 146.03 | 34.9125 |  | TG 1 phase I | I | 2005-06-27 | 2005-06-30 | W |  | 33.55 |  |  | 33.55 | [7 empty] | 380.9998 |  | 380.9998 |  |  |  | #VALUE! |  |  | 3996801 | 3 | 3 | 30.11658 | [8 empty] | 369.15 kN/s | [9 empty] | 100 kN Instron, WMC | l | h | n | 25.2 | fan | d, RT | OB_TG1_R024 | Slow cycle +/- 10 kN; no Et available | [12 empty] | Clip gauge: OB standard, Middle, Center, BTB | CG, M, C, BTB | 100 | #VALUE!
3157 | GEV206_R0300_0932 | 102 | 53.84 | WMC | UD2 | 0 | LM | R0300 | GE1 | 3.58 | 24.96 | 24.93 | 24.945 | 89.2494 | 145 | 144.99 | 34.8925 |  | TG 5 phase I | I | 2005-10-11 | 2005-10-12 |  | 0.1 | 26.27 |  |  | 26.27 | [7 empty] | 294.3437 |  | 294.3437 |  |  |  | #VALUE! |  |  | 200000 | 3 | 3 | [9 empty] | 6.19 |  |  |  | 40.345 | [5 empty] | 100 kN Schenck, WMC | l, d | h | n |  | fan | d, RT |  | slow cycle +/- 10 kN (intended as RSTT20) | x | [11 empty] | Strain gauge&Clip gauge: TML FLA-10-11, OB cg, Middle, Center, BTB | SG&CG, M, C, BTB | 200 , 280 | 8.975049
3158 | GEV206_R0300_0892 | 103 | 54.31 | WMC | UD2 | 0 | LM | R0300 | GE1 | 3.55 | 24.95 | 24.89 | 24.92 | 88.3595 | 145 | 145.13 | 35.025 |  | TG 5 phase I | I | 2005-10-12 | 2005-10-13 | RSTT20 | 0.1 | 26.22 |  | 61.33 | 26.22 | [7 empty] | 694.0963 | 694.0963 | 296.7423 |  |  |  | 8313.526 |  |  | 199980 | 3 | 3 | [9 empty] | 6.19 |  | 41.64 | 41.85 |  |  |  |  | 0.01666898 | 0.01658534 | 100 kN Schenck, WMC | l, d | h | n | 31.22 | fan | d, RT | OB_TG5_R007 | slow cycle +/- 10 kN | [6 empty] | x | [5 empty] | Strain gauge&Clip gauge: TML FLA-10-11, OB cg, Middle, Center, BTB | SG&CG, M, C, BTB | 200 , 280 | 8.974152
3159 | GEV207_R0400_0739 | 76 | 51.50596 | DLR | MD2 | 0 | LM | R0400 | GE1 | 6.5 |  |  | 25.1 | 163.15 | 150 |  | 40 |  | TG 1 phase I | I | 2005-10-04 | 2005-10-05 | CA | 0.5 | 57.48 |  |  | 57.48 | [7 empty] | 352.3138 |  | 352.3138 |  |  |  | #DIV/0! |  |  | 47983 | 1 | 1b |  | t | [7 empty] | 2.1 | [9 empty] | 200 kN HUN, DLR | l | m | n |  | fan | d, RT | OB_TG1_R022 | [16 empty] | 6.346958
3160 | GEV207_R0400_0534 | 87 | 53.25687 | DLR | MD2 | 0 | LM | R0400 | GE1 | 6.45 |  |  | 25.25 | 162.8625 | 150 |  | 40 |  | TG 1 phase I | I | 2005-10-04 | 2005-10-04 | CA | 0.5 | 57.82 |  |  | 57.82 | [7 empty] | 355.0234 |  | 355.0234 |  |  |  | #DIV/0! |  |  | 8738 | 1 | 1b |  | t | [7 empty] | 2.1 | [9 empty] | 200 kN HUN, DLR | l | m | n |  | fan | d, RT | OB_TG1_R022 | [16 empty] | 1.15582
3161 | GEV207_R0400_0537 | 87 | 53.25687 | DLR | MD2 | 0 | LM | R0400 | GE1 | 6.45 |  |  | 25.25 | 162.8625 | 150 |  | 40 |  | TG 1 phase I | I | 2005-10-04 | 2005-10-04 | CA | 0.5 | 57.82 |  |  | 57.82 | [7 empty] | 355.0234 |  | 355.0234 |  |  |  | #DIV/0! |  |  | 10840 | 1 | 1b |  | t | [7 empty] | 2.1 | [9 empty] | 200 kN HUN, DLR | l | m | n |  | fan | d, RT | OB_TG1_R022 | [5 empty] | x | [10 empty] | 1.433862
3162 | GEV207_R0400_0740 | 76 | 51.50596 | DLR | MD2 | 0 | LM | R0400 | GE1 | 6.5 |  |  | 25 | 162.5 | 150 |  | 40 |  | TG 1 phase I | I | 2005-09-27 | 2005-09-30 | CA | 0.5 | 44.25 |  |  | 44.25 | [7 empty] | 272.3077 |  | 272.3077 |  |  |  | #DIV/0! |  |  | 852309 | 2 | 2 |  | t | [7 empty] | 3.35 | [9 empty] | 200 kN HUN, DLR | l | m | n |  | fan | d, RT | OB_TG1_R022 | [16 empty] | 70.67239
3163 | GEV207_R0400_0538 | 87 | 53.25687 | DLR | MD2 | 0 | LM | R0400 | GE1 | 6.45 |  |  | 25.35 | 163.5075 | 150 |  | 40 |  | TG 1 phase I | I | 2005-09-27 | 2005-09-27 | CA | 0.5 | 44.87 |  |  | 44.87 | [7 empty] | 274.4217 |  | 274.4217 |  |  |  | #DIV/0! |  |  | 82582 | 2 | 2 |  | t | [7 empty] | 3.35 | [9 empty] | 200 kN HUN, DLR | l | m | n |  | fan | d, RT | OB_TG1_R022 | [5 empty] | x | [10 empty] | 6.847595
3164 | GEV207_R0400_0539 | 87 | 53.25687 | DLR | MD2 | 0 | LM | R0400 | GE1 | 6.4 |  |  | 25.45 | 162.88 | 150 |  | 40 |  | TG 1 phase I | I | 2005-09-26 | 2005-09-27 | CA | 0.5 | 45.05 |  |  | 45.05 | [7 empty] | 276.584 |  | 276.584 |  |  |  | #DIV/0! |  |  | 72890 | 2 | 2 |  | t | [7 empty] | 3.35 | [9 empty] | 200 kN HUN, DLR | l | m | n |  | fan | d, RT | OB_TG1_R022 | [16 empty] | 6.043947
3165 | GEV207_R0400_0741 | 76 | 51.50596 | DLR | MD2 | 0 | LM | R0400 | GE1 | 6.6 |  |  | 24.9 | 164.34 | 150 |  | 40 |  | TG 1 phase I | I | 2005-09-01 | 2005-09-21 | CA | 0.5 | 35.1 |  |  | 35.1 | [7 empty] | 213.5816 |  | 213.5816 |  |  |  | #DIV/0! |  |  | 13287026 | 3 | 3 |  | t | [7 empty] | 7.5 | [9 empty] | 200 kN HUN, DLR | l | m | n |  | fan | d, RT | OB_TG1_R022 | [5 empty] | x | [10 empty] | 492.1121
3166 | GEV207_S3800_0001 | 181 | 51.73 | WMC | MD2 | 0 | LM | S3800 | GE1 | 6.63 | 24.45 | 24.45 | 24.45 | 162.1035 | 610 |  |  |  | TG 4 phase I | I | 2005-07-13 | 2005-07-13 | STT |  | 44 |  | 44 | [8 empty] | 271.4315 | 271.4315 |  |  |  |  | #DIV/0! |  |  | 1 | [10 empty] | 3.3 | [10 empty] | 400 kN Schenck, WMC | d | h |  |  |  | d, RT | OB_TG4_R010 | dimensions measured at 5 cross sections. Values at 50, 150, 250, 350, 450 mm, for w: 24.66, 24.57, 24.45, 24.5, 24.59; for t1: 6.73, 6.85, 6.67, 6.84, 6.84, for t2: 6.87, 6.93, 6.59, 6.87, 6.88, respectively. Noted dimensions are at strain gauge location | x | [5 empty] | x |  |  |  | GEV207_S3700_0001 | 1:25, 2/3 | Strain gauge: TML FLA-10-11, Middle, Center, BTB | SG, M, C, BTB | 200 | 0.25
3167 | GEV207_S3200_0015 | 131 | 51.77 | WMC | MD2 | 0 | LM | S3200 | GE1 | 6.49 | 24.41 | 24.41 | 24.41 | 158.4209 | 610 |  |  |  | TG 4 phase I | I | 2005-11-14 | 2005-11-15 | CA | 0.1 | 25.36 |  |  | 25.36 | [7 empty] | 160.0799 |  | 160.0799 |  |  |  | #DIV/0! |  |  | 37642 | 4 | 4 | [9 empty] | 6.1 | [9 empty] | 400 kN Schenck, WMC | l | h |  | 26.25 |  | d, RT | OB_TG4_R012 | frequency of level 3 | [11 empty] | 1:50, 2/3 | Strain gauge&Clip gauge: TML FLA-10-11, OB cg, Middle, Center, BTB | SG&CG, M, C, BTB | 160 | 1.714117
3168 | GEV207_S3200_0024 | 180 | 51.13 | WMC | MD2 | 0 | LM | S3200 | GE1 | 6.38 | 24.82 | 24.82 | 24.82 | 158.3516 | 610 |  |  |  | TG 4 phase I | I | 2005-11-15 | 2005-11-15 | CA | 0.1 | 25.79 |  |  | 25.79 | [7 empty] | 162.8654 |  | 162.8654 |  |  |  | #DIV/0! |  |  | 28295 | 4 | 4 | [9 empty] | 6.1 | [9 empty] | 400 kN Schenck, WMC | l | h |  | 29.06 |  | d, RT | OB_TG4_R012 | frequency of level 3 | [10 empty] | GEV207_S3200_0014 | 1:50, 2/3 | Strain gauge&Clip gauge: TML FLA-10-11, OB cg, Middle, Center, BTB | SG&CG, M, C, BTB | 160 | 1.288479
3169 | GEV207_S3200_0019 | 180 | 51.13 | WMC | MD2 | 0 | LM | S3200 | GE1 | 6.43 | 25.56 | 25.56 | 25.56 | 164.3508 | 610 |  |  |  | TG 4 phase I | I | 2005-11-10 | 2005-11-11 | CA | 0.1 | 26.55 |  |  | 26.55 | [7 empty] | 161.5447 |  | 161.5447 |  |  |  | 0 |  |  | 27556 | 4 | 4 | [9 empty] | 6.1 |  | 26.145 | [5 empty] | 0.006178799 | #DIV/0! | 400 kN Schenck, WMC | l | h |  | 27.42 |  | d, RT | OB_TG4_R012 | [11 empty] | GEV207_S3200_0009 | 1:50, 2/3 | Strain gauge&Clip gauge: TML FLA-10-11, OB cg, Middle, Center, BTB | SG&CG, M, C, BTB | 160 | 1.254827
3170 | GEV207_S3200_0018 | 180 | 51.13 | WMC | MD2 | 0 | LM | S3200 | GE1 | 6.51 | 24.45 | 24.45 | 24.45 | 159.1695 | 610 |  |  |  | TG 4 phase I | I | 2005-10-29 | 2005-11-10 | CA | 0.1 | 16 |  |  | 16 | [7 empty] | 100.5218 |  | 100.5218 |  |  |  | 0 |  |  | 6229685 |  | 0 | [9 empty] | 6.1 |  | 26.78 | [5 empty] | 0.003753614 | #DIV/0! | 400 kN Schenck, WMC | l | h |  | 30.4 |  | d, RT | OB_TG4_R012 | [11 empty] | GEV207_S3200_0008 | 1:50, 2/3 | Strain gauge&Clip gauge: TML FLA-10-11, OB cg, Middle, Center, BTB | SG&CG, M, C, BTB | 160 | 283.6833
3171 | GEV207_S3200_0017 | 180 | 51.13 | WMC | MD2 | 0 | LM | S3200 | GE1 | 6.38 | 24.58 | 24.58 | 24.58 | 156.8204 | 610 |  |  |  | TG 4 phase I | I | 2005-10-28 | 2005-10-29 | CA | 0.1 | 25.54 |  |  | 25.54 | [7 empty] | 162.8615 |  | 162.8615 |  |  |  | 0 |  |  | 44057 | 4 | 4 | [9 empty] | 6.1 |  | 26.765 | [5 empty] | 0.006084867 | #DIV/0! | 400 kN Schenck, WMC | l | h |  | 31.6 |  | d, RT | OB_TG4_R012 | [11 empty] | GEV207_S3200_0007 | 1:50, 2/3 | Strain gauge&Clip gauge: TML FLA-10-11, OB cg, Middle, Center, BTB | SG&CG, M, C, BTB | 160 | 2.006239
3172 | GEV207_S3200_0016 | 180 | 51.13 | WMC | MD2 | 0 | LM | S3200 | GE1 | 6.11 | 25.2 | 25.2 | 25.2 | 153.972 | 610 |  |  |  | TG 4 phase I | I | 2005-10-26 | 2005-10-26 | CA | 0.1 | 32.99 |  |  | 32.99 | [7 empty] | 214.2597 |  | 214.2597 |  |  |  | 0 |  |  | 1930 | 3 | 3 | [9 empty] | 6.1 |  | 25.995 | [5 empty] | 0.008242344 | #DIV/0! | 400 kN Schenck, WMC | l | h |  | 33.3 |  | d, RT | OB_TG4_R012 | [11 empty] | GEV207_S3200_0006 | 1:50, 2/3 | Strain gauge&Clip gauge: TML FLA-10-11, OB cg, Middle, Center, BTB | SG&CG, M, C, BTB | 160 | 0.08788707
3173 | GEV207_S3200_0005 | 131 | 51.77 | WMC | MD2 | 0 | LM | S3200 | GE1 | 6.49 | 24.28 | 24.28 | 24.28 | 157.5772 | 610 |  |  |  | TG 4 phase I | I | 2005-10-26 | 2005-10-26 | CA | 0.1 | 31.79 |  |  | 31.79 | [7 empty] | 201.7424 |  | 201.7424 |  |  |  | 0 |  |  | 3668 | 3 | 3 | [9 empty] | 6.1 |  | 27.6 | [5 empty] | 0.007309507 | #DIV/0! | 400 kN Schenck, WMC | l | h |  | 32.7 |  | d, RT | OB_TG4_R012 | [12 empty] | 1:50, 2/3 | Strain gauge&Clip gauge: TML FLA-10-11, OB cg, Middle, Center, BTB | SG&CG, M, C, BTB | 160 | 0.167031
3174 | GEV207_S3200_0004 | 131 | 51.77 | WMC | MD2 | 0 | LM | S3200 | GE1 | 6.49 | 24.73 | 24.73 | 24.73 | 160.4977 | 610 |  |  |  | TG 4 phase I | I | 2005-10-18 | 2005-10-25 | CA | 0.1 | 16.19 |  |  | 16.19 | [7 empty] | 100.8737 |  | 100.8737 |  |  |  | 0 |  |  | 3280434 |  | 0 | [9 empty] | 6.1 |  | 26.945 | [5 empty] | 0.00374369 | #DIV/0! | 400 kN Schenck, WMC | l | h |  | 31.6 |  | d, RT | OB_TG4_R012 | maximum force corresponds to half of level 3, to account for double repair depth. | [11 empty] | 1:50, 2/3 | Strain gauge&Clip gauge: TML FLA-10-11, OB cg, Middle, Center, BTB | SG&CG, M, C, BTB | 160 | 149.3822
3175 | GEV207_S3200_0003 | 131 | 51.77 | WMC | MD2 | 0 | LM | S3200 | GE1 | 6.47 | 24.83 | 24.83 | 24.83 | 160.6501 | 610 |  |  |  | TG 4 phase I | I | 2005-10-17 | 2005-10-18 | CA | 0.1 | 21.96 |  |  | 21.96 | [7 empty] | 136.6946 |  | 136.6946 |  |  |  | #DIV/0! |  |  | 27424 |  | 0 | [9 empty] | 6.1 | [9 empty] | 400 kN Schenck, WMC | l | h |  | 27.44 |  | d, RT | OB_TG4_R012 | maximum force corresponds to half of level 2, to account for double repair depth. Specimen bent/wrong tabs BEFORE test-->invalid | x | [10 empty] | 1:50, 2/3 |  |  |  | 1.248816
3176 | GEV207_S3200_0002 | 131 | 51.77 | WMC | MD2 | 0 | LM | S3200 | GE1 | 6.35 | 24.7 | 24.7 | 24.7 | 156.845 | 610 |  |  |  | TG 4 phase I | I | 2005-10-17 | 2005-10-17 | CA | 0.1 | 25.66 |  |  | 25.66 | [7 empty] | 163.601 |  | 163.601 |  |  |  | #DIV/0! |  |  | 164550 | 4 | 4 | [9 empty] | 6.1 | [9 empty] | 400 kN Schenck, WMC | l | h |  | 27.86 |  | d, RT | OB_TG4_R012 | [12 empty] | 1:50, 2/3 |  |  |  | 7.493169
3177 | GEV207_S3200_0001 | 131 | 51.77 | WMC | MD2 | 0 | LM | S3200 | GE1 | 6.4 | 24.55 | 24.55 | 24.55 | 157.12 | 610 |  |  |  | TG 4 phase I | I | 2005-10-14 | 2005-10-17 | CA | 0.1 | 25.5 |  |  | 25.5 | [7 empty] | 162.2963 |  | 162.2963 |  |  |  | #DIV/0! |  |  | 37861 | 4 | 4 | [9 empty] | 6.1 | [9 empty] | 400 kN Schenck, WMC | l | h |  | 32.02 |  | d, RT | OB_TG4_R012 | [12 empty] | 1:50, 2/3 | Strain gauge: TML FLA-10-11, Middle, Center, BTB | SG, M, C, BTB | 160 | 1.724089
3178 | GEV207_S3100_0018 | 133 | 53.99 | WMC | MD2 | 0 | LM | S3100 | GE1 | 7.36 | 25.4 | 25.4 | 25.4 | 186.944 | 610 |  |  |  | TG 4 phase I | I | 2005-10-11 | 2005-10-12 | CA | 0.1 | 26.39 |  |  | 26.39 | [7 empty] | 141.1653 |  | 141.1653 |  |  |  | #DIV/0! |  |  | 473897 | 4 | 4 | [9 empty] | 6.1 | [9 empty] | 400 kN Schenck, WMC | l | h |  | 35.36 |  | d, RT | OB_TG4_R012 | [11 empty] | GEV207_S400_0018 | 1:50, 1/3 | Strain gauge: TML FLA-10-11, Middle, Center, BTB | SG, M, C, BTB | 160 | 21.58001
3179 | GEV207_S3100_0017 | 133 | 53.99 | WMC | MD2 | 0 | LM | S3100 | GE1 | 7.4 | 25.4 | 25.4 | 25.4 | 187.96 | 610 |  |  |  | TG 4 phase I | I | 2005-10-11 | 2005-10-11 | CA | 0.1 | 44.94 |  |  | 44.92 | [7 empty] | 239.0934 |  | 239.0934 |  |  |  | #DIV/0! |  |  | 4959 | 2 | 2 | [9 empty] | 3.34 | [9 empty] | 400 kN Schenck, WMC | l | h |  | 33.68 |  | d, RT | OB_TG4_R012 | [11 empty] | GEV207_S400_0017 | 1:50, 1/3 | Strain gauge: TML FLA-10-11, Middle, Center, BTB | SG, M, C, BTB | 160 | 0.4124251
3180 | GEV207_S3100_0016 | 133 | 53.99 | WMC | MD2 | 0 | LM | S3100 | GE1 | 7.48 | 24.31 | 24.31 | 24.31 | 181.8388 | 610 |  |  |  | TG 4 phase I | I | 2005-10-11 | 2005-10-11 | CA | 0.1 | 43 |  |  | 43 | [7 empty] | 236.4732 |  | 236.4732 |  |  |  | #DIV/0! |  |  | 1032 | 2 | 2 | [9 empty] | 3.34 | [9 empty] | 400 kN Schenck, WMC | l | h |  | 33.3 |  | d, RT | OB_TG4_R012 | [11 empty] | GEV207_S400_0016 | 1:50, 1/3 | Strain gauge: TML FLA-10-11, Middle, Center, BTB | SG, M, C, BTB | 160 | 0.08582834
3181 | GEV214_S0700_0002 | 187 | 0 | WMC | TMD | 0 | LM | S0700 | GE1 | 30.45 | 138.2 | 139.1 | 138.65 | 4235.595 | 1980 | 2012 | 1381.5 |  | TG 4 phase I | I | 2005-11-02 | 2005-11-02 | STT |  | 1621.4 |  | 1621.4 |  |  | 1.37 |  | 1.37 |  |  |  | 380.7 | 380.7 |  |  |  |  | 12288.57 |  |  | 1 | [10 empty] | 10 |  |  | 30.98 | [5 empty] | 0.01228857 | #DIV/0! | 2500 kN homebuilt, WMC | d | m |  |  |  | d, RT | [12 empty] | GEV214_S0900_0002 |  |  |  | 3500 kN pre-tension on bolts + bolt bushings | 0.25
3182 | GEV214_S0700_0001 | 187 | 0 | WMC | TMD | 0 | LM | S0700 | GE1 | 30.435 | 139.21 | 137.73 | 138.47 | 4191.81255 | 1980 | 2006 | 1381 |  | TG 4 phase I | I | 2005-09-06 | 2005-09-06 | STT |  | 1546 |  | 1546 |  |  | 1.29 |  | 1.29 |  |  |  | 362.2 | 362.2 |  |  |  |  | 11631.34 |  |  | 1 | [10 empty] | 10 |  |  | 31.14 | [5 empty] | 0.01163134 | #DIV/0! | 2500 kN homebuilt, WMC | d | m |  |  |  | d, RT | [12 empty] | GEV214_S0900_0001 |  |  |  | 3500 kN pre-tension on bolts | 0.25
3183 | GEV307_R0400_0003 | 193 | 0 | WMC | MD4 | 0 | LM | R0400 | GE2 | 6.62 | 25.52 | 25.5 | 25.51 | 168.81 | 150 | 149.92 | 39.5925 |  | TG 1 phase II | II | 2005-11-10 | 2005-11-10 | STT |  | 103 |  | 103 | [8 empty] | 610.1534 | 610.1534 |  |  |  |  | #DIV/0! |  |  | 1 | [10 empty] | 0.25 | [10 empty] | 100 kN Instron, WMC | d | h |  | 26.08 |  | d, RT |  | slow cycle 10 kN | [12 empty] | Strain gauge&Clip gauge: TML FLA-10-11, OB cg, Middle, Center, BTB | SG&CG, M, C, BTB | 100 | 0.25
3184 | GEV206_R0300_1109 | 177 | 0 | WMC | UD2 | 0 | LM | R0300 | GE1 | 3.65 | 25.31 | 25.31 | 25.31 | 92.3815 | 145 | 144.71 | 34.7525 |  | TG 5 phase I | I | 2005-11-09 | 2005-11-10 | RSTT35 | 0.1 | 65.38 |  | 65.38 | 26.67 | [7 empty] | 707.7175 | 707.7175 | 707.7175 |  |  |  | #DIV/0! |  |  | 349953 | 3 | 3 | [9 empty] | 6.19 | [9 empty] | 100 kN Schenck, WMC | l, d | h |  | 28.78 |  | d, RT | OB_TG5_R007 | slow cycle 10 kN | [10 empty] | GEV207_R0400_1109 |  | Strain gauge&Clip gauge: TML FLA-10-11, OB cg, Middle, Center, BTB | SG&CG, M, C, BTB | 200 , 280 | 15.70423
3185 | GEV207_R0400_0571 | 88 | 54.10508 | WMC | MD2 | 0 | LM | R0400 | GE1 | 6.35 | 25.1 | 25.1 | 25.1 | 159.385 | 150 | 150 | 39.9 |  | TG 1 phase I | I | 2005-10-31 | 2005-11-01 | PBTD31b | -1 | 22.22 |  |  | 22.22 | [7 empty] | 243.6239 |  | 243.6239 |  |  |  | 0 |  |  | 252056 | 3 | 3 | [9 empty] | 2.57 |  | 28.405 | 28.575 |  |  |  |  | 0.008576797 | 0.008525772 | 100 kN Instron, WMC | l | h |  | 39 |  | d, RT | OB_TG1_R025 | slow cycle +/- 10 kN; too hot for most of its life | [12 empty] | Strain gauge&Clip gauge: TML FLA-10-11, OB cg, Middle, Center, BTB | SG&CG, M, C, BTB | 100 | 27.24341
3186 | GEV207_R0400_0570 | 88 | 54.10508 | WMC | MD2 | 0 | LM | R0400 | GE1 | 6.4 | 25 | 25 | 25 | 160 | 150 | 149.9 | 39.7 |  | TG 1 phase I | I | 2005-10-29 | 2005-10-31 | W |  | 45.25 |  |  | 45.25 | [7 empty] | 282.8125 |  | 282.8125 |  |  |  | 0 |  |  | 813953 | 3 | 3 | 6.133275 | [8 empty] | 423 kN/s |  | 28.455 | 28.685 |  |  |  |  | 0.009938939 | 0.009859247 | 100 kN Instron, WMC | l | h |  | 31.94 | fan | d, RT | OB_TG1_R024 | slow cycle +/- 10 kN | [12 empty] | Strain gauge&Clip gauge: TML FLA-10-11, OB cg, Middle, Center, BTB | SG&CG, M, C, BTB | 100 | #VALUE!
3187 | GEV206_R0300_0922 | 102 | 53.84 | WMC | UD2 | 0 | LM | R0300 | GE1 | 3.56 | 25.03 | 25 | 25.015 | 89 | 145 | 145.67 | 34.84 |  | TG 5 phase I | I | 2005-10-22 | 2005-10-24 | RSTT50 | -1 | 67.77 |  | 67.77 | 16.73 | [7 empty] | 761.4607 | 761.4607 | 761.4607 |  |  |  | 9304.829 |  |  | 499994 | 3 | 3 | [8 empty] | 0.25 | 4.56 |  | 40.845 | 40.99 |  |  |  |  | 0.01864269 | 0.01857674 | 100 kN Schenck, WMC | l, d | h |  | 32.44 |  | d, RT | OB_TG5_R007 | slow cycle +/- 10 kN | [12 empty] | Strain gauge&Clip gauge: TML FLA-10-11, OB cg, Middle, Center, BTB | SG&CG, M, C, BTB | 200, 280 | 30.45772
3188 | GEV206_R0300_0913 | 102 | 53.84 | WMC | UD2 | 0 | LM | R0300 | GE1 | 3.57 | 24.97 | 24.96 | 24.965 | 89.1072 | 145 | 144.91 | 34.8175 |  | TG 5 phase I | I | 2005-10-20 | 2005-10-21 | RSTT50 | 0.1 | 63.4 |  | 63.4 | 26.3 | [7 empty] | 711.5025 | 711.5025 | 711.5025 |  |  |  | #VALUE! |  |  | 499998 | 3 | 3 | [8 empty] | 0.25 | 6.19 |  |  | 42.105 | [6 empty] | 100 kN Schenck, WMC | l, d | h |  | 31.2 |  | d, RT | OB_TG5_R007 | slow cycle +/- 10 kN | [12 empty] | Strain gauge&Clip gauge: TML FLA-10-11, OB cg, Middle, Center, BTB | SG&CG, M, C, BTB | 200 , 280 | 22.43753
3189 | GEV207_S3100_0006 | 133 | 53.99 | WMC | MD2 | 0 | LM | S3100 | GE1 | 7.34 | 25.37 | 25.37 | 25.37 | 186.2158 | 610 |  |  |  | TG 4 phase I | I | 2005-10-07 | 2005-10-07 | CA | 0.1 | 33.21 |  |  | 33.21 | [7 empty] | 178.3415 |  | 178.3415 |  |  |  | #DIV/0! |  |  | 72780 | 3 | 3 | [9 empty] | 6.1 | [9 empty] | 400 kN Schenck, WMC | l | h |  | 32.35 |  | d, RT | OB_TG4_R012 | [11 empty] | GEV207_S0400_0006 | 1:50, 1/3 | Strain gauge&Clip gauge: TML FLA-10-11, OB cg, Middle, Center, BTB | SG&CG, M, C, BTB | 160 | 3.314208
3190 | GEV207_S3100_0005 | 133 | 53.99 | WMC | MD2 | 0 | LM | S3100 | GE1 | 7.42 | 25.42 | 25.42 | 25.42 | 188.6164 | 610 |  |  |  | TG 4 phase I | I | 2005-10-10 | 2005-10-11 | CA | 0.1 | 26.41 |  |  | 26.41 | [7 empty] | 140.0196 |  | 140.0196 |  |  |  | #DIV/0! |  |  | 385178 | 4 | 4 | [9 empty] | 6.1 | [9 empty] | 400 kN Schenck, WMC | l | h |  | 32.47 |  | d, RT | OB_TG4_R012 | test at level 4, but with level 3 frequency | [10 empty] | GEV207_S0400_0005 | 1:50, 1/3 | Strain gauge&Clip gauge: TML FLA-10-11, OB cg, Middle, Center, BTB | SG&CG, M, C, BTB | 160 | 17.53998
3191 | GEV207_S3100_0004 | 133 | 53.99 | WMC | MD2 | 0 | LM | S3100 | GE1 | 7.41 | 25.45 | 25.45 | 25.45 | 188.5845 | 610 |  |  |  | TG 4 phase I | I | 2005-10-07 | 2005-10-10 | CA | 0.1 | 26.44 |  |  | 26.44 | [7 empty] | 140.2024 |  | 140.2024 |  |  |  | #DIV/0! |  |  | 495304 | 4 | 4 | [9 empty] | 6.1 | [9 empty] | 400 kN Schenck, WMC | l | h |  | 31.44 |  | d, RT | OB_TG4_R012 | test at level 4, but with level 3 frequency | [10 empty] | GEV207_S0400_0004 | 1:50, 1/3 | Strain gauge&Clip gauge: TML FLA-10-11, OB cg, Middle, Center, BTB | SG&CG, M, C, BTB | 160 | 22.55483
3192 | GEV207_S3100_0003 | 133 | 53.99 | WMC | MD2 | 0 | LM | S3100 | GE1 | 7.43 | 25.37 | 25.37 | 25.37 | 188.4991 | 610 |  |  |  | TG 4 phase I | I | 2005-10-06 | 2005-10-07 | CA | 0.1 | 33.21 |  |  | 33.21 | [7 empty] | 176.1812 |  | 176.1812 |  |  |  | #DIV/0! |  |  | 102220 | 3 | 3 | [9 empty] | 6.1 | [9 empty] | 400 kN Schenck, WMC | l | h |  | 34.55 |  | d, RT | OB_TG4_R012 | [11 empty] | GEV207_S0400_0003 | 1:50, 1/3 | Strain gauge&Clip gauge: TML FLA-10-11, OB cg, Middle, Center, BTB | SG&CG, M, C, BTB | 160 | 4.654827
3193 | GEV207_S3100_0002 | 133 | 53.99 | WMC | MD2 | 0 | LM | S3100 | GE1 | 6.78 | 25.23 | 25.23 | 25.23 | 171.0594 | 610 |  |  |  | TG 4 phase I | I | 2005-10-03 | 2005-10-04 | CA | 0.1 | 33.03 |  |  | 33.03 | [7 empty] | 193.0908 |  | 193.0908 |  |  |  | #DIV/0! |  |  | 11136 | 3 | 3 | [9 empty] | 6.1 | [9 empty] | 400 kN Schenck, WMC | l | h |  |  |  | d, RT | OB_TG4_R012 | Life significantly shortened due to compression prior to test; test invalid | x | [9 empty] | GEV207_S0400_0002 | 1:50, 1/3 | Front: Strain gauge&Clip gauge: TML FLA-10-11, OB cg, Middle, Center; Back: Clip gauge: OB standard, Middle, Center | F: SG&CG, M, C; B: CG, M, C | 160 | 0.5071038
3194 | GEV207_S3100_0001 | 133 | 53.99 | WMC | MD2 | 0 | LM | S3100 | GE1 | 6.63 | 25.35 | 25.35 | 25.35 | 168.0705 | 610 |  |  |  | TG 4 phase I | I | 2005-09-30 | 2005-10-03 | CA | 0.1 | 33.19 |  |  | 33.19 | [7 empty] | 197.4767 |  | 197.4767 |  |  |  | #DIV/0! |  |  | 55332 | 3 | 3 | [9 empty] | 6.1 | [9 empty] | 400 kN Schenck, WMC | l | h |  |  |  | d, RT | OB_TG4_R012 | [11 empty] | GEV207_S0400_0001 | 1:50, 1/3 | Strain gauge&Clip gauge: TML FLA-10-11, OB cg, Middle, Center, BTB | SG&CG, M, C, BTB | 160 | 2.519672
3195 | GEV207_S0300_0032 | 126 | 52.83 | WMC | MD2 | 0 | LM | S0300 | GE1 | 6.365 | 25.21 | 25.21 | 25.21 | 160.46165 | 610 |  |  |  | TG 4 phase I | I | 2005-11-15 | 2005-11-16 | CA | 0.1 | 33 |  |  | 33 | [7 empty] | 205.6566 |  | 205.6566 |  |  |  | #DIV/0! |  |  | 165953 | 3 | 3 | [9 empty] | 6.1 | [9 empty] | 400 kN Schenck, WMC | l | h |  | 29.85 |  | d, RT | OB_TG4_R012 | coupon used for comparison of strain gauge and clip gauge signal during slow cycle prior to test (ca. 10 kN). | [12 empty] | Strain gauge&Clip gauge: TML FLA-10-11, OB cg, Middle, Center, BTB | SG&CG, M, C, BTB | 160 | 7.557058
3196 | GEV207_R0400_1021 | 177 | 0 | WMC | MD2 | 0 | LM | R0400 | GE1 | 6.893333 | 24.95 | 24.92 | 24.935 | 171.7819 | 150 | 149.7 |  |  | TG 1 phase I | I | 2005-10-24 | 2005-10-29 | W |  | 45.13 |  |  | 45.13 | [7 empty] | 262.7169 |  | 262.7169 |  |  |  | 0 |  |  | 5041089 | 3 | 3 | 37.98546 | [8 empty] | 421.9 kN/s |  | 27.41 | 27.62 |  |  |  |  | 0.00958471 | 0.009511836 | 100 kN Instron, WMC | l | h |  | 32.43 | fan | d, RT | OB_TG1_R024 | slow cycle +/- 10 kN | [12 empty] | Strain gauge&Clip gauge: TML FLA-10-11, OB cg, Middle, Center, BTB | SG&CG, M, C, BTB | 100 | #VALUE!
3197 | GEV207_R0400_1010 | 176 | 0 | WMC | MD2 | 0 | LM | R0400 | GE1 | 6.79 | 25.58 | 25.58 | 25.58 | 173.6882 | 150 | 150.89 | 39.795 |  | TG 1 phase I | I | 2005-10-13 | 2005-10-24 | W |  | 43.23 |  |  | 43.23 | [7 empty] | 248.8943 |  | 248.8943 |  |  |  | 0 |  |  | 11436226 | 3 | 3 | 86.17391 | [8 empty] | 463.51 kN/s |  | 27.99 | 28.115 |  |  |  |  | 0.008892257 | 0.008852722 | 100 kN Instron, WMC | l | h |  | 32 | fan | d, RT | OB_TG1_R024 | slow cycle +/- 10 kN; test interrupted once | [10 empty] | GEV207_R0400_0940 |  | Strain gauge&Clip gauge: TML FLA-10-11, OB cg, Middle, Center, BTB | SG&CG, M, C, BTB | 100 | #VALUE!
3198 | GEV207_S3100_0015 | 133 | 53.99 | WMC | MD2 | 0 | LM | S3100 | GE1 | 7.56 | 24.34 | 24.34 | 24.34 | 184.01 | 610 |  |  |  | TG 4 phase I | I | 2005-11-14 | 2005-11-14 | CA | 0.1 | 45.08 |  |  | 45.08 | [9 empty] | 244.9867 |  |  |  | #VALUE! |  |  | 4093 | 2 | 2 | [9 empty] | 3.34 | [9 empty] | 400 kN Schenck, WMC | l | h |  | 28.72 |  | d, RT | OB_TG4_R012 | [11 empty] | GEV207_S0400_0015 | 1:50, 1/3 | Strain gauge&Clip gauge: TML FLA-10-11, OB cg, Middle, Center, BTB | SG&CG, M, C, BTB | 160 | 0.3404025
3199 | GEV207_S3100_0008 | 133 | 53.99 | WMC | MD2 | 0 | LM | S3100 | GE1 | 7.34 | 25.44 | 25.44 | 25.44 | 186.7296 | 610 |  |  |  | TG 4 phase I | I | 2005-10-14 | 2005-10-14 | CA | 0.1 | 26.43 |  |  | 26.43 | [7 empty] | 141.5416 |  | 141.5416 |  |  |  | #VALUE! |  |  | 510509 | 3 | 4 | [9 empty] | 6.1 | [9 empty] | 400 kN Schenck, WMC | l | h |  |  |  | d, RT | OB_TG4_R012 | [11 empty] | GEV207_S0400_0008 | 1:50, 1/3 | Strain gauge&Clip gauge: TML FLA-10-11, OB cg, Middle, Center, BTB | SG&CG, M, C, BTB | 160 | 23.24722
3200 | GEV207_S3100_0007 | 133 | 53.99 | WMC | MD2 | 0 | LM | S3100 | GE1 | 7.42 | 25.46 | 25.46 | 25.46 | 188.9132 | 610 |  |  |  | TG 4 phase I | I | 2005-10-13 | 2005-10-14 | CA | 0.1 | 45.03 |  |  | 45.03 | [7 empty] | 238.3634 |  | 238.3634 |  |  |  | #VALUE! |  |  | 4364 | 2 | 2 | [9 empty] | 3.34 | [9 empty] | 400 kN Schenck, WMC | l | h |  |  |  | d, RT | OB_TG4_R012 | exact number of cycles between 4314 and 441 | [10 empty] | GEV207_S0400_0007 | 1:50, 1/3 | Strain gauge&Clip gauge: TML FLA-10-11, OB cg, Middle, Center, BTB | SG&CG, M, C, BTB | 160 | 0.3629408
3201 | GEV206_R0300_0810 | 113 | 52.38 | WMC | UD2 | 0 | LM | R0300 | GE1 | 3.6175 | 25.61 | 25.6 | 25.605 | 92.608 | 145 | 146.02 | 34.69 |  | TG 1 phase I | I | 2005-10-14 | 2005-10-20 | CA | 0.1 | 21.29 |  |  | 21.29 | [7 empty] | 229.8937 |  | 229.8937 |  |  |  | 0 |  |  | 2909837 | 4 | 4 | [9 empty] | 9.93 |  | 40.355 | 40.545 |  |  |  |  | 0.005696785 | 0.005670089 | 100 kN Schenck, WMC | l | h |  | 33.7 |  | d, RT |  | slow cycle +/- 10 kN | [12 empty] | Strain gauge&Clip gauge: TML FLA-10-11, OB cg, Middle, Center, BTB | SG&CG, M, C, BTB | 200 | 81.3986
3202 | GEV206_R0300_0564 | 73 | 53.6201 | WMC | UD2 | 0 | LM | R0300 | GE1 | 3.655 | 25.3 | 25.19 | 25.245 | 92.06945 | 145 | 145.46 | 34.7125 |  | TG 1 phase I | I | 2005-11-04 | 2005-11-04 | CA | 10 | -43.56 |  |  | -43.56 | [7 empty] | -473.1211 |  | -473.1211 |  |  |  | 0 |  |  | 8000 |  | 0 | [9 empty] | 4.2 |  | 40.055 | 40.235 |  |  |  |  | -0.01181179 | -0.01175894 | 100 kN Schenck, WMC | l | h | y | 34.13 |  | d, RT |  | Anti-buckling guide. Slow cycle +/- 10kN; significant bending during mounting. Specimen failed after ca. 8000 cycles, test frame kept running. Stopped at 9856 cycles |  | x | [10 empty] | Strain gauge: TML FLA-6-11-1L, Middle, Center, BTB | SG, M, C, BTB | 200 | 0.5291005
3203 | GEV206_R0300_0560 | 73 | 53.6201 | WMC | UD2 | 0 | LM | R0300 | GE1 | 3.67 | 25.29 | 25.24 | 25.265 | 92.6308 | 145 | 145.38 | 34.9075 |  | TG 5 phase I | I | 2005-11-07 | 2005-11-09 | RSTT80 | -1 | 48.58 |  | 48.58 | 16.89 | [7 empty] | 524.4476 | 524.4476 | 524.4476 |  |  |  | #VALUE! |  |  | 799871 | 3 | 3 | [9 empty] | 4.56 |  |  |  | 39.375 | 36.415 |  |  |  |  | 100 kN Schenck, WMC | l, d | h |  | 28.78 |  | d, RT | OB_TG5_R007 | slow cycle +/- 10 kN; test interrupted couple of times | [12 empty] | Strain gauge&Clip gauge: TML FLA-10-11, OB cg, Middle, Center, BTB | SG&CG, M, C, BTB | 200 , 280 | 48.72509
3204 | GEV206_R0300_0353 | 53 | 53.39671 | WMC | UD2 | 0 | LM | R0300 | GE1 | 3.74 | 25.43 | 25.42 | 25.425 | 95.0708 | 145 | 146.05 | 34.7375 |  | TG 1 phase I | I | 2005-11-04 | 2005-11-04 | CA | 10 | -44.98 |  |  | -44.98 | [7 empty] | -473.1211 |  | -473.1211 |  |  |  | #VALUE! |  |  | 26772 |  | 0 | [9 empty] | 4.2 |  |  | 38.46 | [6 empty] | 100 kN Schenck, WMC | l | h | y | 32.44 |  | d, RT |  | slow cycle +/- 10 kN; anti buckling guide | [12 empty] | Strain gauge: TML FLA-6-11-1L, Middle, Center, BTB | SG, M, C, BTB | 200 | 1.770635
3205 | GEV207_R0400_0506 | 83 | 50.60759 | WMC | MD2 | 0 | LM | R0400 | GE1 | 6.76 | 25.35 | 25.28 | 25.315 | 170.8928 | 150 | 150.58 | 40.1425 |  | TG 1 phase I | I | 2005-11-01 | 2005-11-04 | BTD31b | -1 | 39.16 |  |  | 22.41 | [7 empty] | 229.1495 |  | 229.1495 |  |  |  | 0 |  |  | 500000 | 3 | 3 |  |  |  | -1 | 39.16 |  | 229.1495 | 746 |  | 2.57 | 0.88 | 26.61 | 26.76 |  |  |  |  | 0.008611406 | 0.008563135 | 100 kN Instron, WMC | l | h |  | 36.34 |  | d, RT | OB_TG1_R025 | [15 empty] | 100 | 54.04237
3206 | GEV207_R0400_0579 | 88 | 54.10508 | WMC | MD2 | 0 | LM | R0400 | GE1 | 6.5 | 25.1 | 25.1 | 25.1 | 163.15 | 150 | 150 | 40.2 |  | TG 1 phase I | I | 2005-11-04 | 2005-11-04 | PBTH21b | -1 | 30.46 |  |  | 30.46 | [7 empty] | 186.6994 |  | 186.6994 |  |  |  | #DIV/0! |  |  | 17694 | 2 | 2 | [9 empty] | 1.44 | [9 empty] | 100 kN Instron, WMC | l | h |  | 38.78 |  | d, RT | OB_TG1_R025 | slow cycle 10 kN | [12 empty] | Strain gauge&Clip gauge: TML FLA-10-11, OB cg, Middle, Center, BTB | SG&CG, M, C, BTB | 100 | 3.413194
3207 | GEV213_R0390_0169 | 109 | 54.75 | WMC | UD3 | 90 | LM | R0390 | GE1 | 6.145 | 25.06 | 24.89 | 24.975 | 152.94905 | 145 | 144.8 | 34.8325 |  | TG 3 phase I | I | 2004-06-30 | 2004-06-30 | STC |  | -25.01 |  | -25.01 | [8 empty] | -163.5185 | -163.5185 |  |  |  |  | #VALUE! |  |  | 1 | [10 empty] | 1 | [10 empty] | 250 kN homebuilt, WMC | d | m |  |  |  | d, RT |  | no loading-unloading-reloading (LUR) | [8 empty] | x |  |  |  | Front: Strain gauge: HBM 10/120LY11 (transverse) & OB clip gauge, Middle, Top; Back: Clip gauge: OB standard, Middle, Center | F: SG&CG, M, T; B: CG, M, C | 70 Nm | 0.25
3208 | GEV213_R0390_0171 | 109 | 54.75 | WMC | UD3 | 90 | LM | R0390 | GE1 | 6.155 | 24.89 | 24.86 | 24.875 | 153.0133 | 145 | 144.85 | 34.8325 |  | TG 3 phase I | I | 2004-06-29 | 2004-06-29 | STC |  | -23.42 |  | -23.42 | [8 empty] | -153.0586 | -153.0586 |  |  |  |  | #VALUE! |  |  | 1 | [10 empty] | 1 | [10 empty] | 250 kN homebuilt, WMC | d | m |  |  |  | d, RT |  | no loading-unloading-reloading (LUR) | [8 empty] | x |  |  |  | Front: Strain gauge: HBM 10/120LY11 (transverse) & OB clip gauge, Middle, Top; Back: Clip gauge: OB standard, Middle, Center | F: SG&CG, M, T; B: CG, M, C | 70 Nm | 0.25
3209 | GEV213_R0390_0175 | 109 | 54.75 | WMC | UD3 | 90 | LM | R0390 | GE1 | 6.185 | 25.25 | 25.13 | 25.19 | 155.42905 | 145 | 144.98 | 34.8125 |  | TG 3 phase I | I | 2004-06-30 | 2004-06-30 | STC |  | -24.64 |  | -24.64 | [8 empty] | -158.5289 | -158.5289 |  |  |  |  | #VALUE! |  |  | 1 | [10 empty] | 1 | [10 empty] | 250 kN homebuilt, WMC | d | m |  |  |  | d, RT |  | no loading-unloading-reloading (LUR) | [8 empty] | x |  |  |  | Front: Strain gauge: HBM 10/120LY11 (transverse) & OB clip gauge, Middle, Top; Back: Clip gauge: OB standard, Middle, Center | F: SG&CG, M, T; B: CG, M, C | 70 Nm | 0.25
3210 | GEV213_R0390_0164 | 109 | 54.75 | WMC | UD3 | 90 | LM | R0390 | GE1 | 6.205 | 25.03 | 24.95 | 24.99 | 154.81475 | 145 | 144.67 | 34.8725 |  | TG 3 phase I | I | 2004-06-29 | 2004-06-29 | STC |  | -23.67 |  | -23.67 | [8 empty] | -152.8924 | -152.8924 |  |  |  |  | #VALUE! |  |  | 1 | [10 empty] | 1 | [10 empty] | 250 kN homebuilt, WMC | d | m |  |  |  | d, RT |  | no loading-unloading-reloading (LUR); test stopped and continued at approx. -13 kN | [6 empty] | x |  | x |  |  |  | Front: Strain gauge: HBM 10/120LY11 (transverse) & OB clip gauge, Middle, Top; Back: Clip gauge: OB standard, Middle, Center | F: SG&CG, M, T; B: CG, M, C | 70 Nm | 0.25
3211 | GEV213_R0390_0157 | 109 | 54.75 | WMC | UD3 | 90 | LM | R0390 | GE1 | 6.21 | 24.95 | 24.93 | 24.94 | 154.8153 | 145 | 145 | 34.97 |  | TG 3 phase I | I | 2004-06-29 | 2004-06-29 | [19 empty] | #VALUE! |  |  | 1 | [10 empty] | 1 | [10 empty] | 250 kN homebuilt, WMC | d | m |  |  |  | d, RT |  | no measurement data; no loading-unloading-reloading (LUR) | x | [5 empty] | x |  | x |  |  |  | Front: Strain gauge: HBM 10/120LY11 (transverse) & OB clip gauge, Middle, Top; Back: Clip gauge: OB standard, Middle, Center | F: SG&CG, M, T; B: CG, M, C | 70 Nm
3212 | GEV213_R0390_0158 | 109 | 54.75 | WMC | UD3 | 90 | LM | R0390 | GE1 | 6.23 | 25.06 | 25.01 | 25.035 | 155.8123 | 145 | 145.37 | 34.965 |  | TG 3 phase I | I | 2004-06-30 | 2004-06-30 | STC |  | -24.16 |  | -24.16 | [8 empty] | -155.0584 | -155.0584 |  |  |  |  | #VALUE! |  |  | 1 | [10 empty] | 1 | [10 empty] | 250 kN homebuilt, WMC | d | m |  |  |  | d, RT |  | no loading-unloading-reloading (LUR) | [8 empty] | x |  |  |  | Clip gauge: OB standard, Middle, Center, BTB | CG, M, C, BTB | 70 Nm | 0.25
3213 | GEV213_R0390_0159 | 109 | 54.75 | WMC | UD3 | 90 | LM | R0390 | GE1 | 6.275 | 24.99 | 24.94 | 24.965 | 156.4985 | 145 | 145.25 | 34.9325 |  | TG 3 phase I | I | 2004-06-30 | 2004-06-30 | STC |  | -24.89 |  | -24.89 | [8 empty] | -159.0431 | -159.0431 |  |  |  |  | #VALUE! |  |  | 1 | [10 empty] | 1 | [10 empty] | 250 kN homebuilt, WMC | d | m |  |  |  | d, RT |  | no loading-unloading-reloading (LUR) | [8 empty] | x |  |  |  | Clip gauge: OB standard, Middle, Center, BTB | CG, M, C, BTB | 70 Nm | 0.25
3214 | GEV213_R0390_0160 | 109 | 54.75 | WMC | UD3 | 90 | LM | R0390 | GE1 | 6.28 | 25.03 | 24.95 | 24.99 | 156.686 | 145 | 145.2 | 34.95 |  | TG 3 phase I | I | 2004-06-30 | 2004-06-30 | STC |  | -25.254 |  | -25.254 | [8 empty] | -161.1759 | -161.1759 |  |  |  |  | #VALUE! |  |  | 1 | [10 empty] | 1 | [10 empty] | 250 kN homebuilt, WMC | d | m |  |  |  | d, RT |  | no loading-unloading-reloading (LUR) | [8 empty] | x |  |  |  | Clip gauge: OB standard, Middle, Center, BTB | CG, M, C, BTB | 70 Nm | 0.25
3215 | GEV207_R0400_0260 | 36 | 52.42024 | WMC | MD2 | 0 | LM | R0400 | GE1 | 6.605 | 25.41 | 25.41 | 25.41 | 167.83305 | 150 | 150.92 | 40.0125 |  | TG 3 phase I | I | 2004-07-21 | 2004-07-21 | STC |  | -75.76 |  | -75.76 | [8 empty] | -451.401 | -451.401 |  |  |  |  | #VALUE! |  |  | 1 | [10 empty] | 1 | [10 empty] | 250 kN homebuilt, WMC | d | m |  |  |  | d, RT |  | loading-unloading-reloading | [8 empty] | x |  |  |  | Strain gauge: HBM 10/120LY11 (transverse) & OB clip gauge, Middle, Center, BTB | SG&CG, M, C, BTB | 120 Nm | 0.25
3216 | GEV207_R0400_0228 | 38 | 52.82994 | WMC | MD2 | 0 | LM | R0400 | GE1 | 6.63 | 25.4 | 25.35 | 25.375 | 168.0705 | 150 | 149.58 | 40.025 |  | TG 3 phase I | I | 2004-07-21 | 2004-07-21 | STC |  | -78.45 |  | -78.45 | [8 empty] | -466.7684 | -466.7684 |  |  |  |  | #VALUE! |  |  | 1 | [10 empty] | 1 | [10 empty] | 250 kN homebuilt, WMC | d | m |  |  |  | d, RT |  | loading-unloading-reloading; went through LUR cycle twice | [8 empty] | x |  |  |  | Strain gauge: HBM 10/120LY11 (transverse) & OB clip gauge, Middle, Center, BTB | SG&CG, M, C, BTB | 120 Nm | 0.25
3217 | GEV207_R0400_0508 | 83 | 50.60759 | WMC | MD2 | 0 | LM | R0400 | GE1 | 6.76 | 25.22 | 25.18 | 25.2 | 170.2168 | 150 | 150.79 | 40.0925 |  | TG 3 phase I | I | 2004-07-22 | 2004-07-22 | STC |  | -73.32 |  | -73.32 | [8 empty] | -430.7448 | -430.7448 |  |  |  |  | #VALUE! |  |  | 1 | [10 empty] | 1 | [10 empty] | 250 kN homebuilt, WMC | d | m |  |  |  | d, RT |  | loading-unloading-reloading | [8 empty] | x |  |  |  | Strain gauge: HBM 10/120LY11 (transverse) & OB clip gauge, Middle, Center, BTB | SG&CG, M, C, BTB | 120 Nm | 0.25
3218 | GEV207_R0400_0504 | 83 | 50.60759 | WMC | MD2 | 0 | LM | R0400 | GE1 | 6.77 | 25.2 | 25.12 | 25.16 | 170.0624 | 150 | 150.76 | 40.1025 |  | TG 3 phase I | I | 2004-07-22 | 2004-07-22 | STC |  | -70.76 |  | -70.76 | [8 empty] | -416.0826 | -416.0826 |  |  |  |  | #VALUE! |  |  | 1 | [10 empty] | 1 | [10 empty] | 250 kN homebuilt, WMC | d | m |  |  |  | d, RT |  | loading-unloading-reloading | [8 empty] | x |  |  |  | Strain gauge: HBM 10/120LY11 (transverse) & OB clip gauge, Middle, Center, BTB | SG&CG, M, C, BTB | 120 Nm | 0.25
3219 | GEV207_R0400_0384 | 61 | 51.88205 | CRES | MD2 | 0 | LM | R0400 | GE1 | 6.787 | 25.44 | 25.35 | 25.4 | 172.4 | 150 |  | 40 |  | TG 5 phase I | I | 2005-09-15 | 2005-09-16 | RSTT20 | 10 | -44.7 |  | 88.32 | -44.819 |  | -1.0452 | 4.1658 |  |  |  |  | -259.2807 | 512.297 | -259.971 |  |  |  | 9390.296 |  |  | 200000 | 3 | 3 |  | t | [6 empty] | 0.5 | 3.15 |  | 27.351 | 27.205 | 21.304 | 24.015 |  |  | -0.009479754 | -0.009530628 | 250 kN MTS, CRES | l, d | h | n |  | fan | d, RT | OB_TG5_R007 | strain and elasticity calculations from indication of LVDT, test was intermediately stopped at 129000 cycles due to el. power failure & was restarted | [6 empty] | x | [7 empty] | 140 | 17.63668
3220 | GEV207_R0400_0386 | 61 | 51.88205 | CRES | MD2 | 0 | LM | R0400 | GE1 | 6.763 | 25.35 | 25.29 | 25.327 | 171.29 | 150 |  | 40 |  | TG 5 phase I | I | 2005-09-14 | 2005-09-15 | RSTT20 | 10 | -44.57 |  | 73.74 | -44.56 |  | -1.0261 | 3.4066 |  |  |  |  | -260.202 | 430.498 | -260.1436 |  |  |  | 8145.657 |  |  | 200000 | 3 | 3 |  | t | [6 empty] | 0.5 | 3.15 |  | 26.23 | 26.62 | 19.288 | 23.677 |  |  | -0.009920015 | -0.009774681 | 250 kN MTS, CRES | l, d | h | n |  | fan | d, RT | OB_TG5_R007 | strain and elasticity calculations from indication of LVDT | [6 empty] | x | [7 empty] | 140 | 17.63668
3221 | GEV207_R0400_0373 | 61 | 51.88205 | CRES | MD2 | 0 | LM | R0400 | GE1 | 6.82 | 25.39 | 25.31 | 25.362 | 172.89 | 150 |  | 40 |  | TG 5 phase I | I | 2005-09-13 | 2005-09-13 | PRSTC50 | 10 | -44.637 |  |  | -44.65 |  | -0.9947 |  | -0.9947 |  |  |  | -258.1815 |  | -258.1815 |  |  |  | 0 |  |  | 70960 | 3 | 3 |  | c | [7 empty] | 3.15 |  | 27.642 | 27.333 |  |  |  |  | -0.009340189 | -0.00944578 | 250 kN MTS, CRES | l | h | n |  | fan | d, RT | OB_TG5_R007 | strain and elasticity calculations from indication of LVDT |  |  | x |  |  |  | x | [7 empty] | 140 | 6.257496
3222 | GEV207_R0400_0379 | 61 | 51.88205 | CRES | MD2 | 0 | LM | R0400 | GE1 | 6.762 | 25.4 | 25.37 | 25.392 | 171.7 | 150 |  | 40 |  | TG 5 phase I | I | 2005-09-07 | 2005-09-09 | RSTC50 | 10 | -44.65 |  | -78.36 | -44.673 |  | -1.0553 | -2.716 |  |  |  |  | -260.179 | -456.3774 | -260.1805 |  |  |  | -8317.43 |  |  | 500000 | 3 | 3 |  | c | [6 empty] | 1 | 3.15 |  | 26.811 | 28.059 | 19.159 | 21.095 |  |  | -0.009704189 | -0.009272569 | 250 kN MTS, CRES | l, d | h | n |  | fan | d, RT | OB_TG5_R007 | strain and elasticity calculations from indication of LVDT | [6 empty] | x | [7 empty] | 140 | 44.09171
3223 | GEV207_R0400_0378 | 61 | 51.88205 | CRES | MD2 | 0 | LM | R0400 | GE1 | 6.806 | 25.11 | 24.98 | 25.072 | 170.64 | 150 |  | 40 |  | TG 5 phase I | I | 2005-09-06 | 2005-09-07 | RSTC20 | 10 | -44.127 |  | -76.75 | -44.236 |  | -0.9882 | -2.593 |  |  |  |  | -259.239 | -449.7773 | -259.2358 |  |  |  | -8588.453 |  |  | 200000 | 3 | 3 |  | c | [6 empty] | 1 | 3.15 |  | 25.45 | 26.92 | 20.035 | 20.054 |  |  | -0.01018621 | -0.009629978 | 250 kN MTS, CRES | l, d | h | n |  | fan | d, RT | OB_TG5_R007 | strain and elasticity calculations from indication of LVDT | [6 empty] | x | [7 empty] | 140 | 17.63668
3224 | GEV207_S4100_0201 | 1010 | #N/A | CRES | MD2 | 0 | GAMESA | S4100 | GE1 | 8.038 | 24.82 | 24.25 | 24.508 | 197 | 610 |  | 500 |  | TG 4 phase I | I | 2005-09-09 | 2005-09-09 | STT |  | 80.43 |  | 80.43 |  |  | 1.2643 | 1.2643 |  |  |  |  | 408.282 | 408.282 |  |  |  |  | 12086.5 |  |  | 1 | [10 empty] | 4 |  |  | 33.78 | [5 empty] | 0.0120865 | #DIV/0! | 250 kN MTS, CRES | d | h | n |  | n | d, RT |  | bending at 1500με=24%, Et is the average from 28.8GPa and 40.8GPa, strain at failure is average from 1.4097% and 1.1189% |  | x | [9 empty] | 1:50, 1/3 Prepreg | Strain gauge: HBM 6/350 LY41, Middle, Center, BTB | SG, M, C, BTB | 140 | 0.25
3225 | GEV207_S4000_0202 | 1015 | #N/A | CRES | MD2 | 0 | GAMESA | S4000 | GE1 | 8.88 | 25.23 | 24.82 | 25.02 | 222.2 | 610 |  | 500 |  | TG 4 phase I | I | 2005-09-09 | 2005-09-09 | STT |  | 76.34 |  | 76.34 |  |  | 1.8505 | 1.8505 |  |  |  |  | 343.57 | 343.57 |  |  |  |  | 13038.71 |  |  | 1 | [10 empty] | 4 |  |  | 26.35 | [5 empty] | 0.01303871 | #DIV/0! | 250 kN MTS, CRES | d | h | n |  | n | d, RT |  | bending at 1500με=34%, Et is the average from 23.4GPa and 30.0GPa, one strain gauge failed before coupon failure |  | x | [10 empty] | Strain gauge: HBM 6/350 LY41, Middle, Center, BTB | SG, M, C, BTB | 140 | 0.25
3226 | GEV207_S4000_0201 | 1015 | #N/A | CRES | MD2 | 0 | GAMESA | S4000 | GE1 | 8.916 | 24.89 | 24.66 | 24.78 | 220.94 | 610 |  | 500 |  | TG 4 phase I | I | 2005-09-09 | 2005-09-09 | STT |  | 74.74 |  | 74.74 |  |  | 1.7216 | 1.7216 |  |  |  |  | 338.31 | 338.31 |  |  |  |  | 12888 |  |  | 1 | [10 empty] | 4 |  |  | 26.25 | [5 empty] | 0.012888 | #DIV/0! | 250 kN MTS, CRES | d | h | n |  | n | d, RT |  | bending at 1500με=26%, Et is the average from 24.5GPa and 28.2GPa, strain at failure is average from 1.5358% and 1.9075% |  | x | [10 empty] | Strain gauge: HBM 6/350 LY41, Middle, Center, BTB | SG, M, C, BTB | 140 | 0.25
3227 | GEV207_S4300_0205 | 1012 | #N/A | CRES | MD2 | 0 | GAMESA | S4300 | GE1 | 9.342 | 25.29 | 25.16 | 25.22 | 235.61 | 610 |  | 500 |  | TG 4 phase I | I | 2005-09-09 | 2005-09-09 | STT |  | 57.2 |  | 57.2 | [8 empty] | 242.79 | 242.79 |  |  |  |  | 8280.696 |  |  | 1 | [10 empty] | 4 |  |  | 29.32 | [5 empty] | 0.008280696 | #DIV/0! | 250 kN MTS, CRES | d | h | n |  | n | d, RT |  | Tab failure (coupon did not fail) bending at 1500με=18%, Et is the average from 26.35GPa and 33.03GPa | x | x |  |  | x |  | x | [5 empty] | Strain gauge: HBM 6/350 LY41, Middle, Center, BTB | SG, M, C, BTB | 140 | 0.25
3228 | GEV207_S4300_0203 | 1012 | #N/A | CRES | MD2 | 0 | GAMESA | S4300 | GE1 | 8.854 | 25.05 | 24.91 | 24.99 | 221.23 | 610 |  | 500 |  | TG 4 phase I | I | 2005-09-09 | 2005-09-09 | STT |  | 67.51 |  | 67.51 | [8 empty] | 305.17 | 305.17 |  |  |  |  | 10254.37 |  |  | 1 | [10 empty] | 4 |  |  | 29.76 | [5 empty] | 0.01025437 | #DIV/0! | 250 kN MTS, CRES | d | h | n |  | n | d, RT |  | Tab failure (coupon did not fail) bending at 1500με=10%, Et is the average from 28.38GPa and 31.28GPa | x | x |  |  | x |  | x | [5 empty] | Strain gauge: HBM 6/350 LY41, Middle, Center, BTB | SG, M, C, BTB | 140 | 0.25
3229 | GEV207_S4300_0201 | 1012 | #N/A | CRES | MD2 | 0 | GAMESA | S4300 | GE1 | 8.644 | 25.06 | 24.78 | 24.88 | 215.08 | 610 |  | 500 |  | TG 4 phase I | I | 2005-09-09 | 2005-09-09 | STT |  | 76.44 |  | 76.44 |  |  | 1.1605 | 1.1605 |  |  |  |  | 355.401 | 355.401 |  |  |  |  | 11155.08 |  |  | 1 | [10 empty] | 4 |  |  | 31.86 | [5 empty] | 0.01115508 | #DIV/0! | 250 kN MTS, CRES | d | h | n |  | n | d, RT |  | Tab fialure (slipping)bending at 1500με=12%, Et is the average from 29.03GPa and 35.29GPa, strain at failure is average from 1.2404% and 1.0806% |  | x |  |  | x | [7 empty] | Strain gauge: HBM 6/350 LY41, Middle, Center, BTB | SG, M, C, BTB | 140 | 0.25
3230 | GEV207_S3200_0201 | 1002 | #N/A | CRES | MD2 | 0 | GAMESA | S3200 | GE1 | 7.158 | 25.05 | 24.83 | 24.932 | 178.46 | 610 |  | 500 |  | TG 4 phase I | I | 2005-09-09 | 2005-09-09 | STT |  | 51.16 |  | 51.16 |  |  | 1.1772 | 1.1772 |  |  |  |  | 286.66 | 286.66 |  |  |  |  | 11085.07 |  |  | 1 | [10 empty] | 4 |  |  | 25.86 | [5 empty] | 0.01108507 | #DIV/0! | 250 kN MTS, CRES | d | h | n |  | n | d, RT |  | Et is the average from 24.45GPa and 27.44GPa, strain at failure is average from 1.2509% and 1.1036% | [11 empty] | 1:50, 2/3 | Strain gauge: HBM 6/350 LY41, Middle, Center, BTB | SG, M, C, BTB | 140 | 0.25
3231 | GEV207_S3000_0203 | 1005 | #N/A | CRES | MD2 | 0 | GAMESA | S3000 | GE1 | 9.072 | 25.1 | 25.03 | 25.062 | 227.38 | 610 |  | 500 |  | TG 4 phase I | I | 2005-09-09 | 2005-09-09 | STT |  | 75.69 |  | 75.69 |  |  | 1.3841 | 1.3841 |  |  |  |  | 332.91 | 332.91 |  |  |  |  | 13106.69 |  |  | 1 | [10 empty] | 4 |  |  | 25.4 | [5 empty] | 0.01310669 | #DIV/0! | 250 kN MTS, CRES | d | h | n |  | n | d, RT |  | bending at 1500με=15%, Et is the average from 22.57GPa and 29.05GPa, strain at failure is average from 1.6052% and 1.1630% |  | x | [10 empty] | Strain gauge: HBM 6/350 LY41, Middle, Center, BTB | SG, M, C, BTB | 140 | 0.25
3232 | GEV207_R0400_0377 | 61 | 51.88205 | CRES | MD2 | 0 | LM | R0400 | GE1 | 6.805 | 25.31 | 25.26 | 25.29 | 172.1 | 150 |  | 40 |  | TG 5 phase I | I | 2005-09-06 | 2005-09-06 | STC |  | -72.8 |  | -72.8 | [8 empty] | -423.01 | -423.01 |  |  |  |  | #DIV/0! |  |  | 1 | [10 empty] | 1 | [10 empty] | 250 kN MTS, CRES | d | h | n |  | n | d, RT | [16 empty] | 140 | 0.25
3233 | GEV213_R0390_0435 | 110 | 56.05 | CRES | UD3 | 90 | LM | R0390 | GE1 | 6.086 | 25.16 | 24.91 | 25.024 | 152.3 | 145 |  | 35 |  | TG 5 phase I | I | 2005-09-02 | 2005-09-02 | PRSTT20 | 10 | -21.242 |  |  | -21.263 |  | -1.0632 |  | -1.0632 |  |  |  | -139.62 |  | -139.62 |  |  |  | 0 |  |  | 422 | 1b | 1b |  | c | [7 empty] | 3.3 |  | 13.448 | 12.872 |  |  |  |  | -0.01038221 | -0.0108468 | 250 kN MTS, CRES | l | h | n |  | n | d, RT | OB_TG5_R007 | strain and elasticity calculations from indication of LVDT. Results might be invalid due to initial accidental overloading of specimen in tension | [6 empty] | x | [7 empty] | 140 | 0.03552189
3234 | GEV213_R0390_0433 | 110 | 56.05 | CRES | UD3 | 90 | LM | R0390 | GE1 | 6.206 | 25.1 | 25.04 | 25.078 | 155.63 | 145 |  | 35 |  | TG 5 phase I | I | 2005-09-02 | 2005-09-02 | PRSTT20 | 10 | -21.708 |  |  | -21.79 |  | -1.12 |  | -1.12 |  |  |  | -139.994 |  | -139.994 |  |  |  | 0 |  |  | 314 | 1b | 1b |  | c | [7 empty] | 3.3 |  | 13.797 | 14.688 |  |  |  |  | -0.0101467 | -0.009531182 | 250 kN MTS, CRES | l | h | n |  | n | d, RT | OB_TG5_R007 | strain and elasticity calculations from indication of LVDT | [6 empty] | x | [7 empty] | 140 | 0.02643098
3235 | GEV207_R0400_0096 | 14 | 53.03946 | CRES | MD2 | 0 | LM | R0400 | GE1 | 6.902 | 25.26 | 25.24 | 25.248 | 174.262 | 150 |  | 40 |  | TG 5 phase I | I | 2005-09-02 | 2005-09-02 | RSTT20 | 10 | -53.273 |  | 85.12 | -53.291 |  | -1.264 | 4.5089 |  |  |  |  | -305.81 | 488.4599 | -305.8096 |  |  |  | 8940.912 |  |  | 1000 | 1b | 1b |  | t | [6 empty] | 0.5 | 2.18 |  | 27.796 | 26.836 | 20.172 | 24.6 |  |  | -0.01100194 | -0.01139551 | 250 kN MTS, CRES | l, d | h | n |  | n | d, RT | OB_TG5_R007 | strain and elasticity calculations from indication of LVDT | [6 empty] | x | [7 empty] | 140 | 0.127421
3236 | GEV207_R0400_0094 | 14 | 53.03946 | CRES | MD2 | 0 | LM | R0400 | GE1 | 6.946 | 25.29 | 25.21 | 25.244 | 175.34 | 150 |  | 40 |  | TG 5 phase I | I | 2005-09-02 | 2005-09-02 | RSTC20 | 10 | -53.265 |  | -70.27 | -53.346 |  | -1.2571 | -2.0277 |  |  |  |  | -304.234 | -400.7642 | -304.2432 |  |  |  | -7371.732 |  |  | 1000 | 1b | 1b |  | c | [6 empty] | 1 | 2.18 |  | 27.223 | 27.142 | 20.44 | 23.522 |  |  | -0.01117562 | -0.01120898 | 250 kN MTS, CRES | l, d | h | n |  | n | d, RT | OB_TG5_R007 | strain and elasticity calculation from indication of LVDT | [6 empty] | x | [7 empty] | 140 | 0.127421
3237 | GEV207_R0400_0355 | 60 | 51.78726751 | CRES | MD2 | 0 | LM | R0400 | GE1 | 6.883 | 25.35 | 25.24 | 25.287 | 174.06 | 150 |  | 40 |  | TG 5 phase I | I | 2005-09-02 | 2005-09-02 | PRSTT50 | 10 | -53.35 |  |  | -53.42 |  | -1.2198 |  | -1.2198 |  |  |  | -306.91 |  | -306.91 |  |  |  | 0 |  |  | 1422 | 1b | 1b |  | c | [7 empty] | 2.18 |  | 27.426 | 27.187 |  |  |  |  | -0.01119048 | -0.01128885 | 250 kN MTS, CRES | l | h | n |  | n | d, RT | OB_TG5_R007 | strain and elasticity calculation from indication of LVDT | [6 empty] | x | [7 empty] | 140 | 0.1811927
3238 | GEV207_R0400_0354 | 60 | 51.78726751 | CRES | MD2 | 0 | LM | R0400 | GE1 | 6.82 | 25.35 | 25.27 | 25.3167 | 172.66 | 150 |  | 40 |  | TG 5 phase I | I | 2005-09-02 | 2005-09-02 | PRSTT50 | 10 | -53.1482 |  |  | -53.26 |  | -1.217 |  | -1.217 |  |  |  | -308.47 |  | -308.47 |  |  |  | 0 |  |  | 1280 | 1b | 1b |  | c | [7 empty] | 2.18 |  | 27.764 | 27.804 |  |  |  |  | -0.01111043 | -0.01109445 | 250 kN MTS, CRES | l | h | n |  | n | d, RT | OB_TG5_R007 | strain and elasticity calculation from indication of LVDT | [6 empty] | x | [7 empty] | 140 | 0.1630989
3239 | GEV207_R0400_0363 | 60 | 51.78726751 | CRES | MD2 | 0 | LM | R0400 | GE1 | 6.812 | 25.4 | 25.34 | 25.374 | 172.85 | 150 |  | 40 |  | TG 5 phase I | I | 2005-09-05 | 2005-09-05 | PRSTC20 | 10 | -49.479 |  |  | -49.58 |  | -1.1094 |  | -1.1094 |  |  |  | -286.86 |  | -286.86 |  |  |  | 0 |  |  | 2196 | 2 | 2 |  | c | [7 empty] | 2.55 |  | 27.214 | 27.179 |  |  |  |  | -0.0105409 | -0.01055447 | 250 kN MTS, CRES | l | h | n |  | n | d, RT | OB_TG5_R007 | strain and elasticity calculations from indication of LVDT | [6 empty] | x | [7 empty] | 140 | 0.2392157
3240 | GEV207_R0400_0361 | 60 | 51.78726751 | CRES | MD2 | 0 | LM | R0400 | GE1 | 6.78 | 25.41 | 25.37 | 25.394 | 172.17 | 150 |  | 40 |  | TG 5 phase I | I | 2005-09-05 | 2005-09-05 | PRSTT20 | 10 | -49.518 |  |  | -49.62 |  | -1.1061 |  | -1.1061 |  |  |  | -288.18 |  | -288.18 |  |  |  | 0 |  |  | 2278 | 2 | 2 |  | c | [7 empty] | 2.55 |  | 26.996 | 28.456 |  |  |  |  | -0.01067491 | -0.01012721 | 250 kN MTS, CRES | l | h | n |  | n | d, RT | OB_TG5_R007 | strain and elasticity calculations from indication of LVDT | [6 empty] | x | [7 empty] | 140 | 0.2481481
3241 | GEV207_R0400_0360 | 60 | 51.78726751 | CRES | MD2 | 0 | LM | R0400 | GE1 | 6.782 | 25.42 | 25.34 | 25.384 | 172.15 | 150 |  | 40 |  | TG 5 phase I | I | 2005-09-05 | 2005-09-05 | PRSTT20 | 10 | -49.498 |  |  | -49.61 |  | -1.0897 |  | -1.0897 |  |  |  | -288.158 |  | -288.158 |  |  |  | 0 |  |  | 2074 | 2 | 2 |  | c | [7 empty] | 2.55 |  | 28.203 | 28.761 |  |  |  |  | -0.01021728 | -0.01001905 | 250 kN MTS, CRES | l | h | n |  | n | d, RT | OB_TG5_R007 | strain and elasticity calculations from indication of LVDT | [6 empty] | x | [7 empty] | 140 | 0.2259259
3242 | GEV207_R0400_0095 | 14 | 53.03946 | CRES | MD2 | 0 | LM | R0400 | GE1 | 6.91 | 25.25 | 25.21 | 25.238 | 174.39 | 150 |  | 40 |  | TG 5 phase I | I | 2005-09-02 | 2005-09-02 | RSTC20 | 10 | -53.252 |  | -71.67 | -53.29 |  | -1.2864 | -2.0162 |  |  |  |  | -305.6 | -410.9754 | -305.5794 |  |  |  | -7780.53 |  |  | 1000 | 1b | 1b |  | c | [6 empty] | 1 | 2.18 |  | 26.866 | 25.955 | 20.034 | 24.128 |  |  | -0.01137497 | -0.01177422 | 250 kN MTS, CRES | l, d | h | n |  | n | d, RT | OB_TG5_R007 | strain and elasticity calculations from indication of LVDT | [6 empty] | x | [7 empty] | 140 | 0.127421
3243 | GEV207_R0400_0093 | 14 | 53.03946 | CRES | MD2 | 0 | LM | R0400 | GE1 | 6.788 | 25.04 | 24.88 | 24.934 | 169.25 | 150 |  | 40 |  | TG 5 phase I | I | 2005-09-01 | 2005-09-01 | RSTT20 | 10 | -52.611 |  | 80.83 | -52.647 |  | -1.1761 | 4.2 |  |  |  |  | -311.06 | 477.5775 | -311.0606 |  |  |  | 8875.586 |  |  | 519 | 1b | 1b |  | t | [6 empty] | 0.25 | 2.18 |  | 26.942 | 26.866 | 21.337 | 24.15 |  |  | -0.01154554 | -0.0115782 | 250 kN MTS, CRES | l, d | h | n |  | n | d, RT | OB_TG5_R007 | final strain and elasticity calculated from displacement indication of LVDT (strain gauge failed prior to final coupon failure) | [6 empty] | x | [5 empty] | Front: Strain gauge: HBM 6/350 LY41, Middle, Center | F: SG, M, C | 140 | 0.0661315
3244 | GEV207_R0400_0092 | 14 | 53.03946 | CRES | MD2 | 0 | LM | R0400 | GE1 | 6.792 | 25.24 | 25.16 | 25.192 | 171.1 | 150 |  | 40 |  | TG 5 phase I | I | 2005-09-01 | 2005-09-01 | PRSTT50 | 10 | -53.155 |  |  | -53.294 |  | -1.2052 |  | -1.2052 |  |  |  | -311.47 |  | -311.47 |  |  |  | 0 |  |  | 1140 | 1b | 1b |  | c | [7 empty] | 2.18 |  | 26.734 | 26.159 |  |  |  |  | -0.01165071 | -0.0119068 | 250 kN MTS, CRES | l | h | n |  | n | d, RT | OB_TG5_R007 | [13 empty] | Strain gauge: HBM 6/350 LY41, Middle, Center, BTB | SG, M, C, BTB | 140 | 0.1452599
3245 | GEV207_S3000_0205 | 1005 | #N/A | CRES | MD2 | 0 | Gamesa | S3000 | GE1 | 9.266 | 24.87 | 24.76 | 24.83 | 230.07 | 610 |  | 500 |  | TG 4 phase I | I | 2005-10-20 | 2005-10-20 | STT |  | 77.5 |  | 77.5 |  |  | 1.3426 | 1.3426 |  |  |  |  | 336.845 | 336.845 |  |  |  |  | 12856.68 |  |  | 1 |  |  |  | t | [6 empty] | 4 |  |  | 26.2 | [5 empty] | 0.01285668 | #DIV/0! | 250 kN MTS, CRES | d | h | n |  | n | d, RT |  | bending at 1500me=26.48%, Eit_1 = 33.01GPa, Eit_2=21.71Gpa, max strain 1=1.0572%, max strain 2= 1.6280% |  | x | [8 empty] | GAM09-05 |  | Strain gauge: HBM 6/350 LY41, Middle, Center, BTB | SG, M, C, BTB | 140 | 0.25
3246 | GEV207_S3000_0204 | 1005 | #N/A | CRES | MD2 | 0 | Gamesa | S3000 | GE1 | 9.418 | 24.72 | 24.61 | 24.67 | 232.34 | 610 |  | 500 |  | TG 4 phase I | I | 2005-10-20 | 2005-10-20 | STT |  | 74.59 |  | 74.59 |  |  | 1.334 | 1.334 |  |  |  |  | 321.045 | 321.045 |  |  |  |  | 12744.94 |  |  | 1 |  |  |  | t | [6 empty] | 4 |  |  | 25.19 | [5 empty] | 0.01274494 | #DIV/0! | 250 kN MTS, CRES | d | h | n |  | n | d, RT |  | bending at 1500me=25.69%, Eit_1 = 33.00GPa, Eit_2=20.36Gpa, max strain 1=1.0077%, max strain 2= 1.6603% |  | x | [8 empty] | GAM09-04 |  | Strain gauge: HBM 6/350 LY41, Middle, Center, BTB | SG, M, C, BTB | 140 | 0.25
3247 | GEV207_S3400_0204 | 1004 | #N/A | CRES | MD2 | 0 | Gamesa | S3400 | GE1 | 8.828 | 25.04 | 24.78 | 24.91 | 219.91 | 610 |  | 500 |  | TG 4 phase I | I | 2005-08-30 | 2005-08-30 | STT |  | 65.57 |  | 65.57 |  |  | 1.4545 | 1.4545 |  |  |  |  | 298.18 | 298.18 |  |  |  |  | 13329.46 |  |  | 1 |  |  |  | t | [6 empty] | 4 |  |  | 22.37 | [5 empty] | 0.01332946 | #DIV/0! | 250 kN MTS, CRES | d | h | n |  | n | d, RT |  | bending at 1500me=9.401%, Eit_1 = 21.98GPa, Eit_2=22.76Gpa, max strain 1=1.4405%, max strain 2= 1.4685% |  | x | [8 empty] | GAM06-04 | 1:75, 2/3 | Strain gauge: HBM 6/350 LY41, Middle, Center, BTB | SG, M, C, BTB | 140 | 0.25
3248 | GEV207_S3000_0201 | 1005 | #N/A | CRES | MD2 | 0 | Gamesa | S3000 | GE1 | 9.068 | 25.01 | 24.91 | 24.954 | 226.28 | 610 |  | 500 |  | TG 4 phase I | I | 2005-08-30 | 2005-08-30 | STT |  | 86.69 |  | 86.69 |  |  | 1.6452 | 1.6452 |  |  |  |  | 383.09 | 383.09 |  |  |  |  | 15585.44 |  |  | 1 |  |  |  | t | [6 empty] | 4 |  |  | 24.58 | [5 empty] | 0.01558544 | #DIV/0! | 250 kN MTS, CRES | d | h | n |  | n | d, RT |  | bending at 1500me=18.587%, Eit_1 = 21.93GPa, Eit_2=27.94Gpa, max strain 1=1.9081%, max strain 2= 1.3822% |  | x | [8 empty] | GAM09-01 |  | Strain gauge: HBM 6/350 LY41, Middle, Center, BTB | SG, M, C, BTB | 140 | 0.25
3249 | GEV207_S3400_0203 | 1004 | #N/A | CRES | MD2 | 0 | Gamesa | S3400 | GE1 | 8.52 | 25.32 | 25.13 | 25.236 | 215.01 | 610 |  | 500 |  | TG 4 phase I | I | 2005-08-30 | 2005-08-30 | STT |  | 67.64 |  | 67.64 |  |  | 1.3405 | 1.3405 |  |  |  |  | 314.593 | 314.593 |  |  |  |  | 12366.08 |  |  | 1 |  |  |  | t | [6 empty] | 4 |  |  | 25.44 | [5 empty] | 0.01236608 | #DIV/0! | 250 kN MTS, CRES | d | h | n |  | n | d, RT |  | bending at 1500me=15.642%, Eit_1 = 27.35GPa, Eit_2=23.78Gpa, max strain 1=1.3839%, max strain 2= 1.2961% |  | x | [8 empty] | GAM06-03 | 1:75, 2/3 | Strain gauge: HBM 6/350 LY41, Middle, Center, BTB | SG, M, C, BTB | 140 | 0.25
3250 | GEV207_S3000_0202 | 1005 | #N/A | CRES | MD2 | 0 | Gamesa | S3000 | GE1 | 9.168 | 24.94 | 24.89 | 24.914 | 228.41 | 610 |  | 500 |  | TG 4 phase I | I | 2005-08-30 | 2005-08-30 | STT |  | 75.78 |  | 75.78 |  |  | 1.4044 | 1.4044 |  |  |  |  | 331.78 | 331.78 |  |  |  |  | 13497.97 |  |  | 1 |  |  |  | t | [6 empty] | 4 |  |  | 24.58 | [5 empty] | 0.01349797 | #DIV/0! | 250 kN MTS, CRES | d | h | n |  | n | d, RT |  | bending at 1500me=17.283%, Eit_1 = 28.52GPa, Eit_2=21.59Gpa, max strain 1=1.1621%, max strain 2= 1.6469% |  | x | [8 empty] | GAM09-02 |  | Strain gauge: HBM 6/350 LY41, Middle, Center, BTB | SG, M, C, BTB | 140 | 0.25
3251 | GEV207_S3500_0002 | 132 | 53.64 | CRES | MD2 | 0 | LM | S3500 | GE1 | 7.078 | 24.9 | 24.6 | 24.726 | 175.01 | 610 |  | 500 |  | TG 4 phase I | I | 2005-08-30 | 2005-08-30 | STT |  | 78.42 |  | 78.42 |  |  | 1.5904 | 1.5904 |  |  |  |  | 448.1 | 448.1 |  |  |  |  | 14082.34 |  |  | 1 |  |  |  | t | [6 empty] | 4 |  |  | 31.82 | [5 empty] | 0.01408234 | #DIV/0! | 250 kN MTS, CRES | d | h | n |  | n | d, RT |  | bending at 1500me=26.826%, Eit_1 = 37.31GPa, Eit_2=27.71Gpa, max strain 1=1.4066%, max strain 2= 1.7743% |  | x | [8 empty] | GEV207-S0400-02 1:100 1/3H | 1:100, 1/3 | Strain gauge: HBM 6/350 LY41, Middle, Center, BTB | SG, M, C, BTB | 140 | 0.25
3252 | GEV207_S3300_0004 | 134 | 54.57 | CRES | MD2 | 0 | LM | S3300 | GE1 | 7.192 | 25.86 | 25.61 | 25.722 | 184.99 | 610 |  | 500 |  | TG 4 phase I | I | 2005-08-11 | 2005-08-11 | STT |  | 80.33 |  | 80.33 |  |  | 1.508 | 1.508 |  |  |  |  | 434.23 | 434.23 |  |  |  |  | 13715.41 |  |  | 1 |  |  |  | t | [6 empty] | 4 |  |  | 31.66 | [5 empty] | 0.01371541 | #DIV/0! | 250 kN MTS, CRES | d | h | n |  | n | d, RT |  | bending at 1500me=28.35%, Eit_1 = 38.88GPa, Eit_2=26.69Gpa, max strain 1=1.2815%, max strain 2= 1.7344% |  | x | [8 empty] | GEV207-S0400-04 1:75 1/3H | 1:75, 1/3 | Strain gauge: HBM 6/350 LY41, Middle, Center, BTB | SG, M, C, BTB | 140 | 0.25
3253 | GEV207_S3500_0001 | 132 | 53.64 | CRES | MD2 | 0 | LM | S3500 | GE1 | 6.96 | 24.92 | 24.65 | 24.758 | 172.32 | 610 |  | 500 |  | TG 4 phase I | I | 2005-08-11 | 2005-08-11 | STT |  | 79.19 |  | 79.19 |  |  | 1.5658 | 1.5658 |  |  |  |  | 465.274 | 465.274 |  |  |  |  | 14320.53 |  |  | 1 |  |  |  | t | [6 empty] | 4 |  |  | 32.49 | [5 empty] | 0.01432053 | #DIV/0! | 250 kN MTS, CRES | d | h | n |  | n | d, RT |  | bending at 1500me=26.244%, Eit_1 = 28.89GPa, Eit_2=37.07Gpa, max strain 1=1.6953%, max strain 2= 1.4363% |  | x | [8 empty] | GEV207-S0400-01 1:100 1/3H | 1:100, 1/3 | Strain gauge: HBM 6/350 LY41, Middle, Center, BTB | SG, M, C, BTB | 140 | 0.25
3254 | GEV207_S3500_0003 | 132 | 53.64 | CRES | MD2 | 0 | LM | S3500 | GE1 | 6.876 | 24.85 | 24.67 | 24.754 | 170.21 | 610 |  | 500 |  | TG 4 phase I | I | 2005-08-11 | 2005-08-11 | STT |  | 83.466 |  | 83.466 |  |  | 1.6305 | 1.6305 |  |  |  |  | 490.379 | 490.379 |  |  |  |  | 14538.36 |  |  | 1 |  |  |  | t | [6 empty] | 4 |  |  | 33.73 | [5 empty] | 0.01453836 | #DIV/0! | 250 kN MTS, CRES | d | h | n |  | n | d, RT |  | bending at 1500me=28.085%, Eit_1 = 29.57GPa, Eit_2=39.22Gpa, max strain 1=1.7555%, max strain 2= 1.5054% |  | x | [8 empty] | GEV207-S0400-03 1:100 1/3H | 1:100, 1/3 | Strain gauge: HBM 6/350 LY41, Middle, Center, BTB | SG, M, C, BTB | 140 | 0.25
3255 | GEV207_S3500_0004 | 132 | 53.64 | CRES | MD2 | 0 | LM | S3500 | GE1 | 6.882 | 24.9 | 24.71 | 24.796 | 170.65 | 610 |  | 500 |  | TG 4 phase I | I | 2005-08-11 | 2005-08-11 | STT |  | 79.19 |  | 79.19 |  |  | 1.5742 | 1.5742 |  |  |  |  | 464.081 | 464.081 |  |  |  |  | 13919.65 |  |  | 1 |  |  |  | t | [6 empty] | 4 |  |  | 33.34 | [5 empty] | 0.01391965 | #DIV/0! | 250 kN MTS, CRES | d | h | n |  | n | d, RT |  | bending at 1500me=27.735%, Eit_1 = 29.21GPa, Eit_2=38.79Gpa, max strain 1=1.7281%, max strain 2= 1.4203% |  | x | [8 empty] | GEV207-S0400-04 1:100 1/3H | 1:100, 1/3 | Strain gauge: HBM 6/350 LY41, Middle, Center, BTB | SG, M, C, BTB | 140 | 0.25
3256 | GEV207_S3300_0005 | 134 | 54.57 | CRES | MD2 | 0 | LM | S3300 | GE1 | 6.954 | 25.85 | 25.64 | 25.728 | 178.91 | 610 |  | 500 |  | TG 4 phase I | I | 2005-08-11 | 2005-08-11 | STT |  | 84.96 |  | 84.96 |  |  | 1.6242 | 1.6242 |  |  |  |  | 474.88 | 474.88 |  |  |  |  | 14491.3 |  |  | 1 |  |  |  | t | [6 empty] | 4 |  |  | 32.77 | [5 empty] | 0.0144913 | #DIV/0! | 250 kN MTS, CRES | d | h | n |  | n | d, RT |  | bending at 1500me=29.96%, Eit_1 = 41.28GPa, Eit_2=27.15Gpa, max strain 1=1.3446%, max strain 2= 1.9038% |  | x | [8 empty] | GEV207-S0400-05 1:75 1/3H | 1:75, 1/3 | Strain gauge: HBM 6/350 LY41, Middle, Center, BTB | SG, M, C, BTB | 140 | 0.25
3257 | GEV207_S3300_0204 | 1003 | #N/A | CRES | MD2 | 0 | Gamesa | S3300 | GE1 | 7.404 | 24.98 | 24.57 | 24.764 | 183.35 | 610 |  | 500 |  | TG 4 phase I | I | 2005-07-25 | 2005-07-25 | STT |  | 60.12 |  | 60.12 | [8 empty] | 327.87 | 327.87 |  |  |  |  | 10646.51 |  |  | 1 |  |  |  | t | [6 empty] | 4 |  |  | 30.796 | [5 empty] | 0.01064651 | #DIV/0! | 250 kN MTS, CRES | d | h | n |  | n | d, RT |  | bending at 1500me=20.56%, Eit_1 = 37.818GPa, Eit_2=25.968Gpa, max strain 1=0.000%, max strain 2= 1.46% (the first strain gage failed at 248MPa stress) |  | x | [8 empty] | GAM07-04 | 1:75, 1/3 | Strain gauge: HBM 6/350 LY41, Middle, Center, BTB | SG, M, C, BTB | 140 | 0.25
3258 | GEV207_S3400_0201 | 1004 | #N/A | CRES | MD2 | 0 | Gamesa | S3400 | GE1 | 8.484 | 24.89 | 24.7 | 24.79 | 210.34 | 610 |  | 500 |  | TG 4 phase I | I | 2005-07-25 | 2005-07-25 | STT |  | 58.31 |  | 58.31 |  |  | 1.1306 | 1.1306 |  |  |  |  | 277.254 | 277.254 |  |  |  |  | 10545.99 |  |  | 1 |  |  |  | t | [6 empty] | 4 |  |  | 26.29 | [5 empty] | 0.01054599 | #DIV/0! | 250 kN MTS, CRES | d | h | n |  | n | d, RT |  | bending at 1500me=31.53%, Eit_1 = 34.93GPa, Eit_2=21.08Gpa, max strain 1=0.91%, max strain 2= 1.34% |  | x | [8 empty] | GAM06-01 | 1:75, 2/3 | Strain gauge: HBM 6/350 LY41, Middle, Center, BTB | SG, M, C, BTB | 140 | 0.25
3259 | GEV207_S3400_0202 | 1004 | #N/A | CRES | MD2 | 0 | Gamesa | S3400 | GE1 | 8.738 | 25.07 | 24.9 | 24.96 | 218.1 | 610 |  | 500 |  | TG 4 phase I | I | 2005-07-25 | 2005-07-25 | STT |  | 63.95 |  | 63.95 |  |  | 1.2334 | 1.2334 |  |  |  |  | 293.2 | 293.2 |  |  |  |  | 11457.6 |  |  | 1 |  |  |  | t | [6 empty] | 4 |  |  | 25.59 | [5 empty] | 0.0114576 | #DIV/0! | 250 kN MTS, CRES | d | h | n |  | n | d, RT |  | bending at 1500me=23.9%, Eit_1 = 22.4GPa, Eit_2=29.81Gpa, max strain 1=1.36%, max strain 2= 1.1% |  | x | [8 empty] | GAM06-02 | 1:75, 2/3 | Strain gauge: HBM 6/350 LY41, Middle, Center, BTB | SG, M, C, BTB | 140 | 0.25
3260 | GEV207_S3300_0201 | 1003 | #N/A | CRES | MD2 | 0 | Gamesa | S3300 | GE1 | 6.996 | 24.79 | 24.46 | 24.64 | 172.37 | 610 |  | 500 |  | TG 4 phase I | I | 2005-07-25 | 2005-07-25 | STT |  | 61.73 |  | 61.73 |  |  | 1.189 | 1.189 |  |  |  |  | 358.11 | 358.11 |  |  |  |  | 11276.21 |  |  | 1 |  |  |  | t | [6 empty] | 4 |  |  | 31.758 | [5 empty] | 0.01127621 | #DIV/0! | 250 kN MTS, CRES | d | h | n |  | n | d, RT |  | bending at 1500me=26.5%, Eit_1 = 26.3GPa, Eit_2=40.0Gpa, max strain 1=1.40%, max strain 2= 0.97% |  | x | [8 empty] | GAM07-01 | 1:75, 1/3 | Strain gauge: HBM 6/350 LY41, Middle, Center, BTB | SG, M, C, BTB | 140 | 0.25
3261 | GEV207_S3300_0205 | 1003 | #N/A | CRES | MD2 | 0 | Gamesa | S3300 | GE1 | 7.426 | 24.83 | 24.72 | 24.8 | 184.13 | 610 |  | 500 |  | TG 4 phase I | I | 2005-07-18 | 2005-07-18 | STT |  | 59.42 |  | 59.42 |  |  | 0.95 | 0.95 |  |  |  |  | 322.687 | 322.687 |  |  |  |  | 10344.19 |  |  | 1 |  |  |  | t | [6 empty] | 4 |  |  | 31.195 | [5 empty] | 0.01034419 | #DIV/0! | 250 kN MTS, CRES | d | h | n |  | n | d, RT |  | bending at 1500me=23.7%, Eit_1 = 40.2GPa, Eit_2=25.5Gpa, max strain 1=0.73%, max strain 2= 1.17% (both strain values at the first crack at 287MPa stress) |  | x | [8 empty] | GAM07-05 | 1:75, 1/3 | Strain gauge: HBM 6/350 LY41, Middle, Center, BTB | SG, M, C, BTB | 140 | 0.25
3262 | GEV207_S3300_0203 | 1003 | #N/A | CRES | MD2 | 0 | Gamesa | S3300 | GE1 | 7.154 | 24.95 | 24.88 | 24.92 | 178.31 | 610 |  | 500 |  | TG 4 phase I | I | 2005-07-18 | 2005-07-18 | STT |  | 56.86 |  | 56.86 |  |  | 1.047 | 1.047 |  |  |  |  | 318.883 | 318.883 |  |  |  |  | 10788.02 |  |  | 1 |  |  |  | t | [6 empty] | 4 |  |  | 29.559 | [5 empty] | 0.01078802 | #DIV/0! | 250 kN MTS, CRES | d | h | n |  | n | d, RT |  | bending at 1500me=17.7%, Eit_1 = 25.9GPa, Eit_2=34.4Gpa, max strain 1=1.16%, max strain 2= 0.93% (both strain values at the first crack at 295MPa stress) |  | x | [8 empty] | GAM07-03 | 1:75, 1/3 | Strain gauge: HBM 6/350 LY41, Middle, Center, BTB | SG, M, C, BTB | 140 | 0.25
3263 | GEV207_S3300_0202 | 1003 | #N/A | CRES | MD2 | 0 | Gamesa | S3300 | GE1 | 7.328 | 24.98 | 24.87 | 24.94 | 182.76 | 610 |  | 500 |  | TG 4 phase I | I | 2002-07-18 | 2005-07-18 | STT |  | 60.7 |  | 60.7 |  |  | 1.112 | 1.112 |  |  |  |  | 332.155 | 332.155 |  |  |  |  | 11084.77 |  |  | 1 |  |  |  | t | [6 empty] | 4 |  |  | 29.965 | [5 empty] | 0.01108477 | #DIV/0! | 250 kN MTS, CRES | d | h | n |  | n | d, RT |  | bending at 1500me=22.4%, Eit_1 = 36.6GPa, Eit_2=25.4Gpa, max strain 1=0.94%, max strain 2= 1.28% (both strain values at the first crack at 318MPa stress) |  | x | [8 empty] | GAM07-02 | 1:75, 1/3 | Strain gauge: HBM 6/350 LY41, Middle, Center, BTB | SG, M, C, BTB | 140 | 0.25
3264 | GEV207_S3500_0005 | 132 | 53.64 | CRES | MD2 | 0 | LM | S3500 | GE1 | 7.078 | 24.87 | 24.57 | 24.7 | 174.83 | 610 |  | 500 |  | TG 4 phase I | I | 2005-07-15 | 2005-07-15 | STT |  | 84.89 |  | 84.89 |  |  | 1.724 | 1.724 |  |  |  |  | 485.54 | 485.54 |  |  |  |  | 15411.03 |  |  | 1 |  |  |  | t | [6 empty] | 4 |  |  | 31.506 | [5 empty] | 0.01541103 | #DIV/0! | 250 kN MTS, CRES | d | h | n |  | n | d, RT |  | bending at 1500me=24.5%, Eit_1 = 28.1GPa, Eit_2=35.8Gpa, max strain 1=1.85%, max strain 2= 1.60% |  | x | [8 empty] | GEV207_S0400_05 1:100 1/3H | 1:100, 1/3 | Strain gauge: HBM 6/350 LY41, Middle, Center, BTB | SG, M, C, BTB | 140 | 0.25
3265 | GEV207_S3300_0003 | 134 | 54.57 | CRES | MD2 | 0 | LM | S3300 | GE1 | 7.08 | 25.82 | 25.66 | 25.74 | 181.21 | 610 |  | 500 |  | TG 4 phase I | I | 2005-07-15 | 2005-07-15 | STT |  | 78.77 |  | 78.77 |  |  | 1.52 | 1.52 |  |  |  |  | 432.281 | 432.281 |  |  |  |  | 13444.92 |  |  | 1 |  |  |  | t | [6 empty] | 4 |  |  | 32.152 | [5 empty] | 0.01344492 | #DIV/0! | 250 kN MTS, CRES | d | h | n |  | n | d, RT |  | bending at 1500me=29.6%, Eit_1 = 26.9GPa, Eit_2=39.8Gpa, max strain 1=1.75%, max strain 2= 1.29% |  | x | [8 empty] | GEV207_S0400_03 1:75 1/3H | 1:75, 1/3 | Strain gauge: HBM 6/350 LY41, Middle, Center, BTB | SG, M, C, BTB | 140 | 0.25
3266 | GEV207_S3300_0002 | 134 | 54.57 | CRES | MD2 | 0 | LM | S3300 | GE1 | 7.04 | 25.86 | 25.66 | 25.74 | 181.25 | 610 |  | 500 |  | TG 4 phase I | I | 2005-07-15 | 2005-07-15 | STT |  | 80.98 |  | 80.98 |  |  | 1.536 | 1.536 |  |  |  |  | 446.789 | 446.789 |  |  |  |  | 14069.44 |  |  | 1 |  |  |  | t | [6 empty] | 4 |  |  | 31.756 | [5 empty] | 0.01406944 | #DIV/0! | 250 kN MTS, CRES | d | h | n |  | n | d, RT |  | bending at 1500me=28.7%, Eit_1 = 39.2GPa, Eit_2=26.7Gpa, max strain 1=1.19%, max strain 2= 1.88% |  | x | [8 empty] | GEV207_S0400_02 1:75 1/3H | 1:75, 1/3 | Strain gauge: HBM 6/350 LY41, Middle, Center, BTB | SG, M, C, BTB | 140 | 0.25
3267 | GEV207_S3300_0001 | 134 | 54.57 | CRES | MD2 | 0 | LM | S3300 | GE1 | 7.052 | 25.79 | 25.6 | 25.69 | 181.18 | 610 |  | 500 |  | TG 4 phase I | I | 2005-07-15 | 2005-07-15 | STT |  | 83.44 |  | 83.44 |  |  | 1.617 | 1.617 |  |  |  |  | 460.56 | 460.56 |  |  |  |  | 14555.8 |  |  | 1 |  |  |  | t | [6 empty] | 4 |  |  | 31.641 | [5 empty] | 0.0145558 | #DIV/0! | 250 kN MTS, CRES | d | h | n |  | n | d, RT |  | bending at 1500me = 28.5%, Eit_1 = 26.8GPa, Eit_2=38.7Gpa, max strain 1=1.88%, max strain 2= 1.35% |  | x | [8 empty] | GEV207_S0400_01 1:75 1/3H | 1:75, 1/3 | Strain gauge: HBM 6/350 LY41, Middle, Center, BTB | SG, M, C, BTB | 140 | 0.25
3268 | GEV213_R0390_0505 | 111 | 55.4 | VUB | UD3 | 90 | LM | R0390 | GE1 | 6.12 |  | 25.16333 | 25.16333 | 153.9996 | 145 |  | 35 |  | TG 5 phase I | I | 2005-11-07 | 2005-11-07 | PRSTT20 | 10 | -17.16942 |  |  | -17.16942 |  | -0.995952 |  | -0.995952 |  |  |  | -111.49 |  | -111.49 |  |  |  | 0 |  |  | 1563 |  | 0 |  | c | [7 empty] | 3.2 |  | 10.27612 | 10.97561 |  |  |  |  | -0.01084943 | -0.01015798 | 100 kN MTS, VUB | l | h |  |  | n | d, RT | OB_TG5_R007 |  |  | x | [10 empty] | Front: Extensometer: Instron, 12.5 mm gauge length, 2.5 mm range, Middle, Center | F: EXT, M, C | 120 | 0.1356771
3269 | GEV213_R0390_0504 | 111 | 55.4 | VUB | UD3 | 90 | LM | R0390 | GE1 | 6.08 |  | 25.22667 | 25.22667 | 153.3781 | 145 |  | 35 |  | TG 5 phase I | I | 2005-11-06 | 2005-11-06 | PRSTT50 | 10 | -17.10013 |  |  | -17.10013 |  | -0.825332 |  | -0.825332 |  |  |  | -111.49 |  | -111.49 |  |  |  | 0 |  |  | 3448 |  | 0 |  | c | [7 empty] | 3.2 |  | 14.7741 | 14.27604 |  |  |  |  | -0.007546315 | -0.007809587 | 100 kN MTS, VUB | l | h |  |  | n | d, RT | OB_TG5_R007 | max deviation from set force in first cycle, then diminishing: 3.7% |  | x | [10 empty] | Front: Extensometer: Instron, 12.5 mm gauge length, 2.5 mm range, Middle, Center | F: EXT, M, C | 60 | 0.2993056
3270 | GEV213_R0390_0503 | 111 | 55.4 | VUB | UD3 | 90 | LM | R0390 | GE1 | 5.88 |  | 25.25 | 25.25 | 148.47 | 145 |  | 35 |  | TG 5 phase I | I | 2005-11-04 | 2005-11-05 | PRSTT80 | 10 | -16.5529203 |  |  | -16.5529203 |  | -0.851123 |  | -0.851123 |  |  |  | -111.49 |  | -111.49 |  |  |  | 0 |  |  | 2939 |  | 0 |  | c | [7 empty] | 3.2 |  | 14.10912 | 11.27116 |  |  |  |  | -0.007901981 | -0.009891619 | 100 kN MTS, VUB | l | h |  |  | n | d, RT | OB_TG5_R007 |  |  | x | [10 empty] | Front: Extensometer: Instron, 12.5 mm gauge length, 2.5 mm range, Middle, Center | F: EXT, M, C | 60 | 0.2551215
3271 | GEV213_R0390_0502 | 111 | 55.4 | VUB | UD3 | 90 | LM | R0390 | GE1 | 6.013333 |  | 25.25333 | 25.25333 | 151.8567 | 145 |  | 35 |  | TG 5 phase I | I | 2005-11-04 | 2005-11-04 | STC |  | -25.1953125 |  | -25.1953125 | [8 empty] | -165.915 | -165.915 |  |  |  |  | #DIV/0! |  |  | 1 |  |  |  | c | [6 empty] | 0.25 | [10 empty] | 100 kN MTS, VUB | l, d | h |  |  | n | d, RT |  |  |  | x | [12 empty] | 60 | 0.25
3272 | GEV213_R0390_0220 | 109 | 54.75 | VUB | UD3 | 90 | LM | R0390 | GE1 | 6.286667 |  | 24.97333 | 24.97333 | 156.999 | 145 |  | 35 |  | TG 5 phase I | I | 2005-11-04 | 2005-11-04 | PRSTT80 | 0.1 | 5.001047 |  |  | 5.001047 |  | 0.219229 |  | 0.219229 |  |  |  | 31.854 |  | 31.854 |  |  |  | #VALUE! |  |  | 32409 |  | 2 |  | t | [7 empty] | 3.03 |  | 13.18653 | 13.83229 | [6 empty] | 100 kN MTS, VUB | l | h |  |  | n | d, RT | OB_TG5_R007 | max deviation from set force in first cycle, then diminishing: 11.6% | [12 empty] | Front: Extensometer: Instron, 12.5 mm gauge length, 2.5 mm range, Middle, Center | F: EXT, M, C | 60 | 2.971122
3273 | GEV213_R0390_0219 | 109 | 54.75 | VUB | UD3 | 90 | LM | R0390 | GE1 | 6.25 |  | 24.87333 | 24.87333 | 155.4583 | 145 |  | 35 |  | TG 5 phase I | I | 2005-11-03 | 2005-11-04 | RSTT20 | 0.1 | 8.41 |  | 8.41 | 3.499678 |  | 0.164669 |  | 0.164669 |  |  |  | 22.512 | 54.0981 | 22.512 |  |  |  | 2030.205 |  |  | 200000 |  | 3 |  | t | [6 empty] | 1 | 6.06 |  | 13.46488 | 13.18175 |  |  |  |  | 0.001671905 | 0.001707816 | 100 kN MTS, VUB | l, d | h |  |  | n | d, RT | OB_TG5_R007 | max deviation from set force in first cycle, then diminishing: 12.1% | [12 empty] | Front: Extensometer: Instron, 12.5 mm gauge length, 2.5 mm range, Middle, Center | F: EXT, M, C | 60 | 9.167583
3274 | GEV213_R0390_0217 | 109 | 54.75 | VUB | UD3 | 90 | LM | R0390 | GE1 | 6.286667 |  | 25.03333 | 25.03333 | 157.3762 | 145 |  | 35 |  | TG 5 phase I | I | 2005-11-03 | 2005-11-03 | PRSTT80 | 0.1 | 5.013062 |  |  | 5.013062 |  | 0.231133 |  | 0.231133 |  |  |  | 31.854 |  | 31.854 |  |  |  | #VALUE! |  |  | 29030 |  | 2 |  | t | [7 empty] | 3.03 |  | 13.71427 | 14.80072 | [6 empty] | 100 kN MTS, VUB | l | h |  |  | n | d, RT | OB_TG5_R007 | max deviation from set force in first cycle, then diminishing: 11.1% | [12 empty] | Front: Extensometer: Instron, 12.5 mm gauge length, 2.5 mm range, Middle, Center | F: EXT, M, C | 60 | 2.661349
3275 | GEV213_R0390_0216 | 109 | 54.75 | VUB | UD3 | 90 | LM | R0390 | GE1 | 6.256667 |  | 24.86333 | 24.86333 | 155.5616 | 145 |  | 35 |  | TG 5 phase I | I | 2005-11-03 | 2005-11-03 | RSTT50 | 0.1 | 7.5 |  | 7.5 | 4.955259 |  | 0.244029 |  | 0.244029 |  |  |  | 31.854 | 48.21242 | 31.854 |  |  |  | 1822.045 |  |  | 25000 |  | 2 |  | t | [7 empty] | 3.03 |  | 12.72472 | 13.73588 |  |  |  |  | 0.002503317 | 0.002319035 | 100 kN MTS, VUB | l, d | h |  |  | n | d, RT | OB_TG5_R007 | max deviation from set force in first cycle, then diminishing: 12.5% | [12 empty] | Front: Extensometer: Instron, 12.5 mm gauge length, 2.5 mm range, Middle, Center | F: EXT, M, C | 60 | 2.291896
3276 | GEV213_R0390_0215 | 109 | 54.75 | VUB | UD3 | 90 | LM | R0390 | GE1 | 6.266667 |  | 24.95333 | 24.95333 | 156.3742 | 145 |  | 35 |  | TG 5 phase I | I | 2005-11-03 | 2005-11-03 | PRSTT80 | 0.1 | 4.981144 |  |  | 4.981144 |  | 0.225181 |  | 0.225181 |  |  |  | 31.854 |  | 31.854 |  |  |  | #VALUE! |  |  | 30294 |  | 2 |  | t | [7 empty] | 3.03 |  | 12.84776 | 13.63599 | [6 empty] | 100 kN MTS, VUB | l | h |  |  | n | d, RT | OB_TG5_R007 | max deviation from set force in first cycle, then diminishing: 14.9% | [12 empty] | Front: Extensometer: Instron, 12.5 mm gauge length, 2.5 mm range, Middle, Center | F: EXT, M, C | 60 | 2.777228
3277 | GEV213_R0390_0214 | 109 | 54.75 | VUB | UD3 | 90 | LM | R0390 | GE1 | 6.283333 |  | 24.94333 | 24.94333 | 156.7273 | 145 |  | 35 |  | TG 5 phase I | I | 2005-11-03 | 2005-11-03 | PRSTT80 | 0.1 | 6.518758 |  |  | 6.518758 |  | 0.325371 |  | 0.325371 |  |  |  | 41.593 |  | 41.593 |  |  |  | #VALUE! |  |  | 2937 |  | 1b |  | t | [7 empty] | 1.78 |  | 13.10344 | 14.94866 | [6 empty] | 100 kN MTS, VUB | l | h |  |  | n | d, RT | OB_TG5_R007 | max deviation from set force in first cycle, then diminishing: 8.5% | [12 empty] | Front: Extensometer: Instron, 12.5 mm gauge length, 2.5 mm range, Middle, Center | F: EXT, M, C | 60 | 0.4583333
3278 | GEV213_R0390_0213 | 109 | 54.75 | VUB | UD3 | 90 | LM | R0390 | GE1 | 6.19 |  | 24.90667 | 24.90667 | 154.1723 | 145 |  | 35 |  | TG 5 phase I | I | 2005-11-02 | 2005-11-03 | RSTT50 | 0.1 | 9.11 |  | 9.11 | 3.470726 |  | 0.162686 |  | 0.162686 |  |  |  | 22.512 | 59.08975 | 22.512 |  |  |  | 1998.166 |  |  | 500000 |  | 3 |  | t | [6 empty] | 1 | 6.06 |  | 14.1844 | 15.3876 |  |  |  |  | 0.001587096 | 0.001462996 | 100 kN MTS, VUB | l, d | h |  |  | n | d, RT | OB_TG5_R007 | max deviation from set force in first cycle, then diminishing: 11.8% | [12 empty] | Front: Extensometer: Instron, 12.5 mm gauge length, 2.5 mm range, Middle, Center | F: EXT, M, C | 60 | 22.91896
3279 | GEV213_R0390_0212 | 109 | 54.75 | VUB | UD3 | 90 | LM | R0390 | GE1 | 6.273333 |  | 25.15 | 25.15 | 157.7743 | 145 |  | 35 |  | TG 5 phase I | I | 2005-10-31 | 2005-11-02 | RSTT80 | 0.1 | 5.56 |  | 5.56 | 3.551815792 |  | 0.185502 |  | 0.185502 |  |  |  | 22.512 | 35.24021 | 22.512 |  |  |  | 1502.378 |  |  | 800000 |  | 3 |  | t | [6 empty] | 1 | 6.06 |  | 11.84802 | 11.60826 |  |  |  |  | 0.001900064 | 0.001939308 | 100 kN MTS, VUB | l, d | h |  |  | n | d, RT | OB_TG5_R007 | max deviation from set force in first cycle, then diminishing: 14.1% | [12 empty] | Front: Extensometer: Instron, 12.5 mm gauge length, 2.5 mm range, Middle, Center | F: EXT, M, C | 60 | 36.67033
3280 | GEV213_R0390_0211 | 109 | 54.75 | VUB | UD3 | 90 | LM | R0390 | GE1 | 6.213333 |  | 24.86333 | 24.86333 | 154.4842 | 145 |  | 35 |  | TG 5 phase I | I | 2005-10-31 | 2005-10-31 | RSTT20 | 0.1 | 8.85 |  | 8.85 | 4.920939 |  | 0.227165 |  | 0.227165 |  |  |  | 31.854 | 57.28742 | 31.854 |  |  |  | 2029.006 |  |  | 10000 |  | 2 |  | t | [6 empty] | 1 | 3.03 |  | 13.65157 | 14.58266 |  |  |  |  | 0.002333359 | 0.002184375 | 100 kN MTS, VUB | l, d | h |  |  | n | d, RT | OB_TG5_R007 | max deviation from set force in first cycle, then diminishing: 14.1% | [12 empty] | Front: Extensometer: Instron, 12.5 mm gauge length, 2.5 mm range, Middle, Center | F: EXT, M, C | 60 | 0.9167583
3281 | GEV213_R0390_0210 | 109 | 54.75 | VUB | UD3 | 90 | LM | R0390 | GE1 | 6.206667 |  | 24.90667 | 24.90667 | 154.5874 | 145 |  | 35 |  | TG 5 phase I | I | 2005-10-31 | 2005-10-31 | PRSTT80 | 0.1 | 6.429753 |  |  | 6.429753 |  | 0.29462 |  | 0.29462 |  |  |  | 41.593 |  | 41.593 |  |  |  | #VALUE! |  |  | 2943 |  | 1b |  | t | [7 empty] | 1.78 |  | 13.49397 | 13.55153 | [6 empty] | 100 kN MTS, VUB | l | h |  |  | n | d, RT | OB_TG5_R007 | max deviation from set force in first cycle, then diminishing: 9.6% | [12 empty] | Front: Extensometer: Instron, 12.5 mm gauge length, 2.5 mm range, Middle, Center | F: EXT, M, C | 60 | 0.4592697
3282 | GEV213_R0390_0209 | 109 | 54.75 | VUB | UD3 | 90 | LM | R0390 | GE1 | 6.206667 |  | 25.04667 | 25.04667 | 155.4563 | 145 |  | 35 |  | TG 5 phase I | I | 2005-10-31 | 2005-10-31 | RSTT80 | 0.1 | 8.5 |  | 8.5 | 6.465894 |  | 0.299579 |  | 0.299579 |  |  |  | 41.593 | 54.67774 | 41.593 |  |  |  | 2083.023 |  |  | 4000 |  | 1b |  | t | [6 empty] | 1 | 1.78 |  | 13.73014 | 12.51908 |  |  |  |  | 0.00302932 | 0.003322369 | 100 kN MTS, VUB | l, d | h |  |  | n | d, RT | OB_TG5_R007 | max deviation from set force in first cycle, then diminishing: 12.3% | [12 empty] | Front: Extensometer: Instron, 12.5 mm gauge length, 2.5 mm range, Middle, Center | F: EXT, M, C | 60 | 0.6242197
3283 | GEV213_R0390_0207 | 109 | 54.75 | VUB | UD3 | 90 | LM | R0390 | GE1 | 6.23 |  | 25.2 | 25.2 | 156.996 | 145 |  | 35 |  | TG 5 phase I | I | 2005-10-26 | 2005-10-28 | RSTT80 | 0.1 | 6.73 |  | 6.73 | 3.534293952 |  | 0.168637 |  | 0.168637 |  |  |  | 22.512 | 42.86733 | 22.512 |  |  |  | 1541.521 |  |  | 800000 |  | 3 |  | t | [6 empty] | 1 | 6.06 |  | 14.68475 | 13.12372 |  |  |  |  | 0.001533019 | 0.001715368 | 100 kN MTS, VUB | l, d | h |  |  | n | d, RT | OB_TG5_R007 | max deviation from set force in first cycle, then diminishing: 30.6% | [12 empty] | Front: Extensometer: Instron, 12.5 mm gauge length, 2.5 mm range, Middle, Center | F: EXT, M, C | 60 | 36.67033
3284 | GEV213_R0390_0206 | 109 | 54.75 | VUB | UD3 | 90 | LM | R0390 | GE1 | 6.216667 |  | 25.18 | 25.18 | 156.5357 | 145 |  | 35 |  | TG 5 phase I | I | 2005-10-26 | 2005-10-26 | PRSTT80 | 0.1 | 6.510788 |  |  | 6.510788 |  | 0.309499 |  | 0.309499 |  |  |  | 41.593 |  | 41.593 |  |  |  | #VALUE! |  |  | 3859 |  | 1b |  | t | [7 empty] | 1.78 |  | 13.40896 | 13.7898 | [6 empty] | 100 kN MTS, VUB | l | h |  |  | n | d, RT | OB_TG5_R007 | max deviation from set force in first cycle, then diminishing: 9.8% | [12 empty] | Front: Extensometer: Instron, 12.5 mm gauge length, 2.5 mm range, Middle, Center | F: EXT, M, C | 60 | 0.602216
3285 | GEV213_R0390_0205 | 109 | 54.75 | VUB | UD3 | 90 | LM | R0390 | GE1 | 6.216667 |  | 25.08 | 25.08 | 155.914 | 145 |  | 35 |  | TG 5 phase I | I | 2005-10-26 | 2005-10-26 | RSTT50 | 0.1 | 8.47 |  | 8.47 | 6.484931002 |  | 0.31446 |  | 0.31446 |  |  |  | 41.593 | 54.32482 | 41.593 |  |  |  | 2149.89 |  |  | 2500 |  | 1b |  | t | [6 empty] | 1 | 1.78 |  | 12.99861 | 12.27005 |  |  |  |  | 0.003199805 | 0.003389799 | 100 kN MTS, VUB | l, d | h |  |  | n | d, RT | OB_TG5_R007 | max deviation from set force in first cycle, then diminishing: 6.5% | [12 empty] | Front: Extensometer: Instron, 12.5 mm gauge length, 2.5 mm range, Middle, Center | F: EXT, M, C | 60 | 0.3901373
3286 | GEV213_R0390_0204 | 109 | 54.75 | VUB | UD3 | 90 | LM | R0390 | GE1 | 6.236667 |  | 25.05333 | 25.05333 | 156.2493 | 145 |  | 35 |  | TG 5 phase I | I | 2005-10-26 | 2005-10-26 | RSTT20 | 0.1 | 9.64 |  | 9.64 | 6.498877 |  | 0.342234 |  | 0.342234 |  |  |  | 41.593 | 61.69628 | 41.593 |  |  |  | 2214.408 |  |  | 1000 |  | 1b |  | t | [6 empty] | 1 | 1.78 |  | 13.94389 | 13.9174 |  |  |  |  | 0.002982883 | 0.00298856 | 100 kN MTS, VUB | l, d | h |  |  | n | d, RT | OB_TG5_R007 | max deviation from set force in first cycle, then diminishing: 4.8% | [12 empty] | Front: Extensometer: Instron, 12.5 mm gauge length, 2.5 mm range, Middle, Center | F: EXT, M, C | 60 | 0.1560549
3287 | GEV213_R0390_0203 | 109 | 54.75 | VUB | UD3 | 90 | LM | R0390 | GE1 | 6.233333 |  | 24.97 | 24.97 | 155.6463 | 145 |  | 35 |  | TG 5 phase I | I | 2005-10-26 | 2005-10-26 | [19 empty] | #DIV/0! | [24 empty] | 100 kN MTS, VUB | l, d | h |  |  | n | d, RT |  | used for autotuning | x | [11 empty] | Front: Extensometer: Instron, 12.5 mm gauge length, 2.5 mm range, Middle, Center | F: EXT, M, C | 60
3288 | GEV213_R0390_0202 | 109 | 54.75 | VUB | UD3 | 90 | LM | R0390 | GE1 | 6.21 |  | 24.91667 | 24.91667 | 154.7325 | 145 |  | 35 |  | TG 5 phase I | I | 2005-10-26 | 2005-10-26 | [19 empty] | #DIV/0! | [24 empty] | 100 kN MTS, VUB | l, d | h |  |  | n | d, RT |  | used for autotuning | x | [11 empty] | Front: Extensometer: Instron, 12.5 mm gauge length, 2.5 mm range, Middle, Center | F: EXT, M, C | 60
3289 | GEV207_R0400_0679 | 74 | 52.38434 | VUB | MD2 | 0 | LM | R0400 | GE1 | 6.356667 |  | 25.17333 | 25.17333 | 160.0185 | 150 |  | 40 |  | TG 5 phase I | I | 2005-11-07 | 2005-11-08 | PRSTT80 | 0.1 | 26.18027 |  |  | 26.18027 |  | 0.543608 |  | 0.543608 |  |  |  | 163.6078 |  | 163.6078 |  |  |  | 0 |  |  | 473172 |  | 4 |  | t | [7 empty] | 9.68 |  | 30.41782 | 30.52844 |  |  |  |  | 0.005378681 | 0.005359192 | 100 kN MTS, VUB | l | h |  |  | n | d, RT | OB_TG5_R007 | [13 empty] | Front: Extensometer: Instron, 12.5 mm gauge length, 2.5 mm range, Middle, Center | F: EXT, M, C | 60 | 13.57817
3290 | GEV207_R0400_0666 | 75 | 52.06188 | VUB | MD2 | 0 | LM | R0400 | GE1 | 6.4 |  | 25.14667 | 25.14667 | 160.9387 | 150 |  | 40 |  | TG 5 phase I | I | 2005-08-30 | 2005-08-31 | PRSTT20 | 0.1 | 26.15253 |  |  | 26.15253 |  | 0.600834 |  | 0.600834 |  |  |  | 162.5 |  | 162.5 |  |  |  | 0 |  |  | 441283 |  | 4 |  | t | [7 empty] | 9.68 |  | 28.30932 | 27.40815 |  |  |  |  | 0.005740158 | 0.005928894 | 100 kN MTS, VUB | l | h |  |  | n | d, RT | OB_TG5_R007 | [13 empty] | Front: Extensometer: Instron, 12.5 mm gauge length, 2.5 mm range, Middle, Center | F: EXT, M, C | 60 | 12.66308
3291 | GEV207_R0400_0668 | 75 | 52.06188 | VUB | MD2 | 0 | LM | R0400 | GE1 | 6.34 |  | 25.05333 | 25.05333 | 158.8381 | 150 |  | 40 |  | TG 5 phase I | I | 2005-08-31 | 2005-09-01 | PRSTT20 | 0.1 | 26.05547 |  |  | 26.05547 |  | 0.532331 |  | 0.532331 |  |  |  | 164.0379 |  | 164.0379 |  |  |  | 0 |  |  | 489872 |  | 4 |  | t | [7 empty] | 9.68 |  | 31.91487 | 37.12711 |  |  |  |  | 0.005139857 | 0.004418278 | 100 kN MTS, VUB | l | h |  |  | n | d, RT | OB_TG5_R007 | [13 empty] | Front: Extensometer: Instron, 12.5 mm gauge length, 2.5 mm range, Middle, Center | F: EXT, M, C | 60 | 14.05739
3292 | GEV207_R0400_0669 | 75 | 52.06188 | VUB | MD2 | 0 | LM | R0400 | GE1 | 6.426667 |  | 25.07333 | 25.07333 | 161.138 | 150 |  | 40 |  | TG 5 phase I | I | 2005-09-01 | 2005-09-02 | PRSTT50 | 0.1 | 26.07627 |  |  | 26.07627 |  | 0.603784 |  | 0.603784 |  |  |  | 161.8257 |  | 161.8257 |  |  |  | 0 |  |  | 531436 |  | 4 |  | t | [7 empty] | 9.68 |  | 28.18607 | 27.80376 |  |  |  |  | 0.005741336 | 0.005820281 | 100 kN MTS, VUB | l | h |  |  | n | d, RT | OB_TG5_R007 | [13 empty] | Front: Extensometer: Instron, 12.5 mm gauge length, 2.5 mm range, Middle, Center | F: EXT, M, C | 60 | 15.25011
3293 | GEV207_R0400_0667 | 75 | 52.06188 | VUB | MD2 | 0 | LM | R0400 | GE1 | 6.386667 |  | 25.14 | 25.14 | 160.5608 | 150 |  | 40 |  | TG 5 phase I | I | 2005-06-02 | 2005-09-04 | PRSTT50 | 0.1 | 26.1456 |  |  | 26.1456 |  | 0.551666 |  | 0.551666 |  |  |  | 162.8392 |  | 162.8392 |  |  |  | 0 |  |  | 754493 |  | 4 |  | t | [7 empty] | 4.84 |  | 29.9783 | 31.03509 |  |  |  |  | 0.005431903 | 0.00524694 | 100 kN MTS, VUB | l | h |  |  | n | d, RT | OB_TG5_R007 | frequency/2 | [12 empty] | Front: Extensometer: Instron, 12.5 mm gauge length, 2.5 mm range, Middle, Center | F: EXT, M, C | 60 | 43.30194
3294 | GEV207_R0400_0678 | 74 | 52.38434 | VUB | MD2 | 0 | LM | R0400 | GE1 | 6.28 |  | 25.04667 | 25.04667 | 157.2931 | 150 |  | 40 |  | TG 5 phase I | I | 2005-09-05 | 2005-09-07 | PRSTT80 | 0.1 | 26.04853 |  |  | 26.04853 |  | 0.604767 |  | 0.604767 |  |  |  | 165.6051 |  | 165.6051 |  |  |  | 0 |  |  | 522766 |  | 4 |  | t | [7 empty] | 4.84 |  | 29.7951 | 28.79642 |  |  |  |  | 0.005558131 | 0.005750892 | 100 kN MTS, VUB | l | h |  |  | n | d, RT | OB_TG5_R007 | frequency/2; max. deviation from set force in first cycle, then diminishing: 19.8% | [12 empty] | Front: Extensometer: Instron, 12.5 mm gauge length, 2.5 mm range, Middle, Center | F: EXT, M, C | 60 | 30.00264
3297 | GEV215_S0233_0036 | fill in | #N/A | DLR | TUBE | na | LM | S0233 | GE1 | [5 empty] | 170 |  |  |  | TG 2 phase I | I | [21 empty] | #DIV/0! | [30 empty] | d, RT | OB_TG2_O003 | empty record | x | [9 empty] | GEV215_S1100_0036, Ø33 mm, with taper (2), 36
3298 | GEV215_S0233_0035 | fill in | #N/A | DLR | TUBE | na | LM | S0233 | GE1 | [5 empty] | 170 |  |  |  | TG 2 phase I | I | [21 empty] | #DIV/0! | [30 empty] | d, RT | OB_TG2_O003 | empty record | x | [9 empty] | GEV215_S1100_0035, Ø33 mm, with taper (2), 35
3299 | GEV215_S0233_0034 | fill in | #N/A | DLR | TUBE | na | LM | S0233 | GE1 | [5 empty] | 170 |  |  |  | TG 2 phase I | I | [21 empty] | #DIV/0! | [30 empty] | d, RT | OB_TG2_O003 | empty record | x | [9 empty] | GEV215_S1100_0034, Ø33 mm, with taper (2), 34
3300 | GEV215_S0233_0033 | fill in | #N/A | DLR | TUBE | na | LM | S0233 | GE1 | [5 empty] | 170 |  |  |  | TG 2 phase I | I | [21 empty] | #DIV/0! | [30 empty] | d, RT | OB_TG2_O003 | empty record | x | [9 empty] | GEV215_S1100_0033, Ø33 mm, with taper (2), 33
3301 | GEV215_S0233_0032 | fill in | #N/A | DLR | TUBE | na | LM | S0233 | GE1 | [5 empty] | 170 |  |  |  | TG 2 phase I | I | [21 empty] | #DIV/0! | [30 empty] | d, RT | OB_TG2_O003 | empty record | x | [9 empty] | GEV215_S1100_0032, Ø33 mm, with taper (2), 32
3302 | GEV215_S0233_0031 | fill in | #N/A | DLR | TUBE | na | LM | S0233 | GE1 | [5 empty] | 170 |  |  |  | TG 2 phase I | I |  |  | TUCA | -1 | 2.25 |  | 2.25 | [14 empty] | #DIV/0! | -45.21 |  | 1745647 |  |  |  |  | y | [16 empty] | 1000 Nm 88603 Schenck torsion, DLR_IFB | [5 empty] | d, RT | OB_TG2_O003 | fatigue, R=-1, Runout, tested at DLR_IFB | [10 empty] | GEV215_S1100_0031, Ø33 mm, with taper (2), 31
3303 | GEV215_S0233_0030 | fill in | #N/A | DLR | TUBE | na | LM | S0233 | GE1 | [5 empty] | 170 |  |  |  | TG 2 phase I | I |  |  | TUCA | -1 | 3 |  | 3 | [14 empty] | #DIV/0! | -60.28 |  | 10719 | [21 empty] | 1000 Nm 88603 Schenck torsion, DLR_IFB | [5 empty] | d, RT | OB_TG2_O003 | fatigue, R=-1, tested at DLR_IFB | [10 empty] | GEV215_S1100_0030, Ø33 mm, with taper (2), 30
3304 | GEV215_S0233_0029 | fill in | #N/A | DLR | TUBE | na | LM | S0233 | GE1 | [5 empty] | 170 |  |  |  | TG 2 phase I | I |  |  | TUCA | -1 | 3.5 |  | 3.5 | [14 empty] | #DIV/0! | -70.33 |  | 2223 | [21 empty] | 1000 Nm 88603 Schenck torsion, DLR_IFB | [5 empty] | d, RT | OB_TG2_O003 | fatigue, R=-1, tested at DLR_IFB | [10 empty] | GEV215_S1100_0029, Ø33 mm, with taper (2), 29
3305 | GEV215_S0233_0028 | fill in | #N/A | DLR | TUBE | na | LM | S0233 | GE1 | [5 empty] | 170 |  |  |  | TG 2 phase I | I |  |  | TUCA | -1 | 2.5 |  | 2.5 | [14 empty] | #DIV/0! | -50.236 |  | 170188 | [21 empty] | 1000 Nm 88603 Schenck torsion, DLR_IFB | [5 empty] | d, RT | OB_TG2_O003 | fatigue, R=-1, tested at DLR_IFB | [10 empty] | GEV215_S1100_0028, Ø33 mm, with taper (2), 28
3306 | GEV215_S0233_0027 | fill in | #N/A | DLR | TUBE | na | LM | S0233 | GE1 | [5 empty] | 170 |  |  |  | TG 2 phase I | I |  |  | TUCA | -1 | 2 |  | 2 | [14 empty] | #DIV/0! | -40.189 |  | 205698 | [21 empty] | 1000 Nm 88603 Schenck torsion, DLR_IFB | [5 empty] | d, RT | OB_TG2_O003 | fatigue, R=-1, tested at DLR_IFB | [10 empty] | GEV215_S1100_0027, Ø33 mm, with taper (2), 27
3307 | GEV215_S0233_0026 | fill in | #N/A | DLR | TUBE | na | LM | S0233 | GE1 | [5 empty] | 170 |  |  |  | TG 2 phase I | I |  |  | TUCA | -1 | 3 |  | 3 | [14 empty] | #DIV/0! | -60.28 |  | 1021 | [21 empty] | 1000 Nm 88603 Schenck torsion, DLR_IFB | [5 empty] | d, RT | OB_TG2_O003 | fatigue, R=-1, tested at DLR_IFB | [10 empty] | GEV215_S1100_0026, Ø33 mm, with taper (2), 26
3308 | GEV215_S0233_0025 | fill in | #N/A | DLR | TUBE | na | LM | S0233 | GE1 | [5 empty] | 170 |  |  |  | TG 2 phase I | I |  |  | TUCA | -1 | 4.23 |  | 4.23 | [14 empty] | #DIV/0! | -85 |  | 396 | [21 empty] | 1000 Nm 88603 Schenck torsion, DLR_IFB | [5 empty] | d, RT | OB_TG2_O003 | fatigue, R=-1, tested at DLR_IFB | [10 empty] | GEV215_S1100_0025, Ø33 mm, with taper (2), 25
3309 | GEV215_S0233_0024 | fill in | #N/A | DLR | TUBE | na | LM | S0233 | GE1 | [5 empty] | 170 |  |  |  | TG 2 phase I | I |  |  | TUCA | -1 | 2 |  | 2 | [14 empty] | #DIV/0! | 40.189 |  | 2385524 |  |  |  |  | y | [16 empty] | 1000 Nm 88603 Schenck torsion, DLR_IFB | [5 empty] | d, RT | OB_TG2_O003 | fatigue, R=-1, Runout, tested at DLR_IFB | [10 empty] | GEV215_S1100_0024, Ø33 mm, with taper (2), 24
3310 | GEV215_S0233_0023 | fill in | #N/A | DLR | TUBE | na | LM | S0233 | GE1 | [5 empty] | 170 |  |  |  | TG 2 phase I | I |  |  | TUCA | -1 | 3 |  | 3 | [14 empty] | #DIV/0! | 60.28 |  | 684268 | [21 empty] | 1000 Nm 88603 Schenck torsion, DLR_IFB | [5 empty] | d, RT | OB_TG2_O003 | fatigue, R=-1, tested at DLR_IFB | [10 empty] | GEV215_S1100_0023, Ø33 mm, with taper (2), 23
3311 | GEV215_S0233_0022 | fill in | #N/A | DLR | TUBE | na | LM | S0233 | GE1 | [5 empty] | 170 |  |  |  | TG 2 phase I | I |  |  | TUCA | -1 | 3 |  | 3 | [14 empty] | #DIV/0! | 60.28 |  | 35082 | [21 empty] | 1000 Nm 88603 Schenck torsion, DLR_IFB | [5 empty] | d, RT | OB_TG2_O003 | fatigue, R=-1, tested at DLR_IFB | [10 empty] | GEV215_S1100_0022, Ø33 mm, with taper (2), 22
3312 | GEV215_S0233_0021 | fill in | #N/A | DLR | TUBE | na | LM | S0233 | GE1 | [5 empty] | 170 |  |  |  | TG 2 phase I | I |  |  | TUCA | -1 | 3.5 |  | 3.5 | [14 empty] | #DIV/0! | 70.33 |  | 54115 | [21 empty] | 1000 Nm 88603 Schenck torsion, DLR_IFB | [5 empty] | d, RT | OB_TG2_O003 | fatigue, R=-1, tested at DLR_IFB | [10 empty] | GEV215_S1100_0021, Ø33 mm, with taper (2), 21
3313 | GEV215_S0233_0020 | fill in | #N/A | DLR | TUBE | na | LM | S0233 | GE1 | [5 empty] | 170 |  |  |  | TG 2 phase I | I |  |  | TUCA | -1 | 2.5 |  | 2.5 | [14 empty] | #DIV/0! | 50.236 |  | 415397 | [21 empty] | 1000 Nm 88603 Schenck torsion, DLR_IFB | [5 empty] | d, RT | OB_TG2_O003 | fatigue, R=-1, tested at DLR_IFB | [10 empty] | GEV215_S1100_0020, Ø33 mm, with taper (2), 20
3314 | GEV215_S0233_0019 | fill in | #N/A | DLR | TUBE | na | LM | S0233 | GE1 | [5 empty] | 170 |  |  |  | TG 2 phase I | I |  |  | TUCA | -1 | 5 |  | 5 | [14 empty] | #DIV/0! | 100.47 |  | 1317 | [21 empty] | 1000 Nm 88603 Schenck torsion, DLR_IFB | [5 empty] | d, RT | OB_TG2_O003 | fatigue, R=-1, tested at DLR_IFB | [10 empty] | GEV215_S1100_0019, Ø33 mm, with taper (2), 19
3315 | GEV215_S0233_0018 | fill in | #N/A | DLR | TUBE | na | LM | S0233 | GE1 | [5 empty] | 170 |  |  |  | TG 2 phase I | I |  |  | TUCA | -1 | 4.23 |  | 4.23 | [14 empty] | #DIV/0! | 85 |  | 5517 | [21 empty] | 1000 Nm 88603 Schenck torsion, DLR_IFB | [5 empty] | d, RT | OB_TG2_O003 | fatigue, R=-1, tested at DLR_IFB | [10 empty] | GEV215_S1100_0018, Ø33 mm, with taper (2), 18
3316 | GEV215_S0232_0048 | fill in | #N/A | DLR | TUBE | na | LM | S0232 | GE1 | [5 empty] | 170 |  |  |  | TG 2 phase I | I |  |  | TUCA | -1 | [17 empty] | #DIV/0! | 130 |  | 16593 | [21 empty] | 100 kN/2000 Nm tension/torsion Instron 8502, DLR Structures and Design | [5 empty] | d, RT | OB_TG2_O003 | fatigue, R=-1, tested at DLR | [10 empty] | GEV215_S0200_0048, Ø32 mm, with taper (2)
3317 | GEV215_S0232_0047 | fill in | #N/A | DLR | TUBE | na | LM | S0232 | GE1 | [5 empty] | 170 |  |  |  | TG 2 phase I | I |  |  | TUCA | -1 | [17 empty] | #DIV/0! | 140 |  | 8646 | [21 empty] | 100 kN/2000 Nm tension/torsion Instron 8502, DLR Structures and Design | [5 empty] | d, RT | OB_TG2_O003 | fatigue, R=-1, tested at DLR | [10 empty] | GEV215_S0200_0047, Ø32 mm, with taper (2)
3318 | GEV215_S0232_0046 | fill in | #N/A | DLR | TUBE | na | LM | S0232 | GE1 | [5 empty] | 170 |  |  |  | TG 2 phase I | I |  |  | TUCA | -1 | [17 empty] | #DIV/0! | 160 |  | 6155 | [21 empty] | 100 kN/2000 Nm tension/torsion Instron 8502, DLR Structures and Design | [5 empty] | d, RT | OB_TG2_O003 | fatigue, R=-1, tested at DLR | [10 empty] | GEV215_S0200_0046, Ø32 mm, with taper (2)
3319 | GEV215_S0232_0045 | fill in | #N/A | DLR | TUBE | na | LM | S0232 | GE1 | [5 empty] | 170 |  |  |  | TG 2 phase I | I |  |  | TUCA | -1 | [17 empty] | #DIV/0! | 140 |  | 2110 | [21 empty] | 100 kN/2000 Nm tension/torsion Instron 8502, DLR Structures and Design | [5 empty] | d, RT | OB_TG2_O003 | fatigue, R=-1, tested at DLR | [10 empty] | GEV215_S0200_0045, Ø32 mm, with taper (2)
3320 | GEV215_S0232_0044 | fill in | #N/A | DLR | TUBE | na | LM | S0232 | GE1 | [5 empty] | 170 |  |  |  | TG 2 phase I | I |  |  | TUCA | -1 | [17 empty] | #DIV/0! | 140 |  | 4528 | [21 empty] | 100 kN/2000 Nm tension/torsion Instron 8502, DLR Structures and Design | [5 empty] | d, RT | OB_TG2_O003 | fatigue, R=-1, tested at DLR | [10 empty] | GEV215_S0200_0044, Ø32 mm, with taper (2)
3321 | GEV207_R0400_1101 | 177 | 0 | RAL | MD2 | 0 | LM | R0400 | GE1 | 6.2 |  |  | 25.14 | 155.87 | 150 |  | 40 |  | TG 5 phase I | I | 2005-11-18 | 2005-11-21 | PRSTT80 | -1 | 22.37 |  |  | 22.37 | [7 empty] | 143.517 |  | 143.517 |  |  |  | #VALUE! |  |  | 549400 | 3 | 3 | [9 empty] | 2.57 | [9 empty] | 100 kN EHS, RAL |  |  |  | 39 |  | d, RT | OB_TG5_R012, OB_TG5_R007 | [16 empty] | 59.38176
3322 | GEV207_R0400_1099 | 177 | 0 | RAL | MD2 | 0 | LM | R0400 | GE1 | 6.22 |  |  | 25.09 | 156.06 | 150 |  | 40 |  | TG 5 phase I | I | 2005-11-25 | 2005-11-25 | PRSTT50 | -1 | 38.89 |  |  | 38.89 | [7 empty] | 249.199 |  | 249.199 |  |  |  | #VALUE! |  |  | 1550 | 1b | 1b | [9 empty] | 0.86 | [9 empty] | 100 kN EHS, RAL |  |  |  | 45.9 |  | d, RT | OB_TG5_R012, OB_TG5_R007 | [16 empty] | 0.500646
3323 | GEV207_R0400_1094 | 177 | 0 | RAL | MD2 | 0 | LM | R0400 | GE1 | 6.26 |  |  | 25.06 | 156.88 | 150 |  | 40 |  | TG 5 phase I | I | 2005-11-21 | 2005-11-21 | PRSTT80 | -1 | 38.84 |  |  | 38.84 | [7 empty] | 247.5778 |  | 247.5778 |  |  |  | #VALUE! |  |  | 2530 | 1b | 1b | [9 empty] | 0.86 | [9 empty] | 100 kN EHS, RAL |  |  |  | 38.6 |  | d, RT | OB_TG5_R012, OB_TG5_R007 | [16 empty] | 0.8171835
3324 | GEV207_R0400_1093 | 177 | 0 | RAL | MD2 | 0 | LM | R0400 | GE1 | 6.3 |  |  | 24.94 | 157.12 | 150 |  | 40 |  | TG 5 phase I | I | 2005-11-28 | 2005-11-28 | PRSTT50 | -1 | 30.18 |  |  | 30.18 | [7 empty] | 192.0825 |  | 192.0825 |  |  |  | #VALUE! |  |  | 16673 | 2 | 2 | [9 empty] | 1.44 | [9 empty] | 100 kN EHS, RAL |  |  |  | 41.5 |  | d, RT | OB_TG5_R012, OB_TG5_R007 | [16 empty] | 3.216242
3325 | GEV207_R0400_1092 | 177 | 0 | RAL | MD2 | 0 | LM | R0400 | GE1 | 6.32 |  |  | 25.16 | 159.01 | 150 |  | 40 |  | TG 5 phase I | I | 2005-11-16 | 2005-11-16 | PRSTT80 | -1 | 30.44 |  |  | 30.44 | [7 empty] | 191.4345 |  | 191.4345 |  |  |  | #VALUE! |  |  | 4477 | 2 | 2 | [9 empty] | 1.44 | [9 empty] | 100 kN EHS, RAL | [5 empty] | d, RT | OB_TG5_R012, OB_TG5_R007 | [16 empty] | 0.8636188
3326 | GEV207_R0400_1098 | 177 | 0 | RAL | MD2 | 0 | LM | R0400 | GE1 | 6.2 |  |  | 25.1 | 155.62 | 150 |  | 40 |  | TG 5 phase I | I | 2005-11-21 | 2005-11-21 | PRSTT80 | 0.1 | 65.76 |  |  | 65.76 | [7 empty] | 422.5678 |  | 422.5678 |  |  |  | #VALUE! |  |  | 678 | 1 | 1 | [9 empty] | 1.52 | [9 empty] | 100 kN EHS, RAL |  |  |  | 37.8 |  | d, RT | OB_TG5_R012, OB_TG5_R007 | [16 empty] | 0.1239035
3327 | GEV207_R0400_0426 | 79 | 51.70852 | RAL | MD2 | 0 | LM | R0400 | GE1 | 6.83 |  |  | 25.28 | 172.66 | 150 |  | 40 |  | TG 5 phase I | I | 2005-11-30 | 2005-11-30 | RSTT80 | 0.1 | 65.8 |  | 65.8 | 44.75 | [7 empty] | 381.0958 | 381.0958 | 259.1799 |  |  |  | #DIV/0! |  |  | 40000 | 2 | 2 | [8 empty] | 0.25 | 3.34 | [9 empty] | 100 kN EHS, RAL |  |  |  | 41.6 |  | d, RT | OB_TG5_R012, OB_TG5_R007 | [16 empty] | 3.32668
3328 | GEV206_R0300_0660 | 94 | 51.10423 | RAL | UD2 | 0 | LM | R0300 | GE1 | 3.76 |  |  | 25.54 | 96.03 | 145 |  | 35 |  | TG 5 phase I | I | 2005-11-28 | 2005-11-30 | PRSTT80 | 0.1 | 26.82 |  |  | 26.82 | [7 empty] | 279.2877 |  | 279.2877 |  |  |  | #VALUE! |  |  | 627001 | 3 | 3 | [9 empty] | 5 | [9 empty] | 100 kN EHS, RAL |  |  |  | 27.6 |  | d, RT | OB_TG5_R011, OB_TG5_R007 | [16 empty] | 34.83339
3329 | GEV206_R0300_0659 | 94 | 51.10423 | RAL | UD2 | 0 | LM | R0300 | GE1 | 3.71 |  |  | 25.46 | 94.46 | 145 |  | 35 |  | TG 5 phase I | I | 2005-11-22 | 2005-11-22 | RSTT20 | 0.1 | 62 |  | 62 | 36.41 | [7 empty] | 656.3625 | 656.3625 | 385.4542 |  |  |  | #DIV/0! |  |  | 10001 | 2 | 2 | [8 empty] | 0.25 | 3.35 | [9 empty] | 100 kN EHS, RAL |  |  |  | 26.2 |  | d, RT | OB_TG5_R011, OB_TG5_R007 | [16 empty] | 0.8292703
3330 | GEV206_R0300_0684 | 94 | 51.10423 | RAL | UD2 | 0 | LM | R0300 | GE1 | 3.76 |  |  | 25.53 | 95.99 | 145 |  | 35 |  | TG 5 phase I | I | 2005-11-21 | 2005-11-22 | RSTT20 | 0.1 | 61.5 |  | 61.5 | 26.81 | [7 empty] | 640.6917 | 640.6917 | 279.2999 |  |  |  | #DIV/0! |  |  | 200000 | 3 | 3 | [8 empty] | 0.25 | 5 | [9 empty] | 100 kN EHS, RAL |  |  |  | 24.6 |  | d, RT | OB_TG5_R011, OB_TG5_R007 | [16 empty] | 11.11111
3331 | GEV206_R0300_0683 | 94 | 51.10423 | RAL | UD2 | 0 | LM | R0300 | GE1 | 3.72 |  |  | 25.49 | 94.82 | 145 |  | 35 |  | TG 5 phase I | I | 2005-11-17 | 2005-11-18 | RSTT50 | 0.1 | 53.5 |  | 53.5 | 26.76 | [7 empty] | 564.227 | 564.227 | 282.2189 |  |  |  | #DIV/0! |  |  | 500001 | 3 | 3 | [8 empty] | 0.25 | 5 | [9 empty] | 100 kN EHS, RAL | [5 empty] | d, RT | OB_TG5_R011, OB_TG5_R007 | [16 empty] | 27.77783
3332 | GEV206_R0300_0661 | 94 | 51.10423 | RAL | UD2 | 0 | LM | R0300 | GE1 | 3.73 |  |  | 25.66 | 95.71 | 145 |  | 35 |  | TG 5 phase I | I | 2005-11-11 | 2005-11-11 | PRSTT50 | 0.1 | 36.69 |  |  | 36.69 | [7 empty] | 383.3455 |  | 383.3455 |  |  |  | #VALUE! |  |  | 15420 | 2 | 2 | [9 empty] | 3.35 | [9 empty] | 100 kN EHS, RAL | [5 empty] | d, RT | OB_TG5_R011, OB_TG5_R007 | [16 empty] | 1.278607
3333 | GEV206_R0300_0681 | 95 | 51.94167 | RAL | UD2 | 0 | LM | R0300 | GE1 | 3.71 |  |  | 25.52 | 94.68 | 145 |  | 35 |  | TG 5 phase I | I | 2005-11-25 | 2005-11-25 | RSTT50 | -1 | 56.5 |  | 56.5 | 32.92 | [7 empty] | 596.7469 | 596.7469 | 347.6975 |  |  |  | #DIV/0! |  |  | 2500 | 1b | 1b | [8 empty] | 0.25 | 1.23 | [9 empty] | 100 kN EHS, RAL |  |  |  | 30.8 |  | d, RT | OB_TG5_R011, OB_TG5_R007 | [16 empty] | 0.564589
3334 | GEV206_R0300_0678 | 95 | 51.94167 | RAL | UD2 | 0 | LM | R0300 | GE1 | 3.71 |  |  | 25.58 | 94.9 | 145 |  | 35 |  | TG 5 phase I | I | 2005-11-22 | 2005-11-22 | RSTT80 | -1 | 53.6 |  | 53.6 | 33 | [7 empty] | 564.8051 | 564.8051 | 347.7345 |  |  |  | #DIV/0! |  |  | 4000 | 1b | 1b | [8 empty] | 0.25 | 1.23 | [9 empty] | 100 kN EHS, RAL |  |  |  | 30.7 |  | d, RT | OB_TG5_R011, OB_TG5_R007 | [16 empty] | 0.9033424
3335 | GEV206_R0300_0662 | 94 | 51.10423 | RAL | UD2 | 0 | LM | R0300 | GE1 | 3.78 |  |  | 25.66 | 96.99 | 145 |  | 35 |  | TG 5 phase I | I | 2005-11-11 | 2005-11-11 | PRSTT80 | -1 | 33.1 |  |  | 33.1 | [7 empty] | 341.2723 |  | 341.2723 |  |  |  | #VALUE! |  |  | 1760 | 1b | 1b | [9 empty] | 1.23 | [9 empty] | 100 kN EHS, RAL |  |  |  | 37.2 |  | d, RT | OB_TG5_R011, OB_TG5_R007 | [16 empty] | 0.3974706
3336 | GEV206_R0300_0406 | 64 | 50.3336 | RAL | UD2 | 0 | LM | R0300 | GE1 | 3.72 |  |  | 25.3 | 94.12 | 145 |  | 35 |  | TG 5 phase I | I | 2005-11-11 | 2005-11-11 | PRSTC80 | -1 | 16.95 |  |  | 16.95 | [7 empty] | 180.0892 |  | 180.0892 |  |  |  | #VALUE! |  |  | 697482 | 3 | 3 | [9 empty] | 4.56 | [9 empty] | 100 kN EHS, RAL | [5 empty] | d, RT | OB_TG5_R011, OB_TG5_R007 | [16 empty] | 42.48794
3337 | GEV206_R0300_0402 | 64 | 50.3336 | RAL | UD2 | 0 | LM | R0300 | GE1 | 3.79 |  |  | 25.38 | 96.19 | 145 |  | 35 |  | TG 5 phase I | I | 2005-11-16 | 2005-11-16 | PRSTT80 | -1 | 24.62 |  |  | 24.62 | [7 empty] | 255.9518 |  | 255.9518 |  |  |  | #VALUE! |  |  | 24479 | 2 | 2 | [9 empty] | 2.17 | [9 empty] | 100 kN EHS, RAL | [5 empty] | d, RT | OB_TG5_R011, OB_TG5_R007 | [16 empty] | 3.133513
3338 | GEV206_R0300_0643 | 93 | 51.65736 | RAL | UD2 | 0 | LM | R0300 | GE1 | 3.76 |  |  | 25.57 | 96.14 | 145 |  | 35 |  | TG 5 phase I | I | 2005-09-23 | 2005-09-26 | RSTT80 | -1 | 51.7 |  | 51.7 | 17.13 | [7 empty] | 537.7574 | 537.7574 | 178.1777 |  |  |  | #DIV/0! |  |  | 800000 | 3 | 3 | [8 empty] | 0.25 | 4.56 | [9 empty] | 100 kN EHS, RAL | [5 empty] | d, RT | OB_TG5_R011, OB_TG5_R007 | [16 empty] | 48.73294
3339 | GEV206_R0300_0398 | 63 | 53.26286 | RAL | UD2 | 0 | LM | R0300 | GE1 | 3.79 |  |  | 25.18 | 95.43 | 145 |  | 35 |  | TG 5 phase I | I | 2005-11-14 | 2005-11-15 | RSTT50 | -1 | 52.9 |  | 52.9 | 16.87 | [7 empty] | 554.333 | 554.333 | 176.7788 |  |  |  | #DIV/0! |  |  | 500000 | 3 | 3 | [8 empty] | 0.25 | 4.56 | [9 empty] | 100 kN EHS, RAL | [5 empty] | d, RT | OB_TG5_R011, OB_TG5_R007 | [16 empty] | 30.45809
3340 | GEV207_R0400_0422 | 78 | 51.42546 | RAL | MD2 | 0 | LM | R0400 | GE1 | 6.78 |  |  | 25.12 | 170.31 | 150 |  | 40 |  | TG 5 phase I | I | 2005-09-16 | 2005-09-20 | RSTC80 | -1 | -81.2 |  | -81.2 | 22.36 | [7 empty] | -476.7776 | -476.7776 | 131.29 |  |  |  | #DIV/0! |  |  | 800000 | 3 | 3 | [8 empty] | 0.25 | 2.57 | [9 empty] | 100 kN EHS, RAL |  |  |  | 46.6 |  | d, RT | OB_TG5_R012, OB_TG5_R007 | [16 empty] | 86.46779
3341 | GEV207_R0400_0418 | 78 | 51.42546 | RAL | MD2 | 0 | LM | R0400 | GE1 | 6.67 |  |  | 25.25 | 168.42 | 150 |  | 40 |  | TG 5 phase I | I | 2005-08-04 | 2005-08-05 | RSTT80 | -1 | 58.9 |  | 58.9 | 30.55 | [7 empty] | 349.7209 | 349.7209 | 181.3918 |  |  |  | #DIV/0! |  |  | 40000 | 2 | 2 | [8 empty] | 0.25 | 1.44 | [9 empty] | 100 kN EHS, RAL |  |  |  | 49.6 |  | d, RT | OB_TG5_R012, OB_TG5_R007 | [16 empty] | 7.716049
3342 | GEV207_R0400_0417 | 78 | 51.42546 | RAL | MD2 | 0 | LM | R0400 | GE1 | 6.71 |  |  | 25.22 | 169.23 | 150 |  | 40 |  | TG 5 phase I | I | 2005-09-16 | 2005-09-16 | RSTT20 | -1 | 77.6 |  | 77.6 | 30.52 | [7 empty] | 458.5475 | 458.5475 | 180.3463 |  |  |  | #DIV/0! |  |  | 10000 | 2 | 2 | [8 empty] | 0.25 | 1.44 | [9 empty] | 100 kN EHS, RAL |  |  |  | 44.9 |  | d, RT | OB_TG5_R012, OB_TG5_R007 | [16 empty] | 1.929012
3343 | GEV207_R0400_0416 | 78 | 51.42546 | RAL | MD2 | 0 | LM | R0400 | GE1 | 6.73 |  |  | 25.24 | 169.87 | 150 |  | 40 |  | TG 5 phase I | I | 2005-09-20 | 2005-09-20 | PRSTT80 | -1 | 39.12 |  |  | 39.12 | [7 empty] | 230.2938 |  | 230.2938 |  |  |  | #VALUE! |  |  | 762 | 1b | 1b | [9 empty] | 0.86 | [9 empty] | 100 kN EHS, RAL |  |  |  | 52 |  | d, RT | OB_TG5_R012, OB_TG5_R007 | [16 empty] | 0.246124
3344 | GEV207_R0400_0414 | 78 | 51.42546 | RAL | MD2 | 0 | LM | R0400 | GE1 | 6.72 |  |  | 25.26 | 169.75 | 150 |  | 40 |  | TG 5 phase I | I | 2005-09-20 | 2005-09-20 | PRSTT50 | -1 | 39.15 |  |  | 39.15 | [7 empty] | 230.6333 |  | 230.6333 |  |  |  | #VALUE! |  |  | 642 | 1b | 1b | [9 empty] | 0.86 | [9 empty] | 100 kN EHS, RAL |  |  |  | 50 |  | d, RT | OB_TG5_R012, OB_TG5_R007 | [16 empty] | 0.2073643
3345 | GEV207_R0400_0413 | 78 | 51.42546 | RAL | MD2 | 0 | LM | R0400 | GE1 | 6.71 |  |  | 25.32 | 169.9 | 150 |  | 40 |  | TG 5 phase I | I | 2005-09-21 | 2005-09-21 | PRSTT20 | -1 | 39.25 |  |  | 39.25 | [7 empty] | 231.0182 |  | 231.0182 |  |  |  | #VALUE! |  |  | 934 | 1b | 1b | [9 empty] | 0.86 | [9 empty] | 100 kN EHS, RAL |  |  |  | 46.8 |  | d, RT | OB_TG5_R012, OB_TG5_R007 | [16 empty] | 0.3016796
3346 | GEV207_R0400_0412 | 78 | 51.42546 | RAL | MD2 | 0 | LM | R0400 | GE1 | 6.7 |  |  | 25.31 | 169.58 | 150 |  | 40 |  | TG 5 phase I | I | 2005-09-16 | 2005-09-16 | RSTC20 | 0.1 | -83.5 |  | -83.5 | 66.31 | [7 empty] | -492.393 | -492.393 | 391.0249 |  |  |  | #DIV/0! |  |  | 200 | 1 | 1 | [8 empty] | 0.25 | 1.52 | [9 empty] | 100 kN EHS, RAL |  |  |  | 32.9 |  | d, RT | OB_TG5_R012, OB_TG5_R007 | [16 empty] | 0.03654971
3347 | GEV207_R0400_0407 | 78 | 51.42546 | RAL | MD2 | 0 | LM | R0400 | GE1 | 6.62 |  |  | 25.18 | 166.69 | 150 |  | 40 |  | TG 5 NDT | I | 2005-09-07 | 2005-09-07 | [19 empty] | #VALUE! | [24 empty] | 100 kN EHS, RAL | [5 empty] | d, RT |  | Fatigue loading step tests for thermoelastic stress assessment
3348 | GEV207_R0400_0406 | 78 | 51.42546 | RAL | MD2 | 0 | LM | R0400 | GE1 | 6.72 |  |  | 25.27 | 169.81 | 150 |  | 40 |  | TG 5 phase I | I | 2005-09-15 | 2005-09-15 | RSTT80 | 0.1 | 81.2 |  | 81.2 | 66.21 | [7 empty] | 478.1815 | 478.1815 | 389.9064 |  |  |  | #DIV/0! |  |  | 800 | 1 | 1 | [8 empty] | 0.25 | 1.52 | [9 empty] | 100 kN EHS, RAL |  |  |  | 46.9 |  | d, RT | OB_TG5_R012, OB_TG5_R007 | [16 empty] | 0.1461988
3349 | GEV207_R0400_0403 | 77 | 52.95711 | RAL | MD2 | 0 | LM | R0400 | GE1 | 6.67 |  |  | 25.32 | 168.88 | 150 |  | 40 |  | TG 5 phase I | I | 2005-09-22 | 2005-09-22 | RSTC50 | 0.1 | -86.2 |  | -86.2 | 66.34 | [7 empty] | -510.4216 | -510.4216 | 392.8233 |  |  |  | #DIV/0! |  |  | 500 | 1 | 1 | [8 empty] | 0.25 | 1.52 | [9 empty] | 100 kN EHS, RAL | [5 empty] | d, RT | OB_TG5_R012, OB_TG5_R007 | [16 empty] | 0.09137427
3350 | GEV206_R0300_0417 | 64 | 50.3336 | RAL | UD2 | 0 | LM | R0300 | GE1 | 3.79 |  |  | 25.16 | 95.36 | 145 |  | 35 |  | TG 5 phase I | I | 2005-09-15 | 2005-09-15 | RSTT50 | -1 | 51 |  | 51 | 24.41 | [7 empty] | 534.8154 | 534.8154 | 255.9773 |  |  |  | #DIV/0! |  |  | 25000 | 2 | 2 | [8 empty] | 0.25 | 2.17 | [9 empty] | 100 kN EHS, RAL |  |  |  | 35.5 |  | d, RT | OB_TG5_R011, OB_TG5_R007 | [16 empty] | 3.200205
3351 | GEV206_R0300_0414 | 64 | 50.3336 | RAL | UD2 | 0 | LM | R0300 | GE1 | 3.78 |  |  | 25.35 | 95.82 | 145 |  | 35 |  | TG 5 phase I | I | 2005-08-02 | 2005-08-04 | PRSTT80 | 0.1 | 26.62 |  |  | 26.62 | [7 empty] | 277.8126 |  | 277.8126 |  |  |  | #VALUE! |  |  | 574420 | 3 | 3 | [9 empty] | 5 | [9 empty] | 100 kN EHS, RAL |  |  |  | 30.6 |  | d, RT | OB_TG5_R011, OB_TG5_R007 | [16 empty] | 31.91222
3352 | GEV206_R0300_0413 | 64 | 50.3336 | RAL | UD2 | 0 | LM | R0300 | GE1 | 3.74 |  |  | 25.34 | 94.77 | 145 |  | 35 |  | TG 5 phase I | I | 2005-08-23 | 2005-08-23 | RSTT20 | -1 | 69.7 |  | 69.7 | 32.69 | [7 empty] | 735.4648 | 735.4648 | 344.9404 |  |  |  | #DIV/0! |  |  | 1000 | 1b | 1b | [8 empty] | 0.25 | 1.23 | [9 empty] | 100 kN EHS, RAL |  |  |  | 33.8 |  | d, RT | OB_TG5_R011, OB_TG5_R007 | [16 empty] | 0.2258356
3353 | GEV206_R0300_0411 | 64 | 50.3336 | RAL | UD2 | 0 | LM | R0300 | GE1 | 3.75 |  |  | 25.18 | 94.43 | 145 |  | 35 |  | TG 5 phase I | I | 2005-07-29 | 2005-07-29 | PRSTT80 | 0.1 | 36.01 |  |  | 36.01 | [7 empty] | 381.3407 |  | 381.3407 |  |  |  | #VALUE! |  |  | 20873 | 2 | 2 | [9 empty] | 3.35 | [9 empty] | 100 kN EHS, RAL |  |  |  | 29.9 |  | d, RT | OB_TG5_R011, OB_TG5_R007 | [16 empty] | 1.730763
3354 | GEV206_R0300_0408 | 64 | 50.3336 | RAL | UD2 | 0 | LM | R0300 | GE1 | 3.81 |  |  | 25.16 | 95.86 | 145 |  | 35 |  | TG 5 phase I | I | 2005-09-22 | 2005-09-22 | RSTT50 | 0.1 | 69.3 |  | 69.3 | 53.84 | [7 empty] | 722.9293 | 722.9293 | 561.6524 |  |  |  | #DIV/0! |  |  | 500 | 1 | 1 | [8 empty] | 0.25 | 1.5 | [9 empty] | 100 kN EHS, RAL | [5 empty] | d, RT | OB_TG5_R011, OB_TG5_R007 | [16 empty] | 0.09259259
3355 | GEV206_R0300_0407 | 64 | 50.3336 | RAL | UD2 | 0 | LM | R0300 | GE1 | 3.77 |  |  | 25.22 | 95.08 | 145 |  | 35 |  | TG 5 phase I | I | 2005-09-20 | 2005-09-20 | RSTT20 | 0.1 | 76.3 |  | 76.3 | 53.97 | [7 empty] | 802.4821 | 802.4821 | 567.6273 |  |  |  | #DIV/0! |  |  | 200 | 1 | 1 | [8 empty] | 0.25 | 1.5 | [9 empty] | 100 kN EHS, RAL |  |  |  | 26.8 |  | d, RT | OB_TG5_R011, OB_TG5_R007 | [16 empty] | 0.03703704
3356 | GEV308_I1000_0023 | 200 | 50.41 | UP | MD5 | 0 | LM | I1000 | GE2 | 3.986667 | 26.24 | 26.23 | 26.23333 | 104.5836 | 350 | 150 |  |  | TG 2 phase II | II | 2005-12-28 | 2005-12-28 | STT |  | 9.92 |  | 9.92 | [7 empty] | 0.4717 | 94.85239 | 94.85239 |  | 3.486 | 47.42619 | 3.759 | 7213.109 |  |  | 1 |  |  |  | t | [6 empty] | 2 |  |  | 13.15 | [5 empty] | 0.007213109 | #DIV/0! | 100 kN Mayes DH 100S, UP | d | h | n |  | n | d, RT | OB_TG2_R029 | Deviation between the axial strain gauge readings | [14 empty] | 50 | 0.25
3357 | GEV308_I1000_0022 | 200 | 50.41 | UP | MD5 | 0 | LM | I1000 | GE2 | 4 | 26.19 | 25.99 | 26.09 | 104.36 | 350 | 150 |  |  | TG 2 phase II | II | 2005-12-28 | 2005-12-28 | STT |  | 9.822 |  | 9.822 | [7 empty] | 0.5138 | 94.11652 | 94.11652 |  |  | 47.05826 | 3.568 | 7499.324 |  |  | 1 |  |  |  | t | [6 empty] | 2 |  |  | 12.55 | [5 empty] | 0.007499324 | #DIV/0! | 100 kN Mayes DH 100S, UP | d | h | n |  | n | d, RT | OB_TG2_R029 | Data acquisition stopped before end of test. Deviation between the axial strain gauge readings | [14 empty] | 50 | 0.25
3358 | GEV308_I1000_0021 | 200 | 50.41 | UP | MD5 | 0 | LM | I1000 | GE2 | 3.963333 | 26.18 | 26.1 | 26.14333 | 103.6147 | 350 | 150 |  |  | TG 2 phase II | II | 2005-12-28 | 2005-12-28 | STT |  | 9.38 |  | 9.38 | [7 empty] | 0.5654 | 90.52766 | 90.52766 |  | 3.287 | 45.26383 | 3.723 | 6690.884 |  |  | 1 |  |  |  | t | [6 empty] | 2 |  |  | 13.53 | [5 empty] | 0.006690884 | #DIV/0! | 100 kN Mayes DH 100S, UP | d | h | n |  | n | d, RT | OB_TG2_R029 | Deviation between the axial strain gauge readings | [14 empty] | 50 | 0.25
3359 | GEV308_I1000_0020 | 200 | 50.41 | UP | MD5 | 0 | LM | I1000 | GE2 | 3.933333 | 26.26 | 26.2 | 26.24 | 103.2107 | 350 | 150 |  |  | TG 2 phase II | II | 2005-12-28 | 2005-12-28 | STT |  | 9.4 |  | 9.4 | [7 empty] | 0.591 | 91.07586 | 91.07586 |  | 2.477 | 45.53793 | 3.84 | 6721.466 |  |  | 1 |  |  |  | t | [6 empty] | 2 |  |  | 13.55 | [5 empty] | 0.006721466 | #DIV/0! | 100 kN Mayes DH 100S, UP | d | h | n |  | n | d, RT | OB_TG2_R029 | Deviation between the axial strain gauge readings | [14 empty] | 50 | 0.25
3360 | GEV308_I1000_0019 | 200 | 50.41 | UP | MD5 | 0 | LM | I1000 | GE2 | 3.916667 | 26.29 | 26.14 | 26.21333 | 102.6689 | 350 | 150 |  |  | TG 2 phase II | II | 2005-12-28 | 2005-12-28 | STT |  | 9.33 |  | 9.33 | [7 empty] | 0.5868 | 90.87466 | 90.87466 |  | 2.47 | 45.43733 | 4.058 | 6716.53 |  |  | 1 |  |  |  | t | [6 empty] | 2 |  |  | 13.53 | [5 empty] | 0.00671653 | #DIV/0! | 100 kN Mayes DH 100S, UP | d | h | n |  | n | d, RT | OB_TG2_R029 | [15 empty] | 50 | 0.25
3361 | GEV308_I1000_0180 | 185 | 0 | UP | MD5 | 0 | LM | I1000 | GE2 | 4.063333 | 25.07 | 25.05 | 25.06 | 101.8271 | 250 | 150 |  |  | TG 2 phase II | II | 2005-12-28 | 2005-12-28 | STT |  | 9.74 |  | 9.74 | [7 empty] | 0.6179 | 95.6523 | 95.6523 |  | 2.198 | 47.82615 | 3.943 | 7397.703 |  |  | 1 |  |  |  | t | [6 empty] | 2 |  |  | 12.93 | [5 empty] | 0.007397703 | #DIV/0! | 100 kN Mayes DH 100S, UP | d | h | n |  | n | d, RT | OB_TG2_R028 | Deviation between the axial strain gauge readings | [14 empty] | 50 | 0.25
3362 | GEV308_I1000_0179 | 185 | 0 | UP | MD5 | 0 | LM | I1000 | GE2 | 4.076667 | 25.05 | 25.04 | 25.04333 | 102.0933 | 250 | 150 |  |  | TG 2 phase II | II | 2005-12-28 | 2005-12-28 | STT |  | 9.46 |  | 9.46 | [7 empty] | 0.605 | 92.66032 | 92.66032 |  | 2.372 | 46.33016 | 3.935 | 7138.7 |  |  | 1 |  |  |  | t | [6 empty] | 2 |  |  | 12.98 | [5 empty] | 0.0071387 | #DIV/0! | 100 kN Mayes DH 100S, UP | d | h | n |  | n | d, RT | OB_TG2_R028 | Deviation between the axial strain gauge readings | [14 empty] | 50 | 0.25
3363 | GEV308_I1000_0178 | 185 | 0 | UP | MD5 | 0 | LM | I1000 | GE2 | 4.043333 | 25 | 24.99 | 24.99667 | 101.0699 | 250 | 150 |  |  | TG 2 phase II | II | 2005-12-28 | 2005-12-28 | STT |  | 9.54 |  | 9.54 | [7 empty] | 0.5771 | 94.39016 | 94.39016 |  | 3.161 | 47.19508 | 3.811 | 7379.997 |  |  | 1 |  |  |  | t | [6 empty] | 2 |  |  | 12.79 | [5 empty] | 0.007379997 | #DIV/0! | 100 kN Mayes DH 100S, UP | d | h | n |  | n | d, RT | OB_TG2_R028 | [15 empty] | 50 | 0.25
3364 | GEV308_I1000_0177 | 185 | 0 | UP | MD5 | 0 | LM | I1000 | GE2 | 4.07 | 24.91 | 24.84 | 24.86333 | 101.1938 | 250 | 150 |  |  | TG 2 phase II | II | 2005-12-28 | 2005-12-28 | STT |  | 9.75 |  | 9.75 | [7 empty] | 0.6432 | 96.34981 | 96.34981 |  | 2.83 | 48.1749 | 3.932 | 7332.558 |  |  | 1 |  |  |  | t | [6 empty] | 2 |  |  | 13.14 | [5 empty] | 0.007332558 | #DIV/0! | 100 kN Mayes DH 100S, UP | d | h | n |  | n | d, RT | OB_TG2_R028 | Deviation between the axial strain gauge readings | [14 empty] | 50 | 0.25
3365 | GEV308_I1000_0176 | 185 | 0 | UP | MD5 | 0 | LM | I1000 | GE2 | 4.086667 | 25.08 | 25.07 | 25.07333 | 102.4664 | 250 | 150 |  |  | TG 2 phase II | II | 2005-12-28 | 2005-12-28 | STT |  | 9.978 |  | 9.978 | [7 empty] | 0.5775 | 97.3783 | 97.3783 |  | 2.659 | 48.68915 | 4.065 | 7382.737 |  |  | 1 |  |  |  | t | [6 empty] | 2 |  |  | 13.19 | [5 empty] | 0.007382737 | #DIV/0! | 100 kN Mayes DH 100S, UP | d | h | n |  | n | d, RT | OB_TG2_R028 | Deviation between the axial strain gauge readings | [14 empty] | 50 | 0.25
3366 | GEV213_R0390_0570 | 112 | 55.05 | UP | UD3 | 90 | LM | R0390 | GE1 | 6.223333 | 25.2 | 25.16 | 25.17667 | 156.6828 | 145 | 35 |  |  | TG 5 phase I | I | 2005-11-15 | 2005-11-15 | PRSTT50 | 10 | -19.759 |  |  | -19.759 | [7 empty] | -126.1083 |  | -126.1083 |  |  |  | #VALUE! |  |  | 10601 | 2 | 2 |  | c | [7 empty] | 2.73 | [9 empty] | 100 kN Mayes DH 100S, UP | l, d | h | n |  | fan in CA | d, RT | OB_TG5_R009 | Lab was not air-conditioned. Coupon from VUB | [6 empty] | x | [7 empty] | 50 | 1.078653
3367 | GEV213_R0390_0569 | 112 | 55.05 | UP | UD3 | 90 | LM | R0390 | GE1 | 6.07 | 25.13 | 25.08 | 25.10333 | 152.3772 | 145 | 35 |  |  | TG 5 phase I | I | 2005-11-02 | 2005-11-03 | RSTT50 | 10 | 7.518 |  | 7.518 | -18.151 | [7 empty] | 49.33808 | 49.33808 | -119.1188 |  |  |  | #DIV/0! |  |  | 100001 | 3 | 3 |  | t | [7 empty] | 2.8 | [9 empty] | 100 kN Mayes DH 100S, UP | l, d | h | n |  | fan in CA | d, RT | OB_TG5_R009 | Coupon from VUB | [6 empty] | x | [7 empty] | 50 | 9.920734
3368 | GEV213_R0390_0568 | 112 | 55.05 | UP | UD3 | 90 | LM | R0390 | GE1 | 6.043333 | 25.14 | 25.1 | 25.12333 | 151.8287 | 145 | 35 |  |  | TG 5 phase I | I | 2005-10-31 | 2005-11-03 | RSTT50 | 10 | 7.771 |  | 7.771 | -16.928 | [7 empty] | 51.18269 | 51.18269 | -111.4941 |  |  |  | #DIV/0! |  |  | 513005 | 3 | 3 |  | t | [7 empty] | 3.2 | [9 empty] | 100 kN Mayes DH 100S, UP | l, d | h | n |  | fan in CA | d, RT | OB_TG5_R009 | Coupon from VUB | [6 empty] | x | [7 empty] | 50 | 44.53168
3369 | GEV213_R0390_0390 | 156 | 51.25 | UP | UD3 | 90 | LM | R0390 | GE1 | 6.37 | 25.42 | 25.4 | 25.40667 | 161.8405 | 145 | 35 |  |  | TG 5 phase I | I | 2005-11-18 | 2005-12-02 | RSTC50 | 10 | -27.252 |  | -27.252 | -20.41 | [7 empty] | -168.388 | -168.388 | -126.1118 |  |  |  | #DIV/0! |  |  | 25127 | 2 | 2 |  | c | [7 empty] | 2.73 | [9 empty] | 100 kN Mayes DH 100S, UP | l, d | h | n |  | fan in CA | d, RT | OB_TG5_R009 | [7 empty] | x | [7 empty] | 50 | 2.556675
3370 | GEV213_R0390_0388 | 156 | 51.25 | UP | UD3 | 90 | LM | R0390 | GE1 | 6.253333 | 25.31 | 25.27 | 25.29667 | 158.1885 | 145 | 35 |  |  | TG 5 phase I | I | 2005-11-17 | 2005-11-18 | PRSTT50 | 10 | -18.843 |  |  | -18.843 | [7 empty] | -119.1174 |  | -119.1174 |  |  |  | #VALUE! |  |  | 52794 | 2b | 2b |  | c | [7 empty] | 2.8 | [9 empty] | 100 kN Mayes DH 100S, UP | l | h | n |  | fan | d, RT | OB_TG5_R009 | [7 empty] | x | [7 empty] | 50 | 5.2375
3371 | GEV213_R0390_0387 | 156 | 51.25 | UP | UD3 | 90 | LM | R0390 | GE1 | 6.32 | 25.37 | 25.36 | 25.36333 | 160.2963 | 145 | 35 |  |  | TG 5 phase I | I | 2005-11-17 | 2005-11-17 | PRSTT50 | 10 | -19.094 |  |  | -19.094 | [7 empty] | -119.1169 |  | -119.1169 |  |  |  | #VALUE! |  |  | 64076 | 2b | 2b |  | c | [7 empty] | 2.8 | [9 empty] | 100 kN Mayes DH 100S, UP | l | h | n |  | fan | d, RT | OB_TG5_R009 | [7 empty] | x | [7 empty] | 50 | 6.356746
3372 | GEV213_R0390_0386 | 156 | 51.25 | UP | UD3 | 90 | LM | R0390 | GE1 | 6.243333 | 25.38 | 25.36 | 25.37333 | 158.4142 | 145 | 35 |  |  | TG 5 phase I | I | 2005-11-16 | 2005-12-02 | RSTC50 | 10 | -25.192 |  | -25.192 | -19.977 | [7 empty] | -159.0262 | -159.0262 | -126.1061 |  |  |  | #DIV/0! |  |  | 25001 | 2 | 2 |  | c | [7 empty] | 2.73 | [9 empty] | 100 kN Mayes DH 100S, UP | l, d | h | n |  | fan in CA | d, RT | OB_TG5_R009 | [7 empty] | x | [7 empty] | 50 | 2.543854
3373 | GEV213_R0390_0382 | 156 | 51.25 | UP | UD3 | 90 | LM | R0390 | GE1 | 6.356667 | 25.38 | 25.33 | 25.36333 | 161.2263 | 145 | 35 |  |  | TG 5 phase I | I | 2005-10-24 | 2005-11-03 | RSTT50 | 10 | 8.085 |  | 8.085 | -17.976 | [7 empty] | 50.14692 | 50.14692 | -111.4955 |  |  |  | #DIV/0! |  |  | 513634 | 3 | 3 |  | t | [7 empty] | 3.2 | [9 empty] | 100 kN Mayes DH 100S, UP | l, d | h | n |  | fan in CA | d, RT | OB_TG5_R009 | [7 empty] | x | [7 empty] | 50 | 44.58628
3374 | GEV213_R0390_0381 | 156 | 51.25 | UP | UD3 | 90 | LM | R0390 | GE1 | 6.323333 | 25.36 | 25.33 | 25.34333 | 160.2543 | 145 | 35 |  |  | TG 5 phase I | I | 2005-10-24 | 2005-10-24 | PRSTT50 | 10 | -22.216 |  |  | -22.216 | [7 empty] | -138.6296 |  | -138.6296 |  |  |  | #VALUE! |  |  | 2193 | 1b | 1b |  | c | [7 empty] | 1.655 | [9 empty] | 100 kN Mayes DH 100S, UP | l | h | n |  | fan | d, RT | OB_TG5_R009 | [7 empty] | x | [7 empty] | 50 | 0.3680765
3375 | GEV213_R0390_0380 | 156 | 51.25 | UP | UD3 | 90 | LM | R0390 | GE1 | 6.316667 | 25.36 | 25.33 | 25.34333 | 160.0854 | 145 | 35 |  |  | TG 5 phase I | I | 2005-10-24 | 2005-10-24 | PRSTT50 | 10 | -22.193 |  |  | -22.193 | [7 empty] | -138.6323 |  | -138.6323 |  |  |  | #VALUE! |  |  | 1465 | 1b | 1b |  | c | [7 empty] | 2.26 | [9 empty] | 100 kN Mayes DH 100S, UP | l | h | n |  | fan | d, RT | OB_TG5_R009 | [7 empty] | x | [7 empty] | 50 | 0.1800639
3376 | GEV213_R0390_0379 | 156 | 51.25 | UP | UD3 | 90 | LM | R0390 | GE1 | 6.31 | 25.29 | 25.27 | 25.28 | 159.5168 | 145 | 35 |  |  | TG 5 phase I | I | 2005-10-24 | 2005-10-24 | PRSTT50 | 10 | -22.114 |  |  | -22.114 | [7 empty] | -138.6312 |  | -138.6312 |  |  |  | #VALUE! |  |  | 1064 | 1b | 1b |  | c | [7 empty] | 2.73 | [9 empty] | 100 kN Mayes DH 100S, UP | l | h | n |  | fan | d, RT | OB_TG5_R009 | [7 empty] | x | [7 empty] | 50 | 0.1082621
3377 | GEV213_R0390_0378 | 156 | 51.25 | UP | UD3 | 90 | LM | R0390 | GE1 | 6.283333 | 25.39 | 25.36 | 25.37333 | 159.4291 | 145 | 35 |  |  | TG 5 phase I | I | 2005-10-22 | 2005-10-22 | PRSTT50 | 10 | -17.775 |  |  | -17.775 | [7 empty] | -111.4916 |  | -111.4916 |  |  |  | #VALUE! |  |  | 10467 | 3 | 3 |  | c | [7 empty] | 3.2 | [9 empty] | 100 kN Mayes DH 100S, UP | l | h | n |  | fan | d, RT | OB_TG5_R009 | Too low fatigue life | x | [5 empty] | x | [7 empty] | 50 | 0.90859375
3378 | GEV213_R0390_0377 | 156 | 51.25 | UP | UD3 | 90 | LM | R0390 | GE1 | 6.253333 | 25.35 | 25.34 | 25.34333 | 158.4803 | 145 | 35 |  |  | TG 5 phase I | I | 2005-10-21 | 2005-10-22 | PRSTT50 | 10 | -17.669 |  |  | -17.669 | [7 empty] | -111.4902 |  | -111.4902 |  |  |  | #VALUE! |  |  | 293840 | 3 | 3 |  | c | [7 empty] | 5.17 | [9 empty] | 100 kN Mayes DH 100S, UP | l | h | n |  | fan | d, RT | OB_TG5_R009 | [7 empty] | x | [7 empty] | 50 | 15.78766
3379 | GEV213_R0390_0376 | 156 | 51.25 | UP | UD3 | 90 | LM | R0390 | GE1 | 6.276667 | 25.42 | 25.4 | 25.40667 | 159.4692 | 145 | 35 |  |  | TG 5 phase I | I | 2005-10-20 | 2005-10-21 | PRSTT50 | 10 | -17.78 |  |  | -17.78 | [7 empty] | -111.4949 |  | -111.4949 |  |  |  | #VALUE! |  |  | 333333 | 3 | 3 |  | c | [7 empty] | 5.17 | [9 empty] | 100 kN Mayes DH 100S, UP | l | h | n |  | fan | d, RT | OB_TG5_R009 | Taring of DAQ was performed after closing the grips | [6 empty] | x | [7 empty] | 50 | 17.90957
3380 | GEV213_R0390_0375 | 156 | 51.25 | UP | UD3 | 90 | LM | R0390 | GE1 | 6.223333 | 25.37 | 25.36 | 25.36667 | 157.8652 | 145 | 35 |  |  | TG 5 phase I | I | 2005-10-20 | 2005-11-03 | RSTT50 | 10 | 7.138 |  | 7.138 | -19.908 | [7 empty] | 45.21579 | 45.21579 | -126.1076 |  |  |  | #DIV/0! |  |  | 25119 | 2 | 2 |  | t | [7 empty] | 3.2 | [9 empty] | 100 kN Mayes DH 100S, UP | l, d | h | n |  | fan in CA | d, RT | OB_TG5_R009 | [7 empty] | x | [7 empty] | 50 | 2.18046875
3381 | GEV213_R0390_0374 | 156 | 51.25 | UP | UD3 | 90 | LM | R0390 | GE1 | 6.346667 | 25.37 | 25.37 | 25.37 | 161.0149 | 145 | 35 |  |  | TG 5 phase I | I | 2005-10-20 | 2005-11-03 | RSTT50 | 10 | 7.23 |  | 7.23 | -20.305 | [7 empty] | 44.90267 | 44.90267 | -126.1063 |  |  |  | #DIV/0! |  |  | 25092 | 2 | 2 |  | t | [7 empty] | 2.73 | [9 empty] | 100 kN Mayes DH 100S, UP | l, d | h | n |  | fan in CA | d, RT | OB_TG5_R009 | [7 empty] | x | [7 empty] | 50 | 2.553114
3382 | GEV213_R0390_0373 | 156 | 51.25 | UP | UD3 | 90 | LM | R0390 | GE1 | 6.26 | 25.4 | 25.38 | 25.38667 | 158.9205 | 145 | 35 |  |  | TG 5 phase I | I | 2005-10-06 | 2005-11-03 | RSTT50 | 10 | 6.828 |  | 6.828 | -21.031 | [7 empty] | 42.96487 | 42.96487 | -132.3366 |  |  |  | #DIV/0! |  |  | 25000 | 2x | 2x |  | t | [7 empty] | 2 | [9 empty] | 100 kN Mayes DH 100S, UP | l, d | h | n |  | fan in CA | d, RT | OB_TG5_R009 | [7 empty] | x | [7 empty] | 50 | 3.472222
3383 | GEV213_R0390_0372 | 156 | 51.25 | UP | UD3 | 90 | LM | R0390 | GE1 | 6.323333 | 25.29 | 25.28 | 25.28667 | 159.896 | 145 | 35 |  |  | TG 5 phase I | I | 2005-10-04 | 2005-10-04 | PRSTT50 | 10 | -21.152 |  |  | -21.152 | [7 empty] | -132.286 |  | -132.286 |  |  |  | #VALUE! |  |  | 4569 | 2x | 2x |  | c | [7 empty] | 4.04 | [9 empty] | 100 kN Mayes DH 100S, UP | l | h | n |  | fan | d, RT | OB_TG5_R009 | tested at higher load than intended, resulting in premature failure | x |  |  | x |  |  | x | [7 empty] | 50 | 0.3141502
3384 | GEV213_R0390_0371 | 156 | 51.25 | UP | UD3 | 90 | LM | R0390 | GE1 | 6.366667 | 25.39 | 25.35 | 25.36333 | 161.4799 | 145 | 35 |  |  | TG 5 phase I | I | 2005-10-03 | 2005-10-03 | PRSTT50 | 10 | -21.348 |  |  | -21.348 | [7 empty] | -132.2022 |  | -132.2022 |  |  |  | #VALUE! |  |  | 600 | 2x | 2x |  | c | [7 empty] | 4.04 | [9 empty] | 100 kN Mayes DH 100S, UP | l | h | n |  |  | d, RT | OB_TG5_R009 | Fan not used; Tested at higher load than intended, resulting in premature failure | x |  |  | x |  |  | x | [7 empty] | 50 | 0.04125413
3385 | GEV213_R0390_0370 | 156 | 51.25 | UP | UD3 | 90 | LM | R0390 | GE1 | 6.366667 | 25.44 | 25.39 | 25.40667 | 161.7558 | 145 | 35 |  |  | TG 5 phase I | I | 2005-10-06 | 2005-10-06 | PRSTT50 | 10 | -23.344 |  |  | -23.344 | [7 empty] | -144.3163 |  | -144.3163 |  |  |  | #VALUE! |  |  | 2363 | 1x | 1x |  | c | [7 empty] | 1.655 | [9 empty] | 100 kN Mayes DH 100S, UP | l | h | n |  | fan | d, RT | OB_TG5_R009 | tested at higher load than intended, resulting in premature failure | [6 empty] | x | [7 empty] | 50 | 0.3966096
3386 | GEV213_R0390_0369 | 156 | 51.25 | UP | UD3 | 90 | LM | R0390 | GE1 | 6.336667 | 25.38 | 25.36 | 25.37 | 160.7612 | 145 | 35 |  |  | TG 5 phase I | I | 2005-10-06 | 2005-10-06 | PRSTT50 | 10 | -23.213 |  |  | -23.213 | [7 empty] | -144.3943 |  | -144.3943 |  |  |  | #VALUE! |  |  | 2340 | 1x | 1x |  | c | [7 empty] | 1.655 | [9 empty] | 100 kN Mayes DH 100S, UP | l | h | n |  | fan | d, RT | OB_TG5_R009 | tested at higher load than intended, resulting in premature failure | [6 empty] | x | [7 empty] | 50 | 0.3927492
3387 | GEV213_R0390_0368 | 156 | 51.25 | UP | UD3 | 90 | LM | R0390 | GE1 | 6.233333 | 25.39 | 25.37 | 25.38 | 158.202 | 145 | 35 |  |  | TG 5 phase I | I | 2005-10-06 | 2005-10-06 | PRSTT50 | 10 | -20.942 |  |  | -20.942 | [7 empty] | -132.3751 |  | -132.3751 |  |  |  | #VALUE! |  |  | 13739 | 2x | 2x |  | c | [7 empty] | 2 | [9 empty] | 100 kN Mayes DH 100S, UP | l | h | n |  | fan | d, RT | OB_TG5_R009 | tested at higher load than intended, resulting in premature failure | [6 empty] | x | [7 empty] | 50 | 1.908194
3388 | GEV213_R0390_0367 | 156 | 51.25 | UP | UD3 | 90 | LM | R0390 | GE1 | 6.233333 | 25.36 | 25.33 | 25.34667 | 157.9942 | 145 | 35 |  |  | TG 5 phase I | I | 2005-10-05 | 2005-10-05 | PRSTT50 | 10 | -20.915 |  |  | -20.915 | [7 empty] | -132.3783 |  | -132.3783 |  |  |  | #VALUE! |  |  | 25055 | 2x | 2x |  | c | [7 empty] | 2 | [9 empty] | 100 kN Mayes DH 100S, UP | l | h | n |  | fan | d, RT | OB_TG5_R009 | Crashed during dismounting, before residual strength test | x | [5 empty] | x | [7 empty] | 50 | 3.479861
3389 | GEV213_R0390_0366 | 156 | 51.25 | UP | UD3 | 90 | LM | R0390 | GE1 | 6.26 | 25.33 | 25.29 | 25.31 | 158.4406 | 145 | 35 |  |  | TG 5 phase I | I | 2005-10-05 | 2005-10-05 | PRSTT50 | 10 | -20.971 |  |  | -20.971 | [7 empty] | -132.3588 |  | -132.3588 |  |  |  | #VALUE! |  |  | 6784 | 2x | 2x |  | c | [7 empty] | 2.73 | [9 empty] | 100 kN Mayes DH 100S, UP | l | h | n |  | fan | d, RT | OB_TG5_R009 | tested at higher load than intended, resulting in premature failure | [6 empty] | x | [7 empty] | 50 | 0.6902727
3390 | GEV213_R0390_0365 | 156 | 51.25 | UP | UD3 | 90 | LM | R0390 | GE1 | 6.27 | 25.35 | 25.32 | 25.33333 | 158.84 | 145 | 35 |  |  | TG 5 phase I | I | 2005-10-05 | 2005-10-05 | PRSTT50 | 10 | -21.021 |  |  | -21.021 | [7 empty] | -132.3407 |  | -132.3407 |  |  |  | #VALUE! |  |  | 18156 | 2x | 2x |  | c | [7 empty] | 2.73 | [9 empty] | 100 kN Mayes DH 100S, UP | l | h | n |  | fan | d, RT | OB_TG5_R009 | tested at higher load than intended, resulting in premature failure | [6 empty] | x | [7 empty] | 50 | 1.847375
3391 | GEV213_R0390_0344 | 112 | 55.05 | UP | UD3 | 90 | LM | R0390 | GE1 | 6.036667 | 25.15 | 25.13 | 25.14333 | 151.7819 | 145 | 35 |  |  | TG 5 phase I | I | 2005-11-22 | 2005-12-02 | RSTC50 | 10 | -26.256 |  | -26.256 | -16.923 | [7 empty] | -172.985 | -172.985 | -111.4955 |  |  |  | #DIV/0! |  |  | 500000 | 3 | 3 |  | c | [7 empty] | 3.2 | [9 empty] | 100 kN Mayes DH 100S, UP | l, d | h | n |  | fan in CA | d, RT | OB_TG5_R009 | [7 empty] | x | [7 empty] | 50 | 43.40278
3392 | GEV213_R0390_0342 | 112 | 55.05 | UP | UD3 | 90 | LM | R0390 | GE1 | 6.066667 | 25.04 | 25 | 25.01333 | 151.7476 | 145 | 35 |  |  | TG 5 phase I | I | 2005-11-22 | 2005-12-02 | RSTC50 | 10 | -25.268 |  | -25.268 | -18.076 | [7 empty] | -166.5134 | -166.5134 | -119.1189 |  |  |  | #DIV/0! |  |  | 103219 | 2b | 2b |  | c | [7 empty] | 2.8 | [9 empty] | 100 kN Mayes DH 100S, UP | l, d | h | n |  | fan in CA | d, RT | OB_TG5_R009 | RS test was interrupted once due to overheating of the test rig | [6 empty] | x | [7 empty] | 50 | 10.23998
3393 | GEV213_R0390_0335 | 112 | 55.05 | UP | UD3 | 90 | LM | R0390 | GE1 | 6.123333 | 25.04 | 25.02 | 25.02667 | 153.2466 | 145 | 35 |  |  | TG 5 phase I | I | 2005-10-29 | 2005-10-30 | PRSTT50 | 10 | -17.086 |  |  | -17.086 | [7 empty] | -111.4935 |  | -111.4935 |  |  |  | #VALUE! |  |  | 346190 | 3 | 3 |  | c | [7 empty] | 3.2 | [9 empty] | 100 kN Mayes DH 100S, UP | l | h | n |  | fan | d, RT | OB_TG5_R009 | [7 empty] | x | [7 empty] | 50 | 30.05122
3394 | GEV213_R0390_0334 | 112 | 55.05 | UP | UD3 | 90 | LM | R0390 | GE1 | 6.046667 | 24.94 | 24.91 | 24.92333 | 150.7031 | 145 | 35 |  |  | TG 5 phase I | I | 2005-10-27 | 2005-11-03 | RSTT50 | 10 | 5.809 |  | 5.809 | -17.952 | [7 empty] | 38.54599 | 38.54599 | -119.1216 |  |  |  | #DIV/0! |  |  | 102000 | 2b | 2b |  | t | [7 empty] | 2.8 | [9 empty] | 100 kN Mayes DH 100S, UP | l, d | h | n |  | fan in CA | d, RT | OB_TG5_R009 | [7 empty] | x | [7 empty] | 50 | 10.11905
3395 | GEV213_R0390_0333 | 112 | 55.05 | UP | UD3 | 90 | LM | R0390 | GE1 | 6.153333 | 25.13 | 25.09 | 25.11667 | 154.5512 | 145 | 35 |  |  | TG 5 phase I | I | 2005-10-24 | 2005-10-24 | PRSTT50 | 10 | -21.426 |  |  | -21.426 | [7 empty] | -138.6336 |  | -138.6336 |  |  |  | #VALUE! |  |  | 2349 | 1b | 1b |  | c | [7 empty] | 1.655 | [9 empty] | 100 kN Mayes DH 100S, UP | l | h | n |  | fan | d, RT | OB_TG5_R009 | [15 empty] | 50 | 0.3942598
3396 | GEV213_R0390_0332 | 112 | 55.05 | UP | UD3 | 90 | LM | R0390 | GE1 | 6.18 | 24.94 | 24.82 | 24.87667 | 153.7378 | 145 | 35 |  |  | TG 5 phase I | I | 2005-10-24 | 2005-11-03 | RSTT50 | 10 | 6.847 |  | 6.847 | -21.313 | [7 empty] | 44.53687 | 44.53687 | -138.6321 |  |  |  | #DIV/0! |  |  | 2499 | 1b | 1b |  | t | [7 empty] | 1.655 | [9 empty] | 100 kN Mayes DH 100S, UP | l, d | h | n |  | fan in CA | d, RT | OB_TG5_R009 | [15 empty] | 50 | 0.4194361
3397 | GEV213_R0390_0331 | 112 | 55.05 | UP | UD3 | 90 | LM | R0390 | GE1 | 6.146667 | 25.07 | 25.05 | 25.05667 | 154.015 | 145 | 35 |  |  | TG 5 phase I | I | 2005-10-24 | 2005-10-24 | PRSTT50 | 10 | -21.351 |  |  | -21.351 | [7 empty] | -138.6294 |  | -138.6294 |  |  |  | #VALUE! |  |  | 709 | 1b | 1b |  | c | [7 empty] | 1.655 | [9 empty] | 100 kN Mayes DH 100S, UP | l | h | n |  | fan | d, RT | OB_TG5_R009 | [15 empty] | 50 | 0.1189997
3398 | GEV213_R0390_0309 | 112 | 55.05 | UP | UD3 | 90 | LM | R0390 | GE1 | 6.003333 | 25.21 | 25.19 | 25.2 | 151.284 | 145 | 35 |  |  | TG 5 phase I | I | 2005-11-30 | 2005-12-02 | RSTC50 | 10 | -25.292 |  | -25.292 | -16.867 | [7 empty] | -167.1823 | -167.1823 | -111.4923 |  |  |  | #DIV/0! |  |  | 500425 | 3 | 3 |  | c | [7 empty] | 3.2 | [9 empty] | 100 kN Mayes DH 100S, UP | l, d | h | n |  | fan in CA | d, RT | OB_TG5_R009 | [7 empty] | x | [7 empty] | 50 | 43.43967
3399 | GEV213_R0390_0308 | 112 | 55.05 | UP | UD3 | 90 | LM | R0390 | GE1 | 6.196667 | 25.11 | 25.03 | 25.07 | 155.3504 | 145 | 35 |  |  | TG 5 phase I | I | 2005-11-30 | 2005-12-02 | RSTC50 | 10 | -27.32 |  | -27.32 | -18.505 | [7 empty] | -175.8605 | -175.8605 | -119.1178 |  |  |  | #DIV/0! |  |  | 101111 | 2b | 2b |  | c | [7 empty] | 2.8 | [9 empty] | 100 kN Mayes DH 100S, UP | l, d | h | n |  | fan in CA | d, RT | OB_TG5_R009 | [7 empty] | x | [7 empty] | 50 | 10.03085
3400 | GEV213_R0390_0298 | 112 | 55.05 | UP | UD3 | 90 | LM | R0390 | GE1 | 6.073333 | 25.03 | 24.97 | 24.99 | 151.7726 | 145 | 35 |  |  | TG 5 phase I | I | 2005-11-28 | 2005-11-30 | PRSTC50 | 10 | -16.922 |  |  | -16.922 | [7 empty] | -111.4958 |  | -111.4958 |  |  |  | #VALUE! |  |  | 327672 | 3 | 3 |  | c | [7 empty] | 3.2 | [9 empty] | 100 kN Mayes DH 100S, UP | l | h | n |  | fan | d, RT | OB_TG5_R009 | [7 empty] | x | [7 empty] | 50 | 28.44375
3401 | GEV213_R0390_0292 | 112 | 55.05 | UP | UD3 | 90 | LM | R0390 | GE1 | 6.016667 | 25.3 | 25.29 | 25.29667 | 152.2016 | 145 | 35 |  |  | TG 5 phase I | I | 2005-11-28 | 2005-11-28 | PRSTC50 | 10 | -18.13 |  |  | -18.13 | [7 empty] | -119.1183 |  | -119.1183 |  |  |  | #VALUE! |  |  | 93690 | 2b | 2b |  | c | [7 empty] | 2.8 | [9 empty] | 100 kN Mayes DH 100S, UP | l | h | n |  | fan | d, RT | OB_TG5_R009 | [7 empty] | x | [7 empty] | 50 | 9.294643
3402 | GEV213_R0390_0278 | 112 | 55.05 | UP | UD3 | 90 | LM | R0390 | GE1 | 6.103333 | 25.16 | 25.08 | 25.11333 | 153.275 | 145 | 35 |  |  | TG 5 phase I | I | 2005-10-26 | 2005-10-26 | PRSTT50 | 10 | -21.249 |  |  | -21.249 | [7 empty] | -138.6331 |  | -138.6331 |  |  |  | #VALUE! |  |  | 1523 | 1b | 1b |  | c | [7 empty] | 1.655 | [9 empty] | 100 kN Mayes DH 100S, UP | l | h | n |  | fan | d, RT | OB_TG5_R009 | [7 empty] | x | [7 empty] | 50 | 0.2556227
3403 | GEV208_I1000_0155 | 178 | 0 | UP | MD3 | 0 | LM | I1000 | GE1 | 3.756667 | 25.08 | 24.82 | 24.94333 | 93.7016 | 250 | 150 |  |  | TG 2 phase I | I | 2005-08-25 | 2005-08-25 | NW RSTT50 |  | 9.557786 |  | 9.61666 | 9.557786 | [7 empty] | 102 | 102.6307 | 102 | [6 empty] | 95472 | 1 | 1 | 2 | t | [6 empty] | 2 | 13.29 kN/s |  | 14.04 |  | 13.29 |  |  |  | 0.007264957 | #DIV/0! | ST on 100 kN MAYES and VA on 250 kN MTS, UP | l, d | h | n |  | fan | d, RT | OB_TG2_R031 | [15 empty] | 50 | #VALUE!
3404 | GEV208_I1000_0154 | 178 | 0 | UP | MD3 | 0 | LM | I1000 | GE1 | 3.75 | 25.1 | 24.93 | 25.03 | 93.8645 | 250 | 150 |  |  | TG 2 phase I | I | 2005-08-24 | 2005-08-25 | NW RSTT50 |  | 9.573975 |  | 9.856489 | 9.573975 | [7 empty] | 102 | 105.0076 | 102 | [6 empty] | 95472 | 1 | 1 | 2 | t | [6 empty] | 2 | 13.31 kN/s |  | 15.02 |  | 13.51 |  |  |  | 0.006790945 | #DIV/0! | ST on 100 kN MAYES and VA on 250 kN MTS, UP | l, d | h | n |  | fan | d, RT | OB_TG2_R031 | [15 empty] | 50 | #VALUE!
3405 | GEV208_I1000_0153 | 178 | 0 | UP | MD3 | 0 | LM | I1000 | GE1 | 3.793333 | 25.11 | 24.96 | 25.04667 | 95.0118 | 250 | 150 |  |  | TG 2 phase I | I | 2005-08-24 | 2005-08-24 | NW RSTT50 |  | 9.691056 |  | 9.966454558 | 9.691056 | [7 empty] | 102 | 104.897 | 102 | [6 empty] | 95472 | 1 | 1 | 2 | t | [6 empty] | 2 | 13.48 kN/s |  | 14.68 |  | 12.37 |  |  |  | 0.006948229 | #DIV/0! | ST on 100 kN MAYES and VA on 250 kN MTS, UP | l, d | h | n |  | fan | d, RT | OB_TG2_R031 | [15 empty] | 50 | #VALUE!
3406 | GEV208_I1000_0152 | 178 | 0 | UP | MD3 | 0 | LM | I1000 | GE1 | 3.753333 | 25.05 | 24.9 | 24.98 | 93.7597 | 250 | 150 |  |  | TG 2 phase I | I | 2005-08-23 | 2005-08-23 | NW RSTT50 |  | 9.5633432 |  | 9.730815 | 9.5633432 | [7 empty] | 102 | 103.7846 | 102 | [6 empty] | 95472 | 1 | 1 | 2 | t | [6 empty] | 2 | 13.30 kN/s |  | 14.06 |  | 12.92 |  |  |  | 0.007254623 | #DIV/0! | ST on 100 kN MAYES and VA on 250 kN MTS, UP | l, d | h | n |  | fan | d, RT | OB_TG2_R031 | [15 empty] | 50 | #VALUE!
3407 | GEV208_I1000_0151 | 178 | 0 | UP | MD3 | 0 | LM | I1000 | GE1 | 3.753333 | 25.15 | 24.99 | 25.08333 | 94.14407 | 250 | 150 |  |  | TG 2 phase I | I | 2005-08-22 | 2005-08-23 | NW RSTT50 |  | 9.038027 |  | 10.045 | 9.038027 | [7 empty] | 96 | 106.6982 | 96 | [6 empty] | 238680 | 2 | 2 | 5 | t | [6 empty] | 2 | 14.19 kN/s |  | 14.21 |  | 13.23 |  |  |  | 0.006755806 | #DIV/0! | ST on 100 kN MAYES and VA on 250 kN MTS, UP | l, d | h | n |  | fan | d, RT | OB_TG2_R031 | [15 empty] | 50 | #VALUE!
3408 | GEV208_I1000_0150 | 178 | 0 | UP | MD3 | 0 | LM | I1000 | GE1 | 3.76 | 25.05 | 24.92 | 24.98333 | 93.93677 | 250 | 150 |  |  | TG 2 phase I | I | 2005-08-21 | 2005-08-22 | NW RSTT50 |  | 9.017984 |  | 9.970644 | 9.017984 | [7 empty] | 96 | 106.1421 | 96 | [6 empty] | 238680 | 2 | 2 | 5 | t | [6 empty] | 2 | 14.16 kN/s |  | 14.23 |  | 12.71 |  |  |  | 0.006746311 | #DIV/0! | ST on 100 kN MAYES and VA on 250 kN MTS, UP | l, d | h | n |  | fan | d, RT | OB_TG2_R031 | [15 empty] | 50 | #VALUE!
3409 | GEV208_I1000_0149 | 178 | 0 | UP | MD3 | 0 | LM | I1000 | GE1 | 3.743333 | 25.1 | 24.98 | 25.05333 | 93.78433 | 250 | 150 |  |  | TG 2 phase I | I | 2005-08-20 | 2005-08-21 | NW RSTT50 |  | 9.003166 |  | 9.716152 | 9.003166 | [7 empty] | 96 | 103.601 | 96 | [6 empty] | 238680 | 2 | 2 | 5 | t | [6 empty] | 2 | 14.14 kN/s |  | 14.03 |  | 12.58 |  |  |  | 0.00684248 | #DIV/0! | ST on 100 kN MAYES and VA on 250 kN MTS, UP | l, d | h | n |  | fan | d, RT | OB_TG2_R031 | [15 empty] | 50 | #VALUE!
3410 | GEV208_I1000_0148 | 178 | 0 | UP | MD3 | 0 | LM | I1000 | GE1 | 3.72 | 25.06 | 24.91 | 24.98 | 92.9257 | 250 | 150 |  |  | TG 2 phase I | I | 2005-08-18 | 2005-08-19 | NW RSTT50 |  | 8.9208576 |  | 9.055313041 | 8.9208576 | [7 empty] | 96 | 97.44681 | 96 |  |  |  | #DIV/0! |  |  | 238680 | 2 | 2 | 5 | t | [6 empty] | 2 | 14.01 kN/s |  |  |  | 11.78 | [5 empty] | ST on 100 kN MAYES and VA on 250 kN MTS, UP | l, d | h | n |  | fan | d, RT | OB_TG2_R031 | error in data acquisition for initial modulus | [14 empty] | 50 | #VALUE!
3411 | GEV208_I1000_0147 | 178 | 0 | UP | MD3 | 0 | LM | I1000 | GE1 | 3.736667 | 25.11 | 24.98 | 25.06 | 93.6428 | 250 | 150 |  |  | TG 2 phase I | I | 2005-08-19 | 2005-08-20 | NW RSTT50 |  | 8.9895232 |  | 10.16649 | 8.9895232 | [7 empty] | 96 | 108.5667 | 96 | [6 empty] | 238680 | 2 | 2 | 5 | t | [6 empty] | 2 | 14.12 kN/s |  | 13.78 |  | 12.83 |  |  |  | 0.006966618 | #DIV/0! | ST on 100 kN MAYES and VA on 250 kN MTS, UP | l, d | h | n |  | fan | d, RT | OB_TG2_R031 | [15 empty] | 50 | #VALUE!
3412 | GEV208_I1000_0146 | 178 | 0 | UP | MD3 | 0 | LM | I1000 | GE1 | 3.76 | 25.09 | 24.98 | 25.03667 | 94.13767 | 250 | 150 |  |  | TG 2 phase I | I | 2005-08-15 | 2005-08-16 | NW |  | 9.6020624 |  |  | 9.6020624 | [7 empty] | 102.0002 |  | 102.0002 |  |  |  | #VALUE! |  |  | 238565 | 1 | 1 | 4.997591 | t | [17 empty] | 250 kN MTS, UP | l | h | n |  | fan | d, RT | OB_TG2_R031 | error in modulus measurement | [14 empty] | 50
3413 | GEV208_I1000_0145 | 178 | 0 | UP | MD3 | 0 | LM | I1000 | GE1 | 3.756667 | 24.92 | 24.01 | 24.57333 | 92.30963 | 250 | 150 |  |  | TG 2 phase I | I | 2005-08-13 | 2005-08-15 | NW |  | 9.41601 |  |  | 9.41601 | [7 empty] | 102.0046 |  | 102.0046 |  |  |  | #VALUE! |  |  | 286419.5 | 1 | 1 | 6.000073 | t | [7 empty] | 13.35 kN/s | [9 empty] | 250 kN MTS, UP | l | h | n |  | fan | d, RT | OB_TG2_R031 | error in modulus measurement | [14 empty] | 50 | #VALUE!
3414 | GEV208_I1000_0144 | 178 | 0 | UP | MD3 | 0 | LM | I1000 | GE1 | 3.743333 | 24.65 | 24.64 | 24.64333 | 92.24827 | 250 | 150 |  |  | TG 2 phase I | I | 2005-08-12 | 2005-08-13 | NW |  | 9.409318 |  |  | 9.409318 | [7 empty] | 101.9999 |  | 101.9999 |  |  |  | #VALUE! |  |  | 298452.2 | 1 | 1 | 6.252141 | t | [7 empty] | 13.10 kN/s | [9 empty] | 250 kN MTS, UP | l | h | n |  | fan | d, RT | OB_TG2_R031 | error inmodulus measurement - Interrupted once | [14 empty] | 50 | #VALUE!
3415 | GEV208_I1000_0143 | 178 | 0 | UP | MD3 | 0 | LM | I1000 | GE1 | 3.726667 | 25.02 | 24.88 | 24.95667 | 93.0036 | 250 | 150 |  |  | TG 2 phase I | I | 2005-08-10 | 2005-08-12 | NW |  | 9.486528 |  |  | 9.486528 | [7 empty] | 102.0017 |  | 102.0017 |  |  |  | #VALUE! |  |  | 190947 | 1 | 1 | 4.000063 | t | [7 empty] | 13.09 kN/s | [9 empty] | 250 kN MTS, UP | l | h | n |  | fan | d, RT | OB_TG2_R031 | error in modulus measurement | [14 empty] | 50 | #VALUE!
3416 | GEV208_I1000_0142 | 178 | 0 | UP | MD3 | 0 | LM | I1000 | GE1 | 3.753333 | 25.05 | 24.97 | 25.01333 | 93.88357 | 250 | 150 |  |  | TG 2 phase I | I | 2005-08-09 | 2005-08-10 | NW |  | 9.576105 |  |  | 9.576105 | [7 empty] | 101.9998 |  | 101.9998 |  |  |  | #VALUE! |  |  | 190442 | 1 | 1 | 3.989484 | t | [7 empty] | 13.19 kN/s | [9 empty] | 250 kN MTS, UP | l | h | n |  | fan | d, RT | OB_TG2_R031 | error in modulus measurement | [14 empty] | 50 | #VALUE!
3417 | GEV208_I1000_0141 | 178 | 0 | UP | MD3 | 0 | LM | I1000 | GE1 | 3.743333 | 25.12 | 24.98 | 25.05667 | 93.7955 | 250 | 150 |  |  | TG 2 phase I | I | 2005-08-07 | 2005-08-09 | NW |  | 9.004364 |  |  | 9.004364 | [7 empty] | 95.99995 |  | 95.99995 |  |  |  | #VALUE! |  |  | 451075 | 2 | 2 | 9.449367 | t | [7 empty] | 13.32 kN/s | [9 empty] | 250 kN MTS, UP | l | h | n |  | fan | d, RT | OB_TG2_R031 | error in modulus measurement | [14 empty] | 50 | #VALUE!
3418 | GEV208_I1000_0140 | 178 | 0 | UP | MD3 | 0 | LM | I1000 | GE1 | 3.745 | 25.02 | 24.97 | 24.99333 | 93.72503 | 250 | 150 |  |  | TG 2 phase I | I | 2005-08-04 | 2005-08-06 | NW |  | 8.9856032 |  |  | 8.9856032 | [7 empty] | 95.87197 |  | 95.87197 |  |  |  | #VALUE! |  |  | 470400 | 2 | 2 | 9.854198 | t | [7 empty] | 14.14 kN/s | [9 empty] | 250 kN MTS, UP | l | h | n |  | fan | d, RT | OB_TG2_R031 | error in modulus measurement | [14 empty] | 50 | #VALUE!
3419 | GEV208_I1000_0139 | 178 | 0 | UP | MD3 | 0 | LM | I1000 | GE1 | 3.74 | 25.12 | 24.94 | 25.03667 | 93.47013 | 250 | 150 |  |  | TG 2 phase I | I | 2005-08-03 | 2005-08-04 | NW |  | 8.9891648 |  |  | 8.9891648 | [7 empty] | 96.17152 |  | 96.17152 |  |  |  | #VALUE! |  |  | 379142.5 | 2 | 2 | 7.942486 | t | [7 empty] | 14.11 kN/s | [9 empty] | 250 kN MTS, UP | l | h | n |  | fan | d, RT | OB_TG2_R031 | error in modulus measurement | [14 empty] | 50 | #VALUE!
3420 | GEV208_I1000_0138 | 178 | 0 | UP | MD3 | 0 | LM | I1000 | GE1 | 3.76 | 25 | 24.81 | 24.91 | 93.74403 | 250 | 150 |  |  | TG 2 phase I | I | 2005-07-31 | 2005-08-02 | NW |  | 8.9915136 |  |  | 8.9915136 | [7 empty] | 95.91558 |  | 95.91558 |  |  |  | #VALUE! |  |  | 524196.5 | 2 | 2 | 10.98116 | t | [7 empty] | 14.11 kN/s | [9 empty] | 250 kN MTS, UP | l | h | n |  | fan | d, RT | OB_TG2_R031 | error in modulus measurement | [14 empty] | 50 | #VALUE!
3421 | GEV208_I1000_0137 | 178 | 0 | UP | MD3 | 0 | LM | I1000 | GE1 | 3.765 | 25.1 | 24.83 | 24.98 | 94.1731 | 250 | 150 |  |  | TG 2 phase I | I | 2005-07-25 | 2005-07-29 | NW |  | 8.464473 |  |  | 8.464473 | [7 empty] | 89.88207 |  | 89.88207 |  |  |  | #VALUE! |  |  | 1239719 | 2 | 2 | 25.97032 | t | [7 empty] | 14.12 kN/s | [9 empty] | 250 kN MTS, UP | l | h | n |  | fan | d, RT | OB_TG2_R031 | error in modulus measurement | [14 empty] | 50 | #VALUE!
3422 | GEV206_R0300_0103 | 24 | 50.91708 | UP | UD2 | 0 | LM | R0300 | GE1 | 3.923333 | 24.74 | 24.69 | 24.71 | 96.94537 | 145 | 35 |  |  | TG 1 phase I | I | 2005-08-11 | 2005-08-13 | NW |  | 31.6154566 |  |  | 31.6154566 | [7 empty] | 326.1162 |  | 326.1162 |  |  |  | #VALUE! |  |  | 2291026.5 | 3 | 3 | 47.99368 | t | [7 empty] | 366.70 kN/s |  | 39.79 | [7 empty] | 250 kN MTS, UP | l | h | n |  | fan | d, RT | OB_TG2_R031 | [15 empty] | 120 | #VALUE!
3423 | GEV206_R0300_0101 | 24 | 50.91708 | UP | UD2 | 0 | LM | R0300 | GE1 | 3.883333 | 24.76 | 24.66 | 24.71667 | 95.9838 | 145 | 35 |  |  | TG 1 phase I | I | 2005-08-09 | 2005-08-11 | NW |  | 31.62399 |  |  | 31.62399 | [7 empty] | 329.4721 |  | 329.4721 |  |  |  | #VALUE! |  |  | 2044923.5 | 3 | 3 | 42.83818 | t | [7 empty] | 366.80 kN/s |  | 38.46 | [7 empty] | 250 kN MTS, UP | l | h | n |  | fan | d, RT | OB_TG2_R031 | [15 empty] | 120 | #VALUE!
3424 | GEV206_R0300_0100 | 24 | 50.91708 | UP | UD2 | 0 | LM | R0300 | GE1 | 3.833333 | 24.94 | 24.93 | 24.93667 | 95.5906 | 145 | 35 |  |  | TG 1 phase I | I | 2005-08-04 | 2005-08-07 | NW |  | 31.90547 |  |  | 31.90547 | [7 empty] | 333.772 |  | 333.772 |  |  |  | #VALUE! |  |  | 3173191 | 3 | 3 | 66.47375 | t | [7 empty] | 370.06 kN/s |  | 38.6 | [7 empty] | 250 kN MTS, UP | l | h | n |  | fan | d, RT | OB_TG2_R031 | [15 empty] | 120 | #VALUE!
3425 | GEV206_R0300_0809 | 96 | 0 | UP | UD2 | 0 | LM | R0300 | GE1 | 3.793333 | 25.26 | 25.19 | 25.22667 | 95.69316 | 145 | 35 |  |  | TG 1 phase I | I | 2005-06-24 | 2005-07-02 | W |  | 34.0211872 |  |  | 34.0211872 | [7 empty] | 355.5237 |  | 355.5237 |  |  |  | #VALUE! |  |  | 11463957 | 3 | 3 | 86.38254409 | t | [7 empty] | 374.36 kN/s |  | 37.8 | [7 empty] | 250 kN MTS, UP | l | h | n |  | fan | d, RT | OB_TG2_R031 | [15 empty] | 120 | #VALUE!
3426 | GEV206_R0300_0099 | 24 | 50.91708 | UP | UD2 | 0 | LM | R0300 | GE1 | 3.826667 | 24.92 | 24.91 | 24.91333 | 95.33477 | 145 | 35 |  |  | TG 1 phase I | I | 2005-09-12 | 2005-09-19 | W |  | 36.1539802 |  |  | 36.1539802 | [7 empty] | 379.2319 |  | 379.2319 |  |  |  | #VALUE! |  |  | 7980063 | 2 | 2 | 60.13091 | t | [7 empty] | 344.80 kN/s |  | 38.14 | [7 empty] | 250 kN MTS, UP | l | h | n |  | fan | d, RT | OB_TG2_R031 | [15 empty] | 120 | #VALUE!
3427 | GEV206_R0300_0098 | 24 | 50.91708 | UP | UD2 | 0 | LM | R0300 | GE1 | 3.91 | 24.95 | 24.89 | 24.92 | 97.4372 | 145 | 35 |  |  | TG 1 phase I | I | 2005-09-06 | 2005-09-10 | W |  | 36.1636548 |  |  | 36.1636548 | [7 empty] | 371.1483 |  | 371.1483 |  |  |  | #VALUE! |  |  | 4052690.5 | 2 | 2 | 30.5376 | t | [7 empty] | 344.89 kN/s |  | 37.55 | [7 empty] | 250 kN MTS, UP | l | h | n |  | fan | d, RT | OB_TG2_R031 | [15 empty] | 120 | #VALUE!
3428 | GEV206_R0300_0097 | 24 | 50.91708 | UP | UD2 | 0 | LM | R0300 | GE1 | 3.83 | 24.94 | 24.8 | 24.86 | 95.21467 | 145 | 35 |  |  | TG 1 phase I | I | 2005-06-21 | 2005-06-29 | W |  | 36.0765834 |  |  | 36.0765834 | [7 empty] | 378.8973 |  | 378.8973 |  |  |  | #VALUE! |  |  | 6188869 | 2 | 2 | 46.63401 | t | [7 empty] | 344.06 kN/s |  | 37.46 | [7 empty] | 250 kN MTS, UP | l | h | n |  | fan | d, RT | OB_TG2_R031 | Interrupted once (3 days gap) | [14 empty] | 120 | #VALUE!
3429 | GEV207_S4000_0205 | 1015 | #N/A | CRES | MD2 | 0 | GAMESA | S4000 | GE1 | 8.916 | 25.08 | 24.52 | 24.8244 | 221.33 | 610 | 500 |  |  | TG 4 phase I | I | 2005-11-01 | 2005-11-01 | STT |  | 63.59 |  | 63.59 |  |  | 1.3079 | 1.3079 |  |  |  |  | 287.303 | 287.303 |  |  |  |  | 11688.49 |  |  | 1 | [10 empty] | 4 |  |  | 24.58 | [5 empty] | 0.01168849 | #DIV/0! | 250 kN MTS, CRES | d | h | n |  | n | d, RT |  | bending at 1500με=38.38%, Et is the average from 28.67GPa and 21.44GPa, strain at failure is average from 1.4114% and 1.2044% |  | x | [9 empty] | 1:50, 2/3 |  |  | 140 | 0.25
3430 | GEV207_S4000_0204 | 1015 | #N/A | CRES | MD2 | 0 | GAMESA | S4000 | GE1 | 9.142 | 25.24 | 24.94 | 25.064 | 229.14 | 610 | 500 |  |  | TG 4 phase I | I | 2005-11-01 | 2005-11-01 | STT |  | 74.46 |  | 74.46 |  |  | 1.739 | 1.739 |  |  |  |  | 324.939 | 324.939 |  |  |  |  | 13522.22 |  |  | 1 | [10 empty] | 4 |  |  | 24.03 | [5 empty] | 0.01352222 | #DIV/0! | 250 kN MTS, CRES | d | h | n |  | n | d, RT |  | bending at 1500με=34.59%, Et is the average from 27.05GPa and 21.56GPa, strain at failure is average from 1.8979% and 1.5802% |  | x | [9 empty] | 1:50, 2/3 |  |  | 140 | 0.25
3431 | GEV207_S4000_0203 | 1015 | #N/A | CRES | MD2 | 0 | GAMESA | S4000 | GE1 | 8.654 | 25.04 | 24.78 | 24.924 | 215.69 | 610 | 500 |  |  | TG 4 phase I | I | 2005-11-01 | 2005-11-01 | STT |  | 67.2822 |  | 67.2822 |  |  | 1.462 | 1.462 |  |  |  |  | 311.936 | 311.936 |  |  |  |  | 12095.23 |  |  | 1 | [10 empty] | 4 |  |  | 25.79 | [5 empty] | 0.01209523 | #DIV/0! | 250 kN MTS, CRES | d | h | n |  | n | d, RT |  | bending at 1500με=36.93%, Et is the average from 30.36GPa and 22.36GPa, strain at failure is average from 1.4677% and 1.4563% |  | x | [9 empty] | 1:50, 2/3 |  |  | 140 | 0.25
3432 | GEV207_S3400_0205 | 1004 | #N/A | CRES | MD2 | 0 | GAMESA | S3400 | GE1 | 8.78 | 24.8 | 24.52 | 24.67 | 216.6 | 610 | 500 |  |  | TG 4 phase I | I | 2005-11-03 | 2005-11-03 | STT |  | 57.92 |  | 57.92 |  |  | 1.2274 | 1.2274 |  |  |  |  | 267.399 | 267.399 |  |  |  |  | 11254.17 |  |  | 1 | [10 empty] | 4 |  |  | 23.76 | [5 empty] | 0.01125417 | #DIV/0! | 250 kN MTS, CRES | d | h | n |  | n | d, RT |  | bending at 1500με=1.229%, Et is the average from 22.86GPa and 24.74GPa, strain at failure is average from 1.2899% and 1.1649% |  | x | [9 empty] | 1:75, 2/3 |  |  | 140 | 0.25
3433 | GEV207_S4300_0204 | 1012 | #N/A | CRES | MD2 | 0 | GAMESA | S4300 | GE1 | 8.802 | 25.12 | 25.03 | 25.08 | 220.75 | 610 | 500 |  |  | TG 4 phase I | I | 2005-11-01 | 2005-11-01 | STT |  | 70.8 |  | 70.8 |  |  | 1.0827 | 1.0827 |  |  |  |  | 320.71 | 320.71 |  |  |  |  | 10365.55 |  |  | 1 | [10 empty] | 4 |  |  | 30.94 | [5 empty] | 0.01036555 | #DIV/0! | 250 kN MTS, CRES | d | h | n |  | n | d, RT |  | Tab fialure (slipping)bending at 1500με=12.691%, Et is the average from 33.27GPa and 28.91GPa, strain at failure is average from 1.0318% and 1.1336% |  | x | [9 empty] | 1:75, 1/3 |  |  | 140 | 0.25
3434 | GEV207_S4300_0202 | 1012 | #N/A | CRES | MD2 | 0 | GAMESA | S4300 | GE1 | 8.496 | 25.18 | 25.02 | 25.098 | 213.23 | 610 | 500 |  |  | TG 4 phase I | I | 2005-11-01 | 2005-11-01 | STT |  | 82.11 |  | 82.11 |  |  | 1.2638 | 1.2638 |  |  |  |  | 385.065 | 385.065 |  |  |  |  | 12170.2 |  |  | 1 | [10 empty] | 4 |  |  | 31.64 | [5 empty] | 0.0121702 | #DIV/0! | 250 kN MTS, CRES | d | h | n |  | n | d, RT |  | bending at 1500με=9.98%, Et is the average from 33.37GPa and 30.08GPa, strain at failure is average from 1.2308% and 1.2967% |  | x | [9 empty] | 1:75, 1/3 |  |  | 140 | 0.25
3435 | GEV207_S4100_0205 | 1010 | #N/A | CRES | MD2 | 0 | GAMESA | S4100 | GE1 | 7.952 | 24.98 | 24.78 | 24.86 | 197.69 | 610 | 500 |  |  | TG 4 phase I | I | 2005-11-08 | 2005-11-08 | STT |  | 81.38 |  | 81.38 |  |  | 1.2827 | 1.2827 |  |  |  |  | 411.68 | 411.68 |  |  |  |  | 12019.85 |  |  | 1 | [10 empty] | 4 |  |  | 34.25 | [5 empty] | 0.01201985 | #DIV/0! | 250 kN MTS, CRES | d | h | n |  | n | d, RT |  | bending at 1500με=12.58%, Et is the average from 38.58GPa and 30.80GPa, strain at failure is average from 1.1602% and 1.4052% |  | x | [9 empty] | 1:50, 1/3 |  |  | 140 | 0.25
3436 | GEV207_S4100_0204 | 1010 | #N/A | CRES | MD2 | 0 | GAMESA | S4100 | GE1 | 8.036 | 24.91 | 24.47 | 24.684 | 198.36 | 610 | 500 |  |  | TG 4 phase I | I | 2005-11-08 | 2005-11-08 | STT |  | 81.65 |  | 81.65 |  |  | 1.3456 | 1.3456 |  |  |  |  | 411.62 | 411.62 |  |  |  |  | 12534.1 |  |  | 1 | [10 empty] | 4 |  |  | 32.84 | [5 empty] | 0.0125341 | #DIV/0! | 250 kN MTS, CRES | d | h | n |  | n | d, RT |  | bending at 1500με=12.6%, Et is the average from 37.55GPa and 29.18GPa, strain at failure is average from 1.1968% and 1.4940% |  | x | [9 empty] | 1:50, 1/3 |  |  | 140 | 0.25
3437 | GEV207_S4100_0203 | 1010 | #N/A | CRES | MD2 | 0 | GAMESA | S4100 | GE1 | 7.992 | 25.15 | 24.41 | 24.766 | 197.93 | 610 | 500 |  |  | TG 4 phase I | I | 2005-11-08 | 2005-11-08 | STT |  | 80.77 |  | 80.77 |  |  | 1.3346 | 1.3346 |  |  |  |  | 408.051 | 408.051 |  |  |  |  | 12436.79 |  |  | 1 | [10 empty] | 4 |  |  | 32.81 | [5 empty] | 0.01243679 | #DIV/0! | 250 kN MTS, CRES | d | h | n |  | n | d, RT |  | bending at 1500με=17.5%, Et is the average from 38.66GPa and 28.49GPa, strain at failure is average from 1.188% and 1.4806% |  | x | [9 empty] | 1:50, 1/3 |  |  | 140 | 0.25
3438 | GEV207_S4100_0202 | 1010 | #N/A | CRES | MD2 | 0 | GAMESA | S4100 | GE1 | 8.034 | 25.04 | 24.68 | 24.872 | 199.82 | 610 | 500 |  |  | TG 4 phase I | I | 2005-11-08 | 2005-11-08 | STT |  | 79.19 |  | 79.19 |  |  | 1.2776 | 1.2776 |  |  |  |  | 396.32 | 396.32 |  |  |  |  | 12014.79 |  |  | 1 | [10 empty] | 4 |  |  | 32.986 | [5 empty] | 0.01201479 | #DIV/0! | 250 kN MTS, CRES | d | h | n |  | n | d, RT |  | bending at 1500με=15.9%, Et is the average from 37.86GPa and 29.22GPa, strain at failure is average from 1.1478% and 1.4074% |  | x | [9 empty] | 1:50, 1/3 |  |  | 140 | 0.25
3439 | GEV207_S4900_0205 | 1014 | #N/A | CRES | MD2 | 0 | GAMESA | S4900 | GE1 | 8.326 | 25.33 | 25.27 | 25.312 | 210.75 | 610 | 500 |  |  | TG 4 phase I | I | 2005-11-01 | 2005-11-01 | STT |  | 72.96 |  | 72.96 |  |  | 1.6807 | 1.6807 |  |  |  |  | 346.19 | 346.19 |  |  |  |  | 13556.94 |  |  | 1 | [10 empty] | 4 |  |  | 25.536 | [5 empty] | 0.01355694 | #DIV/0! | 250 kN MTS, CRES | d | h | n |  | n | d, RT |  | bending at 1500με=32.6%, Et is the average from 29.26GPa and 22.60GPa, strain at failure is average from 1.6435% and 1.7178% |  | x | [9 empty] | 1:50, 1/3 |  |  | 140 | 0.25
3440 | GEV207_S4900_0204 | 1014 | #N/A | CRES | MD2 | 0 | GAMESA | S4900 | GE1 | 8.682 | 24.96 | 24.92 | 24.936 | 216.49 | 610 | 500 |  |  | TG 4 phase I | I | 2005-11-01 | 2005-11-01 | STT |  | 75.66 |  | 75.66 |  |  | 1.6412 | 1.6412 |  |  |  |  | 349.48 | 349.48 |  |  |  |  | 13956.87 |  |  | 1 | [10 empty] | 4 |  |  | 25.04 | [5 empty] | 0.01395687 | #DIV/0! | 250 kN MTS, CRES | d | h | n |  | n | d, RT |  | bending at 1500με=25.9%, Et is the average from 27.30GPa and 23.08GPa, strain at failure is average from 1.6836% and 1.5987% |  | x | [9 empty] | 1:50, 1/3 |  |  | 140 | 0.25
3441 | GEV207_S4900_0203 | 1014 | #N/A | CRES | MD2 | 0 | GAMESA | S4900 | GE1 | 8.308 | 25.13 | 24.9 | 25.018 | 207.85 | 610 | 500 |  |  | TG 4 phase I | I | 2005-11-01 | 2005-11-01 | STT |  | 75.85 |  | 75.85 |  |  | 1.7005 | 1.7005 |  |  |  |  | 364.934 | 364.934 |  |  |  |  | 14095.56 |  |  | 1 | [10 empty] | 4 |  |  | 25.89 | [5 empty] | 0.01409556 | #DIV/0! | 250 kN MTS, CRES | d | h | n |  | n | d, RT |  | bending at 1500με=30.1%, Et is the average from 28.96GPa and 23.36GPa, strain at failure is average from 1.7680% and 1.6331% |  | x | [9 empty] | 1:50, 1/3 |  |  | 140 | 0.25
3442 | GEV207_S4900_0202 | 1014 | #N/A | CRES | MD2 | 0 | GAMESA | S4900 | GE1 | 8.028 | 25.4 | 24.85 | 25.122 | 201.68 | 610 | 500 |  |  | TG 4 phase I | I | 2005-11-01 | 2005-11-01 | STT |  | 76.57 |  | 76.57 |  |  | 1.6964 | 1.6964 |  |  |  |  | 379.66 | 379.66 |  |  |  |  | 14219.48 |  |  | 1 | [10 empty] | 4 |  |  | 26.7 | [5 empty] | 0.01421948 | #DIV/0! | 250 kN MTS, CRES | d | h | n |  | n | d, RT |  | bending at 1500με=28.42%, Et is the average from 29.76GPa and 24.17GPa, strain at failure is average from 1.7071% and 1.6857% |  | x | [9 empty] | 1:50, 1/3 |  |  | 140 | 0.25
3443 | GEV207_S4900_0201 | 1014 | #N/A | CRES | MD2 | 0 | GAMESA | S4900 | GE1 | 7.96 | 25.07 | 25.22 | 25.156 | 200.24 | 610 | 500 |  |  | TG 4 phase I | I | 2005-11-01 | 2005-11-01 | STT |  | 68.67 |  | 68.67 |  |  | 1.5087 | 1.5087 |  |  |  |  | 342.941 | 342.941 |  |  |  |  | 13106.36 |  |  | 1 | [10 empty] | 4 |  |  | 26.166 | [5 empty] | 0.01310636 | #DIV/0! | 250 kN MTS, CRES | d | h | n |  | n | d, RT |  | bending at 1500με=34%, Et is the average from 30.72GPa and 22.73GPa, strain at failure is average from 1.4510% and 1.5665% |  | x | [9 empty] | 1:50, 1/3 |  |  | 140 | 0.25
3444 | GEV207_S3100_0205 | 1001 | #N/A | CRES | MD2 | 0 | GAMESA | S3100 | GE1 | 7.572 | 25 | 24.55 | 24.79 | 187.71 | 610 | 500 |  |  | TG 4 phase I | I | 2005-11-08 | 2005-11-08 | STT |  | 58.61 |  | 58.61 |  |  | 1.129 | 1.129 |  |  |  |  | 312.22 | 312.22 |  |  |  |  | 10932.07 |  |  | 1 | [10 empty] | 4 |  |  | 28.56 | [5 empty] | 0.01093207 | #DIV/0! | 250 kN MTS, CRES | d | h | n |  | n | d, RT |  | bending at 1500με=24.4%, Et is the average from 35.58GPa and 23.84GPa, strain at failure is average from 0.8985% and 1.3595% |  | x | [8 empty] | GAM08-05 | 1:50, 1/3 |  |  | 140 | 0.25
3445 | GEV207_S3100_0204 | 1001 | #N/A | CRES | MD2 | 0 | GAMESA | S3100 | GE1 | 7.834 | 24.9 | 24.53 | 24.722 | 193.67 | 610 | 500 |  |  | TG 4 phase I | I | 2005-11-08 | 2005-11-08 | STT |  | 59.3 |  | 59.3 |  |  | 1.0192 | 1.0192 |  |  |  |  | 306.19 | 306.19 |  |  |  |  | 11184.61 |  |  | 1 | [10 empty] | 4 |  |  | 27.376 | [5 empty] | 0.01118461 | #DIV/0! | 250 kN MTS, CRES | d | h | n |  | n | d, RT |  | bending at 1500με=29.47%, Et is the average from 36.42GPa and 21.91GPa, both strain gages failure at 53KN - first crack |  | x | [8 empty] | GAM08-04 | 1:50, 1/3 |  |  | 140 | 0.25
3446 | GEV207_S3100_0203 | 1001 | #N/A | CRES | MD2 | 0 | GAMESA | S3100 | GE1 | 7.84 | 24.82 | 24.72 | 24.76 | 194.12 | 610 | 500 |  |  | TG 4 phase I | I | 2005-11-08 | 2005-11-08 | STT |  | 66.07 |  | 66.07 |  |  | 1.2013 | 1.2013 |  |  |  |  | 340.35 | 340.35 |  |  |  |  | 11745.93 |  |  | 1 | [10 empty] | 4 |  |  | 28.976 | [5 empty] | 0.01174593 | #DIV/0! | 250 kN MTS, CRES | d | h | n |  | n | d, RT |  | bending at 1500με=24.89%, Et is the average from 36.92GPa and 23.83GPa, strain at failure is average from 0.9616% and 1.465% |  | x | [8 empty] | GAM08-03 | 1:50, 1/3 |  |  | 140 | 0.25
3447 | GEV207_S3100_0202 | 1001 | #N/A | CRES | MD2 | 0 | GAMESA | S3100 | GE1 | 7.744 | 25.16 | 24.85 | 24.992 | 193.54 | 610 | 500 |  |  | TG 4 phase I | I | 2005-11-08 | 2005-11-08 | STT |  | 60.93 |  | 60.93 |  |  | 1.1799 | 1.1799 |  |  |  |  | 314.84 | 314.84 |  |  |  |  | 10618.55 |  |  | 1 | [10 empty] | 4 |  |  | 29.65 | [5 empty] | 0.01061855 | #DIV/0! | 250 kN MTS, CRES | d | h | n |  | n | d, RT |  | bending at 1500με=30.98%, Et is the average from 40.90GPa and 23.25GPa, strain at failure from one strain gage 1.1799% |  | x | [8 empty] | GAM08-02 | 1:50, 1/3 |  |  | 140 | 0.25
3448 | GEV207_S3100_0201 | 1001 | #N/A | CRES | MD2 | 0 | GAMESA | S3100 | GE1 | 7.69 | 24.86 | 24.7 | 24.792 | 190.65 | 610 | 500 |  |  | TG 4 phase I | I | 2005-11-08 | 2005-11-08 | STT |  | 57.36 |  | 57.36 |  |  | 1.5892 | 1.5892 |  |  |  |  | 300.87 | 300.87 |  |  |  |  | 10816.83 |  |  | 1 | [10 empty] | 4 |  |  | 27.815 | [5 empty] | 0.01081683 | #DIV/0! | 250 kN MTS, CRES | d | h | n |  | n | d, RT |  | bending at 1500με=33.77%, Et is the average from 40.016GPa and 21.31GPa, strain at failure from one strain gage 1.5892% |  | x | [8 empty] | GAM08-01 | 1:50, 1/3 |  |  | 140 | 0.25
3449 | GEV207_S4200_0205 | 1011 | #N/A | CRES | MD2 | 0 | GAMESA | S4200 | GE1 | 8.28 | 25.11 | 24.87 | 24.984 | 206.87 | 610 |  | 500 |  | TG 4 phase I | I | 2005-11-01 | 2005-11-01 | STT |  | 81.25 |  | 81.25 |  |  | 1.4917 | 1.4917 |  |  |  |  | 392.782 | 392.782 |  |  |  |  | 13810.9 |  |  | 1 | [10 empty] | 4 |  |  | 28.44 | [5 empty] | 0.0138109 | #DIV/0! | 250 kN MTS, CRES | d | h | n |  | n | d, RT |  | bending at 1500με=6.8085%, Et is the average from 27.87GPa and 29.02GPa, strain at failure is average from 1.5309% and 1.4524% |  | x | [9 empty] | 1:50, 2/3 | Strain gauge: HBM 6/350 LY41, Middle, Center, BTB | SG, M, C, BTB | 140 | 0.25
3450 | GEV207_S4200_0204 | 1011 | #N/A | CRES | MD2 | 0 | GAMESA | S4200 | GE1 | 8.218 | 25.26 | 24.76 | 25.054 | 205.89 | 610 |  | 500 |  | TG 4 phase I | I | 2005-11-01 | 2005-11-01 | STT |  | 89.16 |  | 89.16 |  |  | 1.5722 | 1.5722 |  |  |  |  | 428.179 | 428.179 |  |  |  |  | 14554.01 |  |  | 1 | [10 empty] | 4 |  |  | 29.42 | [5 empty] | 0.01455401 | #DIV/0! | 250 kN MTS, CRES | d | h | n |  | n | d, RT |  | bending at 1500με=4.4390%, Et is the average from 28.61GPa and 30.28GPa, strain at failure is average from 1.6086% and 1.5358% |  | x | [9 empty] | 1:50, 2/3 | Strain gauge: HBM 6/350 LY41, Middle, Center, BTB | SG, M, C, BTB | 140 | 0.25
3451 | GEV207_S4200_0203 | 1011 | #N/A | CRES | MD2 | 0 | GAMESA | S4200 | GE1 | 8.21 | 24.73 | 24.63 | 24.66 | 202.46 | 610 |  | 500 |  | TG 4 phase I | I | 2005-11-01 | 2005-11-01 | STT |  | 85.49 |  | 85.49 |  |  | 1.4755 | 1.4755 |  |  |  |  | 422.253 | 422.253 |  |  |  |  | 13889.9 |  |  | 1 | [10 empty] | 4 |  |  | 30.4 | [5 empty] | 0.0138899 | #DIV/0! | 250 kN MTS, CRES | d | h | n |  | n | d, RT |  | bending at 1500με=5.5652%, Et is the average from 29.83GPa and 30.98GPa, strain at failure is average from 1.5035% and 1.4475% |  | x | [9 empty] | 1:50, 2/3 | Strain gauge: HBM 6/350 LY41, Middle, Center, BTB | SG, M, C, BTB | 140 | 0.25
3452 | GEV207_S4200_0202 | 1011 | #N/A | CRES | MD2 | 0 | GAMESA | S4200 | GE1 | 8.678 | 25.13 | 24.88 | 24.962 | 216.62 | 610 |  | 500 |  | TG 4 phase I | I | 2005-11-01 | 2005-11-01 | STT |  | 87.22 |  | 87.22 |  |  | 1.533 | 1.533 |  |  |  |  | 402.644 | 402.644 |  |  |  |  | 14103.12 |  |  | 1 | [10 empty] | 4 |  |  | 28.55 | [5 empty] | 0.01410312 | #DIV/0! | 250 kN MTS, CRES | d | h | n |  | n | d, RT |  | bending at 1500με=3.1687%, Et is the average from 27.47GPa and 29.70GPa, strain at failure is average from 1.5997% and 1.4662% |  | x | [9 empty] | 1:50, 2/3 | Strain gauge: HBM 6/350 LY41, Middle, Center, BTB | SG, M, C, BTB | 140 | 0.25
3453 | GEV207_S4200_0201 | 1011 | #N/A | CRES | MD2 | 0 | GAMESA | S4200 | GE1 | 8.204 | 25.16 | 24.92 | 25.03 | 205.35 | 610 |  | 500 |  | TG 4 phase I | I | 2005-11-01 | 2005-11-01 | STT |  | 88.95 |  | 88.95 |  |  | 1.6429 | 1.6429 |  |  |  |  | 433.149 | 433.149 |  |  |  |  | 14854.22 |  |  | 1 | [10 empty] | 4 |  |  | 29.16 | [5 empty] | 0.01485422 | #DIV/0! | 250 kN MTS, CRES | d | h | n |  | n | d, RT |  | bending at 1500με=6.1586%, Et is the average from 29.73GPa and 28.62GPa, strain at failure is average from 1.6442% and 1.6415% |  | x | [9 empty] | 1:50, 2/3 | Strain gauge: HBM 6/350 LY41, Middle, Center, BTB | SG, M, C, BTB | 140 | 0.25
3454 | GEV207_S3900_0205 | 1006 | #N/A | CRES | MD2 | 0 | GAMESA | S3900 | GE1 | 9.428 | 24.99 | 24.37 | 24.688 | 232.76 | 610 |  | 500 |  | TG 4 phase I | I | 2005-11-04 | 2005-11-04 | STT |  | 71.21 |  | 71.21 |  |  | 1.1926 | 1.1926 |  |  |  |  | 305.94 | 305.94 |  |  |  |  | 11182.02 |  |  | 1 | [10 empty] | 4 |  |  | 27.36 | [5 empty] | 0.01118202 | #DIV/0! | 250 kN MTS, CRES | d | h | n |  | n | d, RT |  | bending at 1500με=14.955%, Et is the average from 31.54GPa and 24.15GPa, strain at failure is average from 1.0272% and 1.3579% |  | x | [8 empty] | GAM04-05 | 1:50, 2/3 | Strain gauge: HBM 6/350 LY41, Middle, Center, BTB | SG, M, C, BTB | 140 | 0.25
3455 | GEV207_S3900_0204 | 1006 | #N/A | CRES | MD2 | 0 | GAMESA | S3900 | GE1 | 9.35 | 24.81 | 24.74 | 24.772 | 231.62 | 610 |  | 500 |  | TG 4 phase I | I | 2005-11-03 | 2005-11-03 | STT |  | 64.1 |  | 64.1 |  |  | 1.1128 | 1.1128 |  |  |  |  | 276.749 | 276.749 |  |  |  |  | 10623.76 |  |  | 1 | [10 empty] | 4 |  |  | 26.05 | [5 empty] | 0.01062376 | #DIV/0! | 250 kN MTS, CRES | d | h | n |  | n | d, RT |  | bending at 1500με=11.212%, Et is the average from 28.83GPa and 23.75GPa, strain at failure is average from 1.0187% and 1.2068% |  | x | [8 empty] | GAM04-04 | 1:50, 2/3 | Strain gauge: HBM 6/350 LY41, Middle, Center, BTB | SG, M, C, BTB | 140 | 0.25
3456 | GEV207_S3900_0203 | 1006 | #N/A | CRES | MD2 | 0 | GAMESA | S3900 | GE1 | 9.294 | 24.84 | 24.62 | 24.686 | 229.43 | 610 |  | 500 |  | TG 4 phase I | I | 2005-11-03 | 2005-11-03 | STT |  | 53.47 |  | 53.47 |  |  | 0.9407 | 0.9407 |  |  |  |  | 233.05 | 233.05 |  |  |  |  | 8984.194 |  |  | 1 | [10 empty] | 4 |  |  | 25.94 | [5 empty] | 0.008984194 | #DIV/0! | 250 kN MTS, CRES | d | h | n |  | n | d, RT |  | bending at 1500με=22.678%, Et is the average from 29.88GPa and 22.92GPa, strain at failure is average from 0.8304% and 1.0510% |  | x | [8 empty] | GAM04-03 | 1:50, 2/3 | Strain gauge: HBM 6/350 LY41, Middle, Center, BTB | SG, M, C, BTB | 140 | 0.25
3457 | GEV207_S3900_0202 | 1006 | #N/A | CRES | MD2 | 0 | GAMESA | S3900 | GE1 | 9.068 | 25.33 | 25.28 | 25.31 | 229.51 | 610 |  | 500 |  | TG 4 phase I | I | 2005-11-04 | 2005-11-04 | STT |  | 68.95 |  | 68.95 |  |  | 1.215 | 1.215 |  |  |  |  | 300.43 | 300.43 |  |  |  |  | 11462.42 |  |  | 1 | [10 empty] | 4 |  |  | 26.21 | [5 empty] | 0.01146242 | #DIV/0! | 250 kN MTS, CRES | d | h | n |  | n | d, RT |  | bending at 1500με=12.723%, Et is the average from 28.65GPa and 24.16GPa, strain at failure is average from 1.1365% and 1.2935% |  | x | [8 empty] | GAM04-02 | 1:50, 2/3 | Strain gauge: HBM 6/350 LY41, Middle, Center, BTB | SG, M, C, BTB | 140 | 0.25
3458 | GEV207_S3900_0201 | 1006 | #N/A | CRES | MD2 | 0 | GAMESA | S3900 | GE1 | 8.91 | 25.79 | 25.56 | 25.636 | 228.42 | 610 |  | 500 |  | TG 4 phase I | I | 2005-11-04 | 2005-11-04 | STT |  | 74.05 |  | 74.05 |  |  | 1.2798 | 1.2798 |  |  |  |  | 324.19 | 324.19 |  |  |  |  | 12033.78 |  |  | 1 | [10 empty] | 4 |  |  | 26.94 | [5 empty] | 0.01203378 | #DIV/0! | 250 kN MTS, CRES | d | h | n |  | n | d, RT |  | bending at 1500με=19.126%, Et is the average from 24.50GPa and 29.91GPa, strain at failure is average from 1.3786% and 1.1811% |  | x | [8 empty] | GAM04-01 | 1:50, 2/3 | Strain gauge: HBM 6/350 LY41, Middle, Center, BTB | SG, M, C, BTB | 140 | 0.25
3459 | GEV207_S4400_0205 | 1013 | #N/A | CRES | MD2 | 0 | GAMESA | S4400 | GE1 | 8.416 | 24.95 | 24.58 | 24.718 | 208.03 | 610 |  | 500 |  | TG 4 phase I | I | 2005-11-04 | 2005-11-04 | STT |  | 90.33 |  | 90.33 |  |  | 1.46 | 1.46 |  |  |  |  | 434.24 | 434.24 |  |  |  |  | 13824.9 |  |  | 1 | [10 empty] | 4 |  |  | 31.41 | [5 empty] | 0.0138249 | #DIV/0! | 250 kN MTS, CRES | d | h | n |  | n | d, RT |  | bending at 1500με=15.673%, Et is the average from 27.27GPa and 37.04GPa, strain at failure is average from 1.6123% and 1.3078% |  | x | [9 empty] | 1:75, 2/3 | Strain gauge: HBM 6/350 LY41, Middle, Center, BTB | SG, M, C, BTB | 140 | 0.25
3460 | GEV207_S4400_0204 | 1013 | #N/A | CRES | MD2 | 0 | GAMESA | S4400 | GE1 | 8.444 | 24.91 | 24.77 | 24.85 | 209.83 | 610 |  | 500 |  | TG 4 phase I | I | 2005-11-04 | 2005-11-04 | STT |  | 95.81 |  | 95.81 |  |  | 1.5655 | 1.5655 |  |  |  |  | 465.57 | 465.57 |  |  |  |  | 14874.44 |  |  | 1 | [10 empty] | 4 |  |  | 31.3 | [5 empty] | 0.01487444 | #DIV/0! | 250 kN MTS, CRES | d | h | n |  | n | d, RT |  | bending at 1500με=12.068%, Et is the average from 27.65GPa and 36.05GPa, strain at failure is average from 1.7039% and 1.4271% |  | x | [9 empty] | 1:75, 2/3 | Strain gauge: HBM 6/350 LY41, Middle, Center, BTB | SG, M, C, BTB | 140 | 0.25
3461 | GEV207_S4400_0203 | 1013 | #N/A | CRES | MD2 | 0 | GAMESA | S4400 | GE1 | 8.52 | 25.11 | 24.95 | 25.028 | 213.24 | 610 |  | 500 |  | TG 4 phase I | I | 2005-11-01 | 2005-11-01 | STT |  | 83.44 |  | 83.44 |  |  | 1.3431 | 1.3431 |  |  |  |  | 391.28 | 391.28 |  |  |  |  | 12520.96 |  |  | 1 | [10 empty] | 4 |  |  | 31.25 | [5 empty] | 0.01252096 | #DIV/0! | 250 kN MTS, CRES | d | h | n |  | n | d, RT |  | bending at 1500με=4.2854%, Et is the average from 28.02GPa and 35.30GPa, strain at failure is average from 1.4815% and 1.2047% |  | x | [9 empty] | 1:75, 2/3 | Strain gauge: HBM 6/350 LY41, Middle, Center, BTB | SG, M, C, BTB | 140 | 0.25
3462 | GEV207_S4400_0202 | 1013 | #N/A | CRES | MD2 | 0 | GAMESA | S4400 | GE1 | 8.626 | 25.27 | 25.12 | 25.198 | 217.36 | 610 |  | 500 |  | TG 4 phase I | I | 2005-11-01 | 2005-11-01 | STT |  | 89.708 |  | 89.708 |  |  | 1.4449 | 1.4449 |  |  |  |  | 412.72 | 412.72 |  |  |  |  | 13536.24 |  |  | 1 | [10 empty] | 4 |  |  | 30.49 | [5 empty] | 0.01353624 | #DIV/0! | 250 kN MTS, CRES | d | h | n |  | n | d, RT |  | bending at 1500με=9.023%, Et is the average from 26.91GPa and 35.17GPa, strain at failure is average from 1.5805% and 1.3092% |  | x | [9 empty] | 1:75, 2/3 | Strain gauge: HBM 6/350 LY41, Middle, Center, BTB | SG, M, C, BTB | 140 | 0.25
3463 | GEV207_S4400_0201 | 1013 | #N/A | CRES | MD2 | 0 | GAMESA | S4400 | GE1 | 8.236 | 24.59 | 24.47 | 24.524 | 201.98 | 610 |  | 500 |  | TG 4 phase I | I | 2005-11-01 | 2005-11-01 | STT |  | 88.67 |  | 88.67 |  |  | 1.467 | 1.467 |  |  |  |  | 439.008 | 439.008 |  |  |  |  | 13723.29 |  |  | 1 | [10 empty] | 4 |  |  | 31.99 | [5 empty] | 0.01372329 | #DIV/0! | 250 kN MTS, CRES | d | h | n |  | n | d, RT |  | bending at 1500με=7.9028%, Et is the average from 37.22GPa and 28.05GPa, strain at failure is average from 1.3440% and 1.5901% |  | x | [9 empty] | 1:75, 2/3 | Strain gauge: HBM 6/350 LY41, Middle, Center, BTB | SG, M, C, BTB | 140 | 0.25
3464 | GEV207_S3200_0206 | 1002 | #N/A | CRES | MD2 | 0 | GAMESA | S3200 | GE1 | 7.14 | 25.07 | 25.01 | 25.062 | 178.94 | 610 |  | 500 |  | TG 4 phase I | I | 2005-11-08 | 2005-11-08 | STT |  | 47.36 |  | 47.36 |  |  | 1.2459 | 1.2459 |  |  |  |  | 264.65 | 264.65 |  |  |  |  | 11684.33 |  |  | 1 | [10 empty] | 4 |  |  | 22.65 | [5 empty] | 0.01168433 | #DIV/0! | 250 kN MTS, CRES | d | h | n |  | n | d, RT |  | bending at 1500με=5.3132%, Et is the average from 22.78GPa and 22.51GPa, strain at failure is average from 1.2251% and 1.2666% |  | x | [8 empty] | GAM05-06 | 1:50, 2/3 | Strain gauge: HBM 6/350 LY41, Middle, Center, BTB | SG, M, C, BTB | 140 | 0.25
3465 | GEV207_S3200_0202 | 1002 | #N/A | CRES | MD2 | 0 | GAMESA | S3200 | GE1 | 7.188 | 25 | 24.84 | 24.894 | 178.94 | 610 |  | 500 |  | TG 4 phase I | I | 2005-11-07 | 2005-11-07 | STT |  | 53.24 |  | 53.24 |  |  | 1.2412 | 1.2412 |  |  |  |  | 297.54 | 297.54 |  |  |  |  | 11613.58 |  |  | 1 | [10 empty] | 4 |  |  | 25.62 | [5 empty] | 0.01161358 | #DIV/0! | 250 kN MTS, CRES | d | h | n |  | n | d, RT |  | bending at 1500με=4.78%, Et is the average from 26.72GPa and 24.60GPa, strain at failure is average from 1.1742% and 1.3082% |  | x | [8 empty] | GAM05-02 | 1:50, 2/3 | Strain gauge: HBM 6/350 LY41, Middle, Center, BTB | SG, M, C, BTB | 140 | 0.25
3466 | GEV207_S3200_0203 | 1002 | #N/A | CRES | MD2 | 0 | GAMESA | S3200 | GE1 | 7.406 | 25.03 | 24.77 | 24.88 | 184.26 | 610 |  | 500 |  | TG 4 phase I | I | 2005-11-08 | 2005-11-08 | STT |  | 47.32 |  | 47.32 |  |  | 1.059 | 1.059 |  |  |  |  | 256.81 | 256.81 |  |  |  |  | 9779.513 |  |  | 1 | [10 empty] | 4 |  |  | 26.26 | [5 empty] | 0.009779513 | #DIV/0! | 250 kN MTS, CRES | d | h | n |  | n | d, RT |  | bending at 1500με=3.023%, Et is the average from 24.10GPa and 25.14GPa, strain at failure is average from 0.9971% and 1.1208% |  | x | [8 empty] | GAM05-03 | 1:50, 2/3 | Strain gauge: HBM 6/350 LY41, Middle, Center, BTB | SG, M, C, BTB | 140 | 0.25
3467 | GEV207_S3200_0205 | 1002 | #N/A | CRES | MD2 | 0 | GAMESA | S3200 | GE1 | 7.36 | 24.91 | 24.69 | 24.762 | 182.25 | 610 |  | 500 |  | TG 4 phase I | I | 2005-11-07 | 2005-11-07 | STT |  | 46.07 |  | 46.07 |  |  | 1.1081 | 1.1081 |  |  |  |  | 252.78 | 252.78 |  |  |  |  | 10493.15 |  |  | 1 | [10 empty] | 4 |  |  | 24.09 | [5 empty] | 0.01049315 | #DIV/0! | 250 kN MTS, CRES | d | h | n |  | n | d, RT |  | bending at 1500με=6.5098%, Et is the average from 23.95GPa and 24.23GPa, strain at failure is average from 1.0898% and 1.1263% |  | x | [8 empty] | GAM05-05 | 1:50, 2/3 | Strain gauge: HBM 6/350 LY41, Middle, Center, BTB | SG, M, C, BTB | 140 | 0.25
3468 | GEV307_R0400_0042 | 193 | 0 | DLR | MD4 | 0 | LM | R0400 | GE2 | 6.57 |  |  | 25.52 | 167.6664 | 150 | 40 |  |  | TG 1 phase II | II | 2005-12-21 | 2005-12-23 | CA | 0.1 | 33.43 |  |  | 33.43 | [7 empty] | 199.384 |  | 199.384 |  |  |  | #VALUE! |  |  | 956059 | 3 | 3 |  | t | [7 empty] | 6.11 | [9 empty] | 200 kN HUN, DLR | l | m | n |  | fan | d, RT | OB_TG1_R022 | [5 empty] | x | [10 empty] | 43.46513
3469 | GEV307_R0400_0043 | 193 | 0 | DLR | MD4 | 0 | LM | R0400 | GE2 | 6.59 |  |  | 25.7 | 169.363 | 150 | 40 |  |  | TG 1 phase II | II | 2005-12-21 | 2005-12-21 | CA | 0.1 | 45.489 |  |  | 45.489 | [7 empty] | 268.5888 |  | 268.5888 |  |  |  | #VALUE! |  |  | 46507 | 2 | 2 |  | t | [7 empty] | 3.34 | [9 empty] | 200 kN HUN, DLR | l | m | n |  | fan | d, RT | OB_TG1_R022 | [5 empty] | x | [10 empty] | 3.867848
3470 | GEV307_R0400_0044 | 193 | 0 | DLR | MD4 | 0 | LM | R0400 | GE2 | 6.56 |  |  | 25.53 | 167.4768 | 150 | 40 |  |  | TG 1 phase II | II | 2005-12-20 | 2005-12-21 | CA | 0.1 | 45.188 |  |  | 45.188 | [7 empty] | 269.8165 |  | 269.8165 |  |  |  | #VALUE! |  |  | 42044 | 2 | 2 |  | t | [7 empty] | 3.34 | [9 empty] | 200 kN HUN, DLR | l | m | n |  | fan | d, RT | OB_TG1_R022 | [5 empty] | x | [10 empty] | 3.496673
3471 | GEV307_R0400_0045 | 193 | 0 | DLR | MD4 | 0 | LM | R0400 | GE2 | 6.66 |  |  | 25.59 | 170.4294 | 150 | 40 |  |  | TG 1 phase II | II | 2005-12-20 | 2005-12-20 | CA | 0.1 | 57.066 |  |  | 57.066 | [7 empty] | 334.8366 |  | 334.8366 |  |  |  | #VALUE! |  |  | 7356 | 1 | 1b |  | t | [7 empty] | 2.11 | [9 empty] | 200 kN HUN, DLR | l | m | n |  | fan | d, RT | OB_TG1_R022 | [5 empty] | x | [10 empty] | 0.9684044
3472 | GEV307_R0400_0046 | 193 | 0 | DLR | MD4 | 0 | LM | R0400 | GE2 | 6.64 |  |  | 25.47 | 169.1208 | 150 | 40 |  |  | TG 1 phase II | II | 2005-12-19 | 2005-12-20 | CA | 0.1 | 45.082 |  |  | 45.082 | [7 empty] | 266.5669 |  | 266.5669 |  |  |  | #VALUE! |  |  | 51634 | 2 | 2 |  | t | [7 empty] | 3.34 | [9 empty] | 200 kN HUN, DLR | l | m | n |  | fan | d, RT | OB_TG1_R022 | [5 empty] | x | [10 empty] | 4.294245
3473 | GEV307_R0400_0047 | 193 | 0 | DLR | MD4 | 0 | LM | R0400 | GE2 | 6.8 |  |  | 25.6 | 174.08 | 150 | 40 |  |  | TG 1 phase II | II | 2005-12-19 | 2005-12-19 | CA | 0.1 | 57.088 |  |  | 57.09 | [7 empty] | 327.9412 |  | 327.9412 |  |  |  | #VALUE! |  |  | 6754 | 1 | 1b |  | t | [7 empty] | 2.11 | [9 empty] | 200 kN HUN, DLR | l | m | n |  | fan | d, RT | OB_TG1_R022 | [5 empty] | x | [10 empty] | 0.8891522
3474 | GEV307_R0400_0048 | 193 | 0 | DLR | MD4 | 0 | LM | R0400 | GE2 | 6.74 |  |  | 25.43 | 171.3982 | 150 | 40 |  |  | TG 1 phase II | II | 2005-12-15 | 2005-12-19 | CA | 0.1 | 33.31 |  |  | 33.31 | [7 empty] | 194.3428 |  | 194.3428 |  |  |  | #VALUE! |  |  | 1946304 | 3 | 3 |  | t | [7 empty] | 6.1 | [9 empty] | 200 kN HUN, DLR | l | m | n |  | fan | d, RT | OB_TG1_R022 | [5 empty] | x | [10 empty] | 88.62951
3475 | GEV307_R0400_0049 | 193 | 0 | DLR | MD4 | 0 | LM | R0400 | GE2 | 6.61 |  |  | 25.81 | 170.6041 | 150 | 40 |  |  | TG 1 phase II | II | 2005-12-14 | 2005-12-15 | CA | 0.1 | 45.684 |  |  | 45.684 | [7 empty] | 267.7779 |  | 267.7779 |  |  |  | #VALUE! |  |  | 64868 | 2 | 2 |  | t | [7 empty] | 3.34 | [9 empty] | 200 kN HUN, DLR | l | m | n |  | fan | d, RT | OB_TG1_R022 | [5 empty] | x | [10 empty] | 5.394877
3476 | GEV307_R0400_0050 | 193 | 0 | DLR | MD4 | 0 | LM | R0400 | GE2 | 6.66 |  |  | 25.56 | 170.2296 | 150 | 40 |  |  | TG 1 phase II | II | 2005-12-14 | 2005-12-14 | CA | 0.1 | 56.999 |  |  | 56.999 | [7 empty] | 334.836 |  | 334.836 |  |  |  | #VALUE! |  |  | 6408 | 1 | 1b |  | t | [7 empty] | 2.11 | [9 empty] | 200 kN HUN, DLR | l | m | n |  | fan | d, RT | OB_TG1_R022 | [5 empty] | x | [10 empty] | 0.8436019
3489 | GEV207_R0400_0577 | 88 | 54.10508 | WMC | MD2 | 0 | LM | R0400 | GE1 | 6.4 | 25.1 | 25.1 | 25.1 | 160.64 | 150 | 150 | 39.7 |  | TG 1 phase I | I | 2003-12-03 | 2003-12-03 | WX |  | 43.875 |  |  | 43.875 | [7 empty] | 273.1262 | 273.1262 | 273.1262 |  |  |  | #DIV/0! |  |  | 247253 | 3 | 3 | 19.26997 | [8 empty] | 112.5 kN/s | [9 empty] | 250 kN MTS, TUD Aerospace | l | h | n |  | fan | d, RT | OB_TG1_R024 | Tests carried out at TUD, not following (N)WISPER(X) test spec. 100 levels per second. | [6 empty] | x | [8 empty] | #VALUE!
3490 | GEV207_R0400_0576 | 88 | 54.10508 | WMC | MD2 | 0 | LM | R0400 | GE1 | 6.35 | 25.1 | 25.1 | 25.1 | 159.385 | 150 | 149.9 | 40 |  | TG 1 phase I | I | 2003-11-28 | 2003-12-01 | WX |  | 52.65 |  |  | 52.65 | [7 empty] | 322.7092 |  | 330.3322 |  |  |  | #VALUE! |  |  | 64056 |  |  | 4.992284 | [8 empty] | 135 kN/s | [9 empty] | 250 kN MTS, TUD Aerospace | l | h | n |  | fan | d, RT | OB_TG1_R024 | [7 empty] | x | [8 empty] | #VALUE!
3491 | GEV207_R0400_0572 | 88 | 54.10508 | WMC | MD2 | 0 | LM | R0400 | GE1 | 6.35 | 25.1 | 25.1 | 25.1 | 159.385 | 150 | 150 | 40 |  | TG 1 phase I | I | 2003-10-31 | 2003-10-31 | WX |  | 58.5 |  |  | 58.5 | [7 empty] | 367.0358 | 367.0358 | 367.0358 |  |  |  | #DIV/0! |  |  | 16631 |  |  | 1.296158 | [8 empty] | 150 kN/s | [9 empty] | 250 kN MTS, TUD Aerospace | l | h | n |  | fan | d, RT | OB_TG1_R024 | Tests carried out at TUD, not following (N)WISPER(X) test spec. 100 levels per second. | [6 empty] | x | [8 empty] | #VALUE!
3492 | GEV207_R0400_0588 | 88 | 54.10508 | WMC | MD2 | 0 | LM | R0400 | GE1 | 6.3 | 25.24 | 25.23 | 25.235 | 158.949 | 150 | 150.29 | 39.8225 |  | TG 1 phase I | I | 2005-12-02 | 2005-12-05 | WX |  | 45.68 |  |  | 45.68 | [7 empty] | 287.3878 |  | 287.3878 |  |  |  | #VALUE! |  |  | 159724 | 2 | 2 | 12.44829 | [8 empty] | 426.98 kN/s |  | 28.49 | 29.235 | [6 empty] | 100 kN Instron, WMC | l | h | n | 30 | fan | d, RT | OB_TG1_R024 | Slow cycle ±10 kN | [12 empty] | Strain gauge&Clip gauge: TML FLA-10-11, OB cg, Middle, Center, BTB | SG&CG, M, C, BTB | 100 | #VALUE!
3493 | GEV207_R0400_0614 | 88 | 54.10508 | WMC | MD2 | 0 | LM | R0400 | GE1 | 6.48 | 24.99 | 24.92 | 24.955 | 161.4816 | 150 | 150.52 | 40.13 |  | TG 1 phase I | I | 2005-12-05 | 2005-12-08 | WX |  | 45.17 |  |  | 45.17 | [7 empty] | 279.7223 |  | 279.7223 |  |  |  | #VALUE! |  |  | 220254 | 2 | 2 | 17.16577 | [8 empty] | 422.24 kN/s |  | 29.175 | 28.735 | [6 empty] | 100 kN Instron, WMC | l | h | n | 28.04 | fan | d, RT | OB_TG1_R024 | Slow cycle ±10 kN | [12 empty] | Strain gauge&Clip gauge: TML FLA-10-11, OB cg, Middle, Center, BTB | SG&CG, M, C, BTB | 100 | #VALUE!
3494 | GEV207_R0400_0609 | 88 | 54.10508 | WMC | MD2 | 0 | LM | R0400 | GE1 | 6.42 | 25.06 | 25.06 | 25.06 | 160.8852 | 150 | 150 | 39.9 |  | TG 1 phase I | I | 2003-11-01 | 2003-11-01 | WX |  | 58.5 |  |  | 58.5 | [7 empty] | 363.6133 | 363.6133 | 363.6133 |  |  |  | #VALUE! |  |  | 31400 |  |  | 2.447198 | [8 empty] | 150 kN/s | [9 empty] | 250 kN MTS, TUD Aerospace | l | h | n |  | fan | d, RT | OB_TG1_R024 | Tests carried out at TUD, not following (N)WISPER(X) test spec. 100 levels per second. | [6 empty] | x | [8 empty] | #VALUE!
3495 | GEV207_R0400_0601 | 88 | 54.10508 | WMC | MD2 | 0 | LM | R0400 | GE1 | 6.5 | 24.97 | 24.97 | 24.97 | 162.305 | 150 | 150 | 40.1 |  | TG 1 phase I | I | 2003-12-01 | 2003-12-01 | WX |  | 52.65 |  |  | 52.65 | [7 empty] | 324.3893 | 324.3893 | 324.3893 |  |  |  | #VALUE! |  |  | 68792 |  |  | 5.36139 | [8 empty] | 135 kN/s | [9 empty] | 250 kN MTS, TUD Aerospace | l | h | n |  | fan | d, RT | OB_TG1_R024 | Tests carried out at TUD, not following (N)WISPER(X) test spec. 100 levels per second. | [6 empty] | x | [8 empty] | #VALUE!
3496 | GEV207_R0400_0606 | 88 | 54.10508 | WMC | MD2 | 0 | LM | R0400 | GE1 | 6.4 | 25.23 | 25.23 | 25.23 | 161.472 | 150 | 150 | 39.6 |  | TG 1 phase I | I | 2003-12-01 | 2003-12-01 | WX |  | 46.8 |  |  | 46.8 | [7 empty] | 289.8335 | 289.8335 | 289.8335 |  |  |  | #VALUE! |  |  | 119374 | 2 | 2 | 9.303562 | [8 empty] | 120 kN/s | [9 empty] | 250 kN MTS, TUD Aerospace | l | h | n |  | fan | d, RT | OB_TG1_R024 | Tests carried out at TUD, not following (N)WISPER(X) test spec. 100 levels per second. | [6 empty] | x | [8 empty] | #VALUE!
3497 | GEV207_R0400_0607 | 88 | 54.10508 | WMC | MD2 | 0 | LM | R0400 | GE1 | 6.45 | 25.24 | 25.24 | 25.24 | 162.798 | 150 | 150 | 39.6 |  | TG 1 phase I | I | 2003-12-02 | 2003-12-02 | WX |  | 46.8 |  |  | 46.8 | [7 empty] | 287.4728 | 287.4728 | 287.4728 |  |  |  | #VALUE! |  |  | 140757 | 2 | 2 | 10.97007 | [8 empty] | 120 kN/s | [9 empty] | 250 kN MTS, TUD Aerospace | l | h | n |  | fan | d, RT | OB_TG1_R024 | Tests carried out at TUD, not following (N)WISPER(X) test spec. 100 levels per second. | [6 empty] | x | [8 empty] | #VALUE!
3498 | GEV307_R0400_0024 | 193 | 0 | WMC | MD4 | 0 | LM | R0400 | GE2 | 6.535 | 25.42 | 25.4 | 25.41 | 165.989 | 150 | 150.1 | 39.765 |  | TG 1 phase II | II | 2005-12-23 | 2006-01-02 | W |  | 45.99 |  |  | 45.99 | [7 empty] | 277.0666 |  | 277.0666 |  |  |  | #VALUE! |  |  | 7575664 | 2 | 2 | 57.08392 | [8 empty] | 429.94 kN/s |  | 27.94 | 28.11 | [6 empty] | 100 kN Instron, WMC | l | h | n | 29.5 | fan | d, RT | OB_TG1_R024 | Slow cycle ±10 kN | [12 empty] | Strain gauge&Clip gauge: TML FLA-10-11, OB cg, Middle, Center, BTB | SG&CG, M, C, BTB | 100 | #VALUE!
3499 | GEV307_R0400_0020 | 193 | 0 | WMC | MD4 | 0 | LM | R0400 | GE2 | 6.695 | 25.39 | 25.34 | 25.365 | 169.6513 | 150 | 150.25 | 39.5 |  | TG 1 phase II | II | 2005-12-14 | 2005-12-23 | W |  | 45.91 |  |  | 45.91 | [7 empty] | 270.6139 |  | 270.6139 |  |  |  | #VALUE! |  |  | 9589994 |  |  | 72.26224 | [8 empty] | 429.18 kN/s |  |  | 28.48 | [6 empty] | 100 kN Instron, WMC | l | h | n | 28.52 | fan | d, RT | OB_TG1_R024 | Slow cycle ±10 kN; Test interrupted several times. | [12 empty] | Strain gauge&Clip gauge: TML FLA-10-11, OB cg, Middle, Center, BTB | SG&CG, M, C, BTB | 100 | #VALUE!
3500 | GEV307_R0400_0007 | 193 | 0 | WMC | MD4 | 0 | LM | R0400 | GE2 | 6.615 | 25.46 | 25.42 | 25.44 | 168.1533 | 150 | 150.23 | 39.605 |  | TG 1 phase II | II | 2005-11-17 | 2005-11-17 | STT |  | 103 |  | 103 | [8 empty] | 612.5363 | 612.5363 |  |  |  |  | 10461.76 |  |  | 1 | [10 empty] | 0.25 |  |  | 29.955 | 28.595 |  |  |  |  | 0.02044855 | 0.0214211 | 250 kN homebuilt, WMC | d | m | n | 28.76 |  | d, RT |  | Slow cycle ±10 kN | [12 empty] | Strain gauge&Clip gauge: TML FLA-10-11, OB cg, Middle, Center, BTB | SG&CG, M, C, BTB | 250 Nm | 0.25
3501 | GEV307_R0400_0005 | 193 | 0 | WMC | MD4 | 0 | LM | R0400 | GE2 | 6.66 | 25.38 | 25.32 | 25.35 | 168.6312 | 150 | 150.21 | 39.5875 |  | TG 1 phase II | II | 2005-11-16 | 2005-11-16 | STT |  | 107 |  | 107 | [8 empty] | 634.5208 | 634.5208 |  |  |  |  | 11272.35 |  |  | 1 | [10 empty] | 0.25 |  |  | 27.695 | 28.595 |  |  |  |  | 0.02291102 | 0.02218992 | 250 kN homebuilt, WMC | d | m | n | 28.27 |  | d, RT |  | Slow cycle ±10 kN | [12 empty] | Strain gauge&Clip gauge: TML FLA-10-11, OB cg, Middle, Center, BTB | SG&CG, M, C, BTB | 250 Nm | 0.25
3502 | GEV307_R0400_0001 | 193 | 0 | WMC | MD4 | 0 | LM | R0400 | GE2 | 6.52 | 25.41 | 25.37 | 25.39 | 165.4124 | 150 | 150.12 | 39.4475 |  | TG 1 phase II | II | 2005-11-09 | 2005-11-16 | STT |  | 104 |  | 104 | [8 empty] | 628.7316 | 628.7316 |  |  |  |  | #VALUE! |  |  | 1 | [10 empty] | 0.25 |  |  | 28.105 | [7 empty] | 250 kN homebuilt, WMC | l | m | n | 26.8 |  | d, RT |  | Slow cycle ±10 kN; various failed attempts prior to successful test (due to slippage) | [12 empty] | Strain gauge&Clip gauge: TML FLA-10-11, OB cg, Middle, Center, BTB | SG&CG, M, C, BTB | 250 Nm | 0.25
3503 | GEV307_R0400_0019 | 193 | 0 | WMC | MD4 | 0 | LM | R0400 | GE2 | 6.475 | 25.51 | 25.5 | 25.505 | 165.1125 | 150 | 150.29 | 39.6625 |  | TG 1 phase II | II | 2005-12-14 | 2005-12-14 | STC |  | -78.13 |  | -78.13 | [8 empty] | -473.1925 | -473.1925 |  |  |  |  | -8243.772 |  |  | 1 | [10 empty] | 1 |  |  | 28.47 | 28.93 |  |  |  |  | -0.01662074 | -0.01635646 | 250 kN homebuilt, WMC | d | m | n |  |  | d, RT | OB_TG1_R022 | [13 empty] | Strain gauge&Clip gauge: TML FLA-10-11, OB cg, Middle, Center, BTB | SG&CG, M, C, BTB | 250 Nm | 0.25
3504 | GEV307_R0400_0017 | 193 | 0 | WMC | MD4 | 0 | LM | R0400 | GE2 | 6.75 | 25.64 | 25.5 | 25.57 | 172.125 | 150 | 150.4 | 39.4725 |  | TG 1 phase II | II | 2005-12-14 | 2005-12-14 | STC |  | -74.35 |  | -74.35 | [8 empty] | -431.9535 | -431.9535 |  |  |  |  | #DIV/0! |  |  | 1 | [10 empty] | 1 | [10 empty] | 250 kN homebuilt, WMC | d | m | n |  |  | d, RT | OB_TG1_R022 | Slow cycle ±10 kN |  | x | [10 empty] | Strain gauge&Clip gauge: TML FLA-10-11, OB cg, Middle, Center, BTB | SG&CG, M, C, BTB | 250 Nm | 0.25
3505 | GEV307_R0400_0013 | 193 | 0 | WMC | MD4 | 0 | LM | R0400 | GE2 | 6.59 | 25.45 | 25.42 | 25.435 | 167.5178 | 150 | 150.16 | 39.81 |  | TG 1 phase II | II | 2005-12-13 | 2005-12-13 | STC |  | -71.17 |  | -71.17 | [8 empty] | -424.8504 | -424.8504 |  |  |  |  | -14844.53 |  |  | 1 | [10 empty] | 1 |  |  | 28.62 | [5 empty] | -0.01484453 | #DIV/0! | 250 kN homebuilt, WMC | d | m | n |  |  | d, RT | OB_TG1_R022 | lots of bending due to crooked tabs |  | x | [10 empty] | Strain gauge&Clip gauge: TML FLA-10-11, OB cg, Middle, Center, BTB | SG&CG, M, C, BTB | 250 Nm | 0.25
3506 | GEV307_R0400_0011 | 193 | 0 | WMC | MD4 | 0 | LM | R0400 | GE2 | 6.665 | 25.5 | 25.48 | 25.49 | 169.8242 | 150 | 149.69 | 38.4575 |  | TG 1 phase II | II | 2005-12-13 | 2005-12-13 | STC |  | -79.11 |  | -79.11 | [8 empty] | -465.8347 | -465.8347 |  |  |  |  | -8197.706 |  |  | 1 | [10 empty] | 1 |  |  | 28.3 | 28.525 |  |  |  |  | -0.01646059 | -0.01633075 | 250 kN homebuilt, WMC | d | m | n |  |  | d, RT | OB_TG1_R022 | Slow cycle ±10 kN |  | x | [10 empty] | Strain gauge&Clip gauge: TML FLA-10-11, OB cg, Middle, Center, BTB | SG&CG, M, C, BTB | 250 Nm | 0.25
3507 | GEV307_R0400_0004 | 193 | 0 | WMC | MD4 | 0 | LM | R0400 | GE2 | 6.615 | 25.45 | 25.38 | 25.415 | 167.8887 | 150 | 150.36 | 39.58 |  | TG 1 phase II | II | 2005-12-12 | 2005-12-12 | STC |  | -77.89 |  | -77.89 | [8 empty] | -463.9383 | -463.9383 |  |  |  |  | -8107.975 |  |  | 1 | [10 empty] | 1 |  |  | 28.155 | 29.065 |  |  |  |  | -0.01647801 | -0.0159621 | 250 kN homebuilt, WMC | d | m | n | 27.78 |  | d, RT | OB_TG1_R022 | Slow cycle ±10 kN | [12 empty] | Strain gauge&Clip gauge: TML FLA-10-11, OB cg, Middle, Center, BTB | SG&CG, M, C, BTB | 250 Nm | 0.25
3508 | GEV206_R0300_1111 | 177 | 0 | WMC | UD2 | 0 | LM | R0300 | GE1 | 3.675 | 25.25 | 25.23 | 25.24 | 92.72025 | 145 | 145.04 | 34.98 |  | TG 5 phase I | I | 2005-12-08 | 2005-12-12 | RSTT50 | 0.1 | 56.93 |  | 56.93 | 26.58 | [7 empty] | 613.9975 | 613.9975 | 286.6688 |  |  |  | 7868.736 |  |  | 499916 | 3 | 3 | [9 empty] | 6.19 |  | 38.91 | 39.12 | 36.84 | 36.72 |  |  | 0.01577994 | 0.01569523 | 100 kN Schenck, WMC | l, d | h | n | 27 |  | d, RT | OB_TG5_R007 | Slow cycle ±10 kN | [10 empty] | GEV207_R0400_1111 |  | Strain gauge&Clip gauge: TML FLA-10-11, OB cg, Middle, Center, BTB | SG&CG, M, C, BTB | 200 , 280 | 22.43385
3509 | GEV206_R0300_1110 | 177 | 0 | WMC | UD2 | 0 | LM | R0300 | GE1 | 3.67 | 25.27 | 25.25 | 25.26 | 92.6675 | 145 | 144.87 | 34.9125 |  | TG 5 phase I | I | 2005-11-21 | 2005-11-28 | RSTT50 | 0.1 | 48.2 |  | 48.2 | 21 | [7 empty] | 520.1392 | 520.1392 | 226.6167 |  |  |  | 13272.24 |  |  | 4999459 | 4 | 4 | [9 empty] | 9.93 |  |  | 39.19 | 38.07 | 36.96 |  |  | #DIV/0! | 0.01327224 | 100 kN Schenck, WMC | l, d | h | n | 25.12 |  | d, RT | OB_TG5_R007 | Slow cycle ±10 kN | [10 empty] | GEV207_R0400_1110 |  | Strain gauge&Clip gauge: TML FLA-10-11, OB cg, Middle, Center, BTB | SG&CG, M, C, BTB | 200 , 280 | 139.8528
3510 | GEV206_R0300_1105 | 177 | 0 | WMC | UD2 | 0 | LM | R0300 | GE1 | 3.66 | 25.26 | 25.25 | 25.255 | 92.415 | 145 | 144.97 | 34.915 |  | TG 5 phase I | I | 2005-12-07 | 2005-12-08 | RSTT50 | 0.1 | 26.6 |  | 48.73 | 26.6 | [7 empty] | 287.8321 | 527.2954 | 287.8321 |  |  |  | 6809.962 |  |  | 499887 | 3 | 3 | [9 empty] | 6.19 |  | 38.655 | 38.775 | 37.085 | 36.665 |  |  | 0.007446179 | 0.007423135 | 100 kN Schenck, WMC | l, d | h | n |  |  | d, RT | OB_TG5_R007 | Slow cycle ±10 kN | [6 empty] | x |  |  |  | GEV207_R0400_1105 |  | Strain gauge&Clip gauge: TML FLA-10-11, OB cg, Middle, Center, BTB | SG&CG, M, C, BTB | 200 , 280 | 22.43255
3511 | GEV206_R0300_1106 | 177 | 0 | WMC | UD2 | 0 | LM | R0300 | GE1 | 3.635 | 25.28 | 25.26 | 25.27 | 91.8201 | 145 | 144.89 | 34.875 |  | TG 5 phase I | I | 2005-12-05 | 2005-12-06 | RSTC50 | 0.1 | -52.44 |  | -52.44 | 26.61 | [7 empty] | -571.1168 | -571.1168 | 289.8058 |  |  |  | -14462.31 |  |  | 499910 | 3 | 3 | [9 empty] | 6.19 |  |  | 39.49 |  |  |  |  | #DIV/0! | -0.01446231 | 100 kN Schenck, WMC | l, d | h | n | 22.68 |  | d, RT | OB_TG5_R007 | Slow cycle ±10 kN | [10 empty] | GEV207_R0400_1106 |  | Strain gauge&Clip gauge: TML FLA-10-11, OB cg, Middle, Center, BTB | SG&CG, M, C, BTB | 200 , 280 | 22.43358
3512 | GEV207_S3200_0023 | 180 | 51.13 | WMC | MD2 | 0 | LM | S3200 | GE1 | 6.27 |  |  | 25.65 | 160.8255 | 610 |  | 500 |  | TG 4 phase I | I | 2005-11-25 | 2005-11-25 | CA | 0.1 | 45.36 |  |  | 45.36 | [7 empty] | 282.0448 |  | 282.0448 |  |  |  | #VALUE! |  |  | 669 | 1b | 2 | [9 empty] | 3.34 |  | 25.7 | [7 empty] | 400 kN Schenck, WMC | l | h | n | 27.65 |  | d, RT | OB_TG4_R012 | lots of bending due to mounting |  | x | [8 empty] | GEV207_S3200_0013 | 1:50, 2/3 | Strain gauge&Clip gauge: TML FLA-10-11, OB cg, Middle, Center, BTB | SG&CG, M, C, BTB | 160 | 0.05563872
3513 | GEV207_S3200_0020 | 180 | 51.13 | WMC | MD2 | 0 | LM | S3200 | GE1 | 6.57 |  |  | 25.24 | 165.8268 | 610 |  | 500 |  | TG 4 phase I | I | 2005-11-16 | 2005-11-16 | CA | 0.1 | 33.04 |  |  | 33.04 | [7 empty] | 199.244 |  | 199.244 |  |  |  | #VALUE! |  |  | 5229 | 3 | 3 | [9 empty] | 6.1 |  | 27.165 | [7 empty] | 400 kN Schenck, WMC | l | h | n | 27.1 |  | d, RT | OB_TG4_R012 | [11 empty] | GEV207_S3200_0010 | 1:50, 2/3 | Strain gauge&Clip gauge: TML FLA-10-11, OB cg, Middle, Center, BTB | SG&CG, M, C, BTB | 160 | 0.2381148
3514 | GEV207_S3100_0009 | 133 | 53.99 | WMC | MD2 | 0 | LM | S3100 | GE1 | 7.45 |  |  | 25.49 | 189.9 | 610 |  | 500 |  | TG 4 phase I | I | 2005-11-28 | 2005-11-18 | CA | 0.1 | 44.85 |  |  | 44.85 | [7 empty] | 236.1769 |  | 236.1769 |  |  |  | #VALUE! |  |  | 5197 | 2 | 2 | [9 empty] | 3.34 |  | 31.32 | [7 empty] | 400 kN Schenck, WMC | l | h | n | 27.8 |  | d, RT | OB_TG4_R012 | [12 empty] | 1:50, 1/3 | Strain gauge&Clip gauge: TML FLA-10-11, OB cg, Middle, Center, BTB | SG&CG, M, C, BTB | 160 | 0.4322189
3515 | GEV214_S0700_0004 | fill in | #N/A | WMC | TMD | 0 | LM | S0700 | GE1 | 29.5 | 138.5 | 138.5 | 138.5 | 4085.75 | 1980 | 1974 | 1180 |  | TG 4 phase I | I | 2006-01-10 | 2006-01-11 | CA | 0.1 | 871.6 |  |  | 871.6 |  | 0.73 |  | 0.73 |  |  |  | 208.8 |  | 208.8 |  |  |  | #VALUE! |  |  | 27482 | 2 | 2 | [9 empty] | 0.5 |  | 30.33 | [7 empty] | 2500 kN homebuilt, WMC | l | m | n |  |  | d, RT |  | strain, thickness, and modulus from averages of strain gauges 1-4, located in the center of the specimen. | [12 empty] | Strain gauge&Clip gauge: TML FLA-10-11, OB cg, Middle, Center, BTB | SG&CG, M, C, BTB | 2760 kN pre-tension, no bushings | 15.26778
3516 | GEV214_S0700_0003 | fill in | #N/A | WMC | TMD | 0 | LM | S0700 | GE1 | 28.85 | 139.5 | 139.5 | 139.5 | 4024.575 | 1980 | 1974 | 1180 |  | TG 4 phase I | I | 2006-01-09 | 2006-01-09 | CA | 0.1 | 1265.7 |  |  | 1265.7 |  | 1.04 |  | 1.04 |  |  |  | 314.4928 |  | 307.6101 |  |  |  | #VALUE! |  |  | 1323 | 1 | 1 | [9 empty] | 0.5 |  | 32.515 | [7 empty] | 2500 kN homebuilt, WMC | l | m | n |  |  | d, RT |  | strain, thickness, and modulus from averages of strain gauges 1-4, located in the center of the specimen.Tapered part of tabs disbonded during first slow cycle at ca. 400 kN | [12 empty] | Strain gauge&Clip gauge: TML FLA-10-11, OB cg, Middle, Center, BTB | SG&CG, M, C, BTB | 3400 kN pre-tension, no bushings | 0.735
3517 | GEV307_R0400_0022 | 193 | 0 | WMC | MD4 | 0 | LM | R0400 | GE2 | 6.52 | 25.52 | 25.5 | 25.51 | 166.26 | 150 | 150.5 | 39.745 |  | TG 1 phase II | II | 2005-12-19 | 2006-01-11 | CA | -1 | 22.57 |  |  | 22.57 | [7 empty] | 135.7512 |  | 135.7512 |  |  |  | #VALUE! |  |  | 886884 | 3 | 3 | [9 empty] | 2.57 |  | 26.69 | 26.66 | [6 empty] | 100 kN Schenck, WMC | l | h | n | 62.39 |  | d, +60°C |  | Slow cycle ±10 kN; Test ran only during day. Interrupted several times | [12 empty] | Strain gauge&Clip gauge: TML FLA-10-11, OB cg, Middle, Center, BTB | SG&CG, M, C, BTB | 200 | 95.85863
3518 | GEV307_R0400_0021 | 193 | 0 | WMC | MD4 | 0 | LM | R0400 | GE2 | 6.69 | 25.44 | 25.42 | 25.43 | 170.0598 | 150 | 150.2 | 39.34 |  | TG 1 phase II | II | 2005-12-16 | 2005-12-16 | CA | -1 | 22.5 |  |  | 22.5 | [7 empty] | 132.3064 |  | 132.3064 |  |  |  | #VALUE! |  |  | 2834 | 3 | 3 | [9 empty] | 2.57 |  | 25.51 | 25.54 | [6 empty] | 100 kN Schenck, WMC | l | h | n | 74.17 |  | d, +60°C |  | Slow cycle ±10 kN, first test at 60 degrees, specimen used to calibrate test set-up. Temperature too high during test (exceeded 75 degrees C at failure). Infra-red sensor (T01) unreliable | x | [11 empty] | Strain gauge&Clip gauge: TML FLA-10-11, OB cg, Middle, Center, BTB | SG&CG, M, C, BTB | 200 | 0.3063121
3519 | GEV307_R0400_0018 | 193 | 0 | WMC | MD4 | 0 | LM | R0400 | GE2 | 6.82 | 25.48 | 25.46 | 25.47 | 173.6372 | 150 | 150.04 | 39.35 |  | TG 1 phase II | II | 2005-12-01 | 2005-12-02 | CA | -1 | 30.9 |  |  | 30.9 | [7 empty] | 177.9573 |  | 177.9573 |  |  |  | #VALUE! |  |  | 80680 | 1b | 2 | [9 empty] | 1.44 |  | 28.025 | 28.315 | [6 empty] | 100 kN Instron, WMC | l | h | n |  |  | d, RT | OB_TG3_R026 | temperature measurement incorrect | [12 empty] | Strain gauge&Clip gauge: TML FLA-10-11, OB cg, Middle, Center, BTB | SG&CG, M, C, BTB | 100 | 15.56327
3520 | GEV307_R0400_0016 | 193 | 0 | WMC | MD4 | 0 | LM | R0400 | GE2 | 6.525 | 25.5 | 25.5 | 25.5 | 166.3875 | 150 | 150.18 | 39.8 |  | TG 1 phase II | II | 2005-12-01 | 2005-12-05 | CA | -1 | 30.95 |  |  | 30.95 | [7 empty] | 186.0116 |  | 186.0116 |  |  |  | #VALUE! |  |  | 120841 | 2 | 2 | [9 empty] | 1.44 |  | 29.07 | 29.195 | [6 empty] | 100 kN Schenck, WMC | l | h | n | 21.46 |  | d, RT | OB_TG3_R026 | Slow cycle ±10 kN | [12 empty] | Strain gauge&Clip gauge: TML FLA-10-11, OB cg, Middle, Center, BTB | SG&CG, M, C, BTB | 200 | 23.31038
3521 | GEV307_R0400_0014 | 193 | 0 | WMC | MD4 | 0 | LM | R0400 | GE2 | 6.77 | 25.52 | 25.5 | 25.51 | 172.635 | 150 | 149.84 | 39.2275 |  | TG 1 phase II | II | 2005-12-01 | 2005-12-02 | CA | -1 | 39.44 |  |  | 39.44 | [7 empty] | 228.4589 |  | 228.4589 |  |  |  | #VALUE! |  |  | 12575 | 1b | 1b | [9 empty] | 0.88 |  | 28.48 | 28.695 | [6 empty] | 100 kN Schenck, WMC | l | h | n | 22.68 |  | d, RT | OB_TG3_R026 | [13 empty] | Strain gauge&Clip gauge: TML FLA-10-11, OB cg, Middle, Center, BTB | SG&CG, M, C, BTB | 200 | 3.969381
3522 | GEV307_R0400_0012 | 193 | 0 | WMC | MD4 | 0 | LM | R0400 | GE2 | 6.815 | 25.47 | 25.47 | 25.47 | 173.57805 | 150 | 149.88 | 39.43 |  | TG 1 phase II | II | 2005-12-01 | 2005-12-01 | CA | -1 | 39.4 |  |  | 39.4 | [7 empty] | 226.9872 |  | 226.9872 |  |  |  | #VALUE! |  |  | 3227 | 1b | 1b | [9 empty] | 0.88 |  | 27.925 | [7 empty] | 100 kN Instron, WMC | l | h | n |  |  | d, RT | OB_TG3_R026 | temperature sensor disbonded during test | [12 empty] | Strain gauge&Clip gauge: TML FLA-10-11, OB cg, Middle, Center, BTB | SG&CG, M, C, BTB | 100 | 1.018624
3523 | GEV307_R0400_0010 | 193 | 0 | WMC | MD4 | 0 | LM | R0400 | GE2 | 6.755 | 25.46 | 25.43 | 25.445 | 171.77965 | 150 | 149.71 | 39.2075 |  | TG 1 phase II | II | 2005-11-28 | 2005-11-30 | CA | -1 | 30.86 |  |  | 30.86 | [7 empty] | 179.6488 |  | 179.6488 |  |  |  | #VALUE! |  |  | 140168 | 2 | 2 | [9 empty] | 1.44 |  | 26.435 | 26.79 | [6 empty] | 100 kN Schenck, WMC | l | h | n | 28.8 |  | d, RT | OB_TG3_R026 | [13 empty] | Strain gauge&Clip gauge: TML FLA-10-11, OB cg, Middle, Center, BTB | SG&CG, M, C, BTB | 200 | 27.03858
3524 | GEV307_R0400_0009 | 193 | 0 | WMC | MD4 | 0 | LM | R0400 | GE2 | 6.805 | 25.58 | 25.42 | 25.5 | 172.9831 | 150 | 150.27 | 39.525 |  | TG 1 phase II | II | 2005-11-11 | 2005-11-30 | CA | -1 | 22.5 |  |  | 22.5 | [7 empty] | 130.0705 |  | 130.0705 |  |  |  | #VALUE! |  |  | 4002788 | 3 | 3 | [9 empty] | 2.57 |  | 28.44 | 28.665 | [6 empty] | 100 kN Instron, WMC | l | h | n | 33.4 |  | d, RT | OB_TG3_R026 | temperature sensor disbonded during test | [12 empty] | Strain gauge&Clip gauge: TML FLA-10-11, OB cg, Middle, Center, BTB | SG&CG, M, C, BTB | 100 | 432.6403
3525 | GEV307_R0400_0008 | 193 | 0 | WMC | MD4 | 0 | LM | R0400 | GE2 | 6.785 | 25.41 | 25.3 | 25.355 | 171.6605 | 150 | 150.44 | 39.5475 |  | TG 1 phase II | II | 2005-11-30 | 2005-11-30 | CA | -1 | 30.71 |  |  | 30.71 | [7 empty] | 178.8996 |  | 178.8996 |  |  |  | #VALUE! |  |  | 135082 | 2 | 2 | [9 empty] | 1.44 |  | 28.485 | 28.73 | [6 empty] | 100 kN Schenck, WMC | l | h | n |  |  | d, RT | OB_TG3_R026 | temperature sensor disbonded during test | [12 empty] | Strain gauge&Clip gauge: TML FLA-10-11, OB cg, Middle, Center, BTB | SG&CG, M, C, BTB | 200 | 26.05748
3526 | GEV307_R0400_0002 | 193 | 0 | WMC | MD4 | 0 | LM | R0400 | GE2 | 6.63 | 25.54 | 25.46 | 25.5 | 168.7998 | 150 | 150.38 | 39.5625 |  | TG 1 phase II | II | 2005-01-11 | 2005-11-21 | CA | -1 | 22.54 |  |  | 22.54 | [7 empty] | 133.531 |  | 133.531 |  |  |  | #VALUE! |  |  | 1861829 | 3 | 3 | [9 empty] | 2.57 |  | 28.99 | 29.21 | [6 empty] | 100 kN Schenck, WMC | l | h | n | 26.34 |  | d, RT | OB_TG3_R026 | Slow cycle ±10 kN | [12 empty] | Strain gauge&Clip gauge: TML FLA-10-11, OB cg, Middle, Center, BTB | SG&CG, M, C, BTB | 200 | 201.2353
3527 | GEV206_R0300_0903 | 116 | 52.3 | WMC | UD2 | 0 | LM | R0300 | GE1 | 3.63 | 24.84 | 24.8 | 24.82 | 90.024 | 145 | 145.61 | 34.4975 |  | TG 1 phase I | I | 2005-10-25 | 2005-11-04 | CA | 10 | -34.72 |  | 56.59 | -34.72 | [7 empty] | -385.6749 |  | -385.6749 |  |  |  | #VALUE! |  |  | 3395420 |  | 0 |  |  | y | [5 empty] | 0.25 | 5.1 |  | 40.83 | 41.015 | [6 empty] | 100 kN Schenck, WMC | l, d | h | n | 35 |  | d, RT |  | first with Anti-Buckling Guide; run-out tested in residual strength | [12 empty] | Strain gauge&Clip gauge: TML FLA-10-11, OB cg, Middle, Center, BTB | SG&CG, M, C, BTB | 200 , 280 | 184.9357
3528 | GEV207_S0300_0027 | 126 | 52.83 | WMC | MD2 | 0 | LM | S0300 | GE1 | 6.51 |  |  | 25.24 | 164.3124 | 610 |  | 500 |  | TG 4 phase I | I | 2005-11-21 | 2005-11-24 | CA | 0.1 | 26.22 |  |  | 26.22 | [7 empty] | 159.5741 |  | 159.5741 |  |  |  | #VALUE! |  |  | 1372317 | 4 | 4 | [9 empty] | 6.1 |  | 28.01 | [7 empty] | 400 kN Schenck, WMC | l | h | n | 29.13 |  | d, RT | OB_TG4_R012 | [13 empty] | Strain gauge&Clip gauge: TML FLA-10-11, OB cg, Middle, Center, BTB | SG&CG, M, C, BTB | 160 | 62.49167
3529 | GEV207_S0300_0026 | 126 | 52.83 | WMC | MD2 | 0 | LM | S0300 | GE1 | 6.49 |  |  | 25.22 | 163.6778 | 610 |  | 500 |  | TG 4 phase I | I | 2005-11-25 | 2005-11-28 | CA | 0.1 | 26.2 |  |  | 26.2 | [7 empty] | 160.0706 |  | 160.0706 |  |  |  | #VALUE! |  |  | 1524481 | 4 | 4 | [9 empty] | 6.1 |  | 29.43 | [7 empty] | 400 kN Schenck, WMC | l | h | n | 28.6 |  | d, RT | OB_TG4_R012 | [13 empty] | Strain gauge&Clip gauge: TML FLA-10-11, OB cg, Middle, Center, BTB | SG&CG, M, C, BTB | 160 | 69.42081
3530 | GEV207_S0300_0025 | 126 | 52.83 | WMC | MD2 | 0 | LM | S0300 | GE1 | 6.36 |  |  | 25.21 | 160.3356 | 610 |  | 500 |  | TG 4 phase I | I | 2005-11-17 | 2005-11-21 | CA | 0.1 | 26.19 |  |  | 26.19 | [7 empty] | 163.3449 |  | 163.3449 |  |  |  | #VALUE! |  |  | 1334485 | 4 | 4 | [9 empty] | 6.1 |  | 29.135 | [7 empty] | 400 kN Schenck, WMC | l | h | n | 31.9 |  | d, RT | OB_TG4_R012 | [13 empty] | Strain gauge&Clip gauge: TML FLA-10-11, OB cg, Middle, Center, BTB | SG&CG, M, C, BTB | 160 | 60.7689
3531 | GEV207_S0300_0014 | 128 | 55.43 | WMC | MD2 | 0 | LM | S0300 | GE1 | 6.56 |  |  | 25.57 | 167.7392 | 610 |  | 500 |  | TG 4 phase I | I | 2005-12-15 | 2006-01-04 | CA | 0.1 | 20 |  |  | 20 | [7 empty] | 119.2327 |  | 119.2327 |  |  |  | #VALUE! |  |  | 10549401 | 5 | 5 |  |  | y | [6 empty] | 6.1 |  | 27.03 | [7 empty] | 400 kN Schenck, WMC | l | h | n | 27.65 |  | d, RT | OB_TG4_R012 | Test interrupted couple of times; first 1092 cycles at 2.66-26.56 kN. | [12 empty] | Clip gauge: OB standard, Middle, Center, BTB | CG, M, C, BTB | 160 | 480.3917
3532 | GEV207_S0300_0003 | 128 | 55.43 | WMC | MD2 | 0 | LM | S0300 | GE1 | 6.39 |  |  | 25.43 | 162.4977 | 610 |  | 500 |  | TG 4 phase I | I | 2005-09-12 | 2005-09-13 | CA | 0.1 | 44.98 |  |  | 44.98 | [7 empty] | 276.8039 |  | 276.8039 |  |  |  | #VALUE! |  |  | 10873 | 2 | 2 | [9 empty] | 3.34 | [9 empty] | 400 kN Schenck, WMC | l | h | n |  |  | d, RT | OB_TG4_R012 | [13 empty] | Clip gauge: OB standard, Middle, Center, BTB | CG, M, C, BTB | 160 | 0.9042748
3533 | GEV207_S0300_0002 | 128 | 55.43 | WMC | MD2 | 0 | LM | S0300 | GE1 | 6.435 |  |  | 25.85 | 166.34475 | 610 |  | 500 |  | TG 4 phase I | I | 2005-09-13 | 2005-09-13 | CA | 0.1 | 33.84 |  |  | 33.84 | [7 empty] | 203.4329 |  | 203.4329 |  |  |  | #VALUE! |  |  | 119300 | 3 | 3 | [9 empty] | 6.1 | [9 empty] | 400 kN Schenck, WMC | l | h | n |  |  | d, RT | OB_TG4_R012 | [13 empty] | Clip gauge: OB standard, Middle, Center, BTB | CG, M, C, BTB | 160 | 5.432605
3534 | GEV307_R0400_0035 | 193 | 0 | WMC | MD4 | 0 | LM | R0400 | GE2 | 6.695 | 25.42 | 25.4 | 25.41 | 170.053 | 150 | 149.96 | 39.385 |  | TG 3 phase II | II | 2006-02-07 | 2006-02-07 | CA | -1 | 30.83 |  |  | 30.83 | [7 empty] | 181.2964 |  | 181.2964 |  |  |  | #VALUE! |  |  | 3806 | 2 | 2 | [9 empty] | 1.44 |  | 27.16 | 27.22 | [6 empty] | 100 kN Schenck, WMC | l | h |  |  |  | d, +60°C | OB_TG3_R026 | Slow cycle ±10 kN; temperature measurement data unreliable | [12 empty] | Strain gauge&Clip gauge: FLA-10-11, OB cg, Middle, Centre, BTB, TC | SG&CG, M, C, BTB, TC | 200 | 0.7341821
3535 | GEV307_R0400_0034 | 193 | 0 | WMC | MD4 | 0 | LM | R0400 | GE2 | 6.745 | 25.37 | 25.4 | 25.385 | 171.323 | 150 | 150 | 39.3775 |  | TG 3 phase II | II | 2006-02-07 | 2006-02-07 | CA | -1 | 39.29 |  |  | 39.29 | [7 empty] | 229.3329 |  | 229.3329 |  |  |  | #VALUE! |  |  | 287 | 1b | 1b | [9 empty] | 0.88 |  | 25.75 | 25.69 | [6 empty] | 100 kN Schenck, WMC | l | h |  | 63.4 |  | d, +60°C | OB_TG3_R026 | Slow cycle ±10 kN | [12 empty] | Strain gauge&Clip gauge: FLA-10-11, OB cg, Middle, Centre, BTB, TC | SG&CG, M, C, BTB, TC | 200 | 0.09059343
3536 | GEV307_R0400_0033 | 193 | 0 | WMC | MD4 | 0 | LM | R0400 | GE2 | 6.69 | 25.5 | 25.46 | 25.48 | 170.3274 | 150 | 150.18 | 39.4875 |  | TG 3 phase II | II | 2006-02-07 | 2006-02-07 | CA | -1 | 30.89 |  |  | 30.89 | [7 empty] | 181.3566 |  | 181.3566 |  |  |  | #VALUE! |  |  | 1182 | 2 | 2 | [9 empty] | 0.72 |  | 26.63 | 26.78 | [6 empty] | 100 kN Schenck, WMC | l | h |  | 62.9 |  | d, +60°C | OB_TG3_R026 | Slow cycle ±10 kN; test done at half of prescribed frequency | [12 empty] | Strain gauge&Clip gauge: FLA-10-11, OB cg, Middle, Centre, BTB, TC | SG&CG, M, C, BTB, TC | 200 | 0.4560185
3537 | GEV307_R0400_0032 | 193 | 0 | WMC | MD4 | 0 | LM | R0400 | GE2 | 6.675 | 25.5 | 25.46 | 25.48 | 169.9455 | 150 | 150.21 | 39.3125 |  | TG 3 phase II | II | 2006-02-07 | 2006-02-07 | CA | -1 | 39.38 |  |  | 39.38 | [7 empty] | 231.7213 |  | 231.7213 |  |  |  | #VALUE! |  |  | 350 | 1b | 1b | [9 empty] | 0.44 |  | 26.895 | 27 | [6 empty] | 100 kN Schenck, WMC | l | h |  | 61.4 |  | d, +60°C | OB_TG3_R026 | Slow cycle ±10 kN; test done at half of prescribed frequency | [12 empty] | Strain gauge&Clip gauge: FLA-10-11, OB cg, Middle, Centre, BTB, TC | SG&CG, M, C, BTB, TC | 200 | 0.2209596
3538 | GEV307_R0400_0031 | 193 | 0 | WMC | MD4 | 0 | LM | R0400 | GE2 | 6.69 | 25.56 | 25.53 | 25.545 | 170.7957 | 150 | 150 | 39.25 |  | TG 3 phase II | II | 2006-02-06 | 2006-02-06 | CA | -1 | 30.99 |  |  | 30.99 | [7 empty] | 181.4448 |  | 181.4448 |  |  |  | #VALUE! |  |  | 4647 | 2 | 2 | [9 empty] | 0.72 |  | 27.65 | 27.79 | [6 empty] | 100 kN Schenck, WMC | l | h |  | 60.44 |  | d, +60°C | OB_TG3_R026 | Slow cycle ±10 kN; test done at half of prescribed frequency. First 2300 cycles at lower temperature | [12 empty] | Strain gauge&Clip gauge: FLA-10-11, OB cg, Middle, Centre, BTB, TC | SG&CG, M, C, BTB, TC | 200 | 1.792824
3539 | GEV307_R0400_0030 | 193 | 0 | WMC | MD4 | 0 | LM | R0400 | GE2 | 6.725 | 25.56 | 25.52 | 25.54 | 171.622 | 150 | 150.49 | 39.25 |  | TG 3 phase II | II | 2006-02-06 | 2006-02-06 | CA | -1 | 30.97 |  |  | 30.97 | [7 empty] | 180.4547 |  | 180.4547 |  |  |  | #VALUE! |  |  | 1828 | 2 | 2 | [9 empty] | 1.44 |  | 26.315 | 27.28 | [6 empty] | 100 kN Schenck, WMC | l | h |  | 60.94 |  | d, +60°C | OB_TG3_R026 | Slow cycle ±10 kN | [12 empty] | Strain gauge&Clip gauge: FLA-10-11, OB cg, Middle, Centre, BTB, TC | SG&CG, M, C, BTB, TC | 200 | 0.3526235
3540 | GEV307_R0400_0029 | 193 | 0 | WMC | MD4 | 0 | LM | R0400 | GE2 | 6.865 | 25.64 | 25.56 | 25.6 | 175.4694 | 150 | 150.36 | 39.65 |  | TG 3 phase II | II | 2006-01-20 | 2006-01-20 | CA | -1 | 39.54 |  |  | 39.54 | [7 empty] | 225.3384 |  | 225.3384 |  |  |  | #VALUE! |  |  | 178 | 1b | 1b | [9 empty] | 0.88 |  | 27.37 | 26.355 | [6 empty] | 100 kN Schenck, WMC | l | h |  | >70 |  | d, +60°C | OB_TG3_R026 | Slow cycle ±10 kN | [12 empty] | Strain gauge&Clip gauge: FLA-10-11, OB cg, Middle, Centre, BTB, TC | SG&CG, M, C, BTB, TC | 200 | 0.05618687
3541 | GEV307_R0400_0028 | 193 | 0 | WMC | MD4 | 0 | LM | R0400 | GE2 | 6.53 | 25.48 | 25.46 | 25.47 | 166.2538 | 150 | 150.13 | 39.75 |  | TG 3 phase II | II | 2006-01-27 | 2006-01-27 | CA | -1 | 39.38 |  |  | 39.38 | [7 empty] | 236.8668 |  | 236.8668 |  |  |  | #VALUE! |  |  | 267 | 1b | 1b | [9 empty] | 0.44 |  | 27.37 | 27.365 | [6 empty] | 100 kN Schenck, WMC | l | h |  | 61.43 |  | d, +60°C | OB_TG3_R026 | Slow cycle ±10 kN; test done at half of prescribed frequency | [12 empty] | Strain gauge&Clip gauge: FLA-10-11, OB cg, Middle, Centre, BTB, TC | SG&CG, M, C, BTB, TC | 200 | 0.1685606
3542 | GEV307_R0400_0027 | 193 | 0 | WMC | MD4 | 0 | LM | R0400 | GE2 | 6.785 | 25.45 | 25.43 | 25.44 | 172.54255 | 150 | 6.72 | 39.1375 |  | TG 1 phase II | II | 2006-01-05 | 2006-01-27 | W |  | 42.99 |  | 70.41 | 42.99 | [7 empty] | 407.9128 |  | 249.1559 |  |  |  | #VALUE! |  |  | 25812276 | 3 | 3 | 194.4999 |  | y | [6 empty] | 460.97 kN/s |  | 27.47 | 27.57 | 24.04 | 24.71 |  |  |  |  | 100 kN Instron, WMC | l | h | n | 29.99 | fan | d, RT | OB_TG1_R024 | Slow cycle ±10 kN; test interrupted and restarted; residual strength test after run-out | [12 empty] | Strain gauge&Clip gauge: FLA-10-11, OB cg, Middle, Centre, BTB, TC | SG&CG, M, C, BTB, TC | 100 | #VALUE!
3543 | GEV307_R0400_0026 | 193 | 0 | WMC | MD4 | 0 | LM | R0400 | GE2 | 6.775 | 25.41 | 25.39 | 25.4 | 172.01725 | 150 | 150.55 | 39.675 |  | TG 3 phase II | II | 2006-01-10 | 2006-01-20 | CA | -1 | 22.48 |  |  | 22.48 | [7 empty] | 130.6846 |  | 130.6846 |  |  |  | #VALUE! |  |  | 1226203 | 3 | 3 | [9 empty] | 2.57 |  | 25.415 | 25.345 | [6 empty] | 100 kN Schenck, WMC | l | h |  | 61.9 |  | d, +60°C | OB_TG3_R026 | Slow cycle ±10 kN; One cold slow cycle was done at room temperature, then a hot slow cycle. This was done to compare strain measurements. Results: Cold cycle SGs:26.88, 28.31(t); 26.95, 28.55(c)....Cold cycle CG: 26.76, 28.13(t);26.92, 28.58(c)......Hot cycle SG:24.88, 25.95(t);24.35,26.34(c). Hot cycle CG: 25.75, 27.32(t); 25.61, 27.94(c) | [12 empty] | Strain gauge&Clip gauge: FLA-10-11, OB cg, Middle, Centre, BTB, TC | SG&CG, M, C, BTB, TC | 200 | 132.5338
3544 | GEV307_R0400_0025 | 193 | 0 | WMC | MD4 | 0 | LM | R0400 | GE2 | 6.695 | 25.53 | 25.52 | 25.525 | 170.8564 | 150 | 150 | 39.2625 |  | TG 3 phase II | II | 2006-01-20 | 2006-01-27 | CA | -1 | 22.59 |  |  | 22.59 | [7 empty] | 132.2163 |  | 132.2163 |  |  |  | #VALUE! |  |  | 1477579 | 3 | 3 | [9 empty] | 2.57 |  | 26.66 | 26.805 | [6 empty] | 100 kN Schenck, WMC | l | h |  | 63.4 |  | d, +60°C | OB_TG3_R026 | Slow cycle ±10 kN | [12 empty] | Strain gauge&Clip gauge: FLA-10-11, OB cg, Middle, Centre, BTB, TC | SG&CG, M, C, BTB, TC | 200 | 159.7037
3545 | GEV307_R0400_0023 | 193 | 0 | WMC | MD4 | 0 | LM | R0400 | GE2 | 6.65 | 25.32 | 25.27 | 25.295 | 168.0455 | 150 | 150.35 | 39.3 |  | TG 1 phase II | II | 2006-02-01 | 2006-02-05 | CA | -1 | 30.67 |  |  | 30.67 | [7 empty] | 182.5101 |  | 182.5101 |  |  |  | #VALUE! |  |  | 155789 | 2 | 2 | [9 empty] | 1.44 |  | 28.73 | 29.02 | [6 empty] | 100 kN Schenck, WMC | l | h |  | 25.06 |  | d, RT | OB_TG3_R026 | Slow cycle ±10 kN | [12 empty] | Strain gauge&Clip gauge: FLA-10-11, OB cg, Middle, Centre, BTB, TC | SG&CG, M, C, BTB, TC | 200 | 30.05189
3546 | GEV206_R0300_1114 | 177 | 0 | WMC | UD2 | 0 | LM | R0300 | GE1 | 3.63 | 25.21 | 25.2 | 25.205 | 91.476 | 145 | 144.85 | 34.8275 |  | TG 5 phase I | I | 2006-02-01 | 2006-02-02 | PRSTT80 | 0.1 | 36.11 |  |  | 36.11 | [7 empty] | 394.7483 |  | 394.7483 |  |  |  | #VALUE! |  |  | 35484 | 2 | 2 | [9 empty] | 3.35 |  | 38.785 | 39.005 | [6 empty] | 100 kN Schenck, WMC | l, d | h |  | 31.16 |  | d, RT | OB_TG5_R007 | Slow cycle ±10 kN | [12 empty] | Strain gauge&Clip gauge: FLA-10-11, OB cg, Middle, Centre, BTB, TC | SG&CG, M, C, BTB, TC | 200 | 2.942289
3547 | GEV206_R0300_1113 | 177 | 0 | WMC | UD2 | 0 | LM | R0300 | GE1 | 3.725 | 25.3 | 25.29 | 25.295 | 94.20525 | 145 | 144.86 | 34.7475 |  | TG 5 phase I | I | 2006-01-31 | 2006-01-31 | RSTT20 | 0.1 | 36.24 |  | 71.14 | 36.24 | [7 empty] | 755.0103 | 755.0103 | 384.6919 |  |  |  | 9969.107 |  |  | 10002 | 2 | 2 | [8 empty] | 0.25 | 3.35 |  | 37.93 | 37.805 | 37.71 |  |  |  | 0.01990536 | 0.01997118 | 100 kN Schenck, WMC | l, d | h |  | 33.11 |  | d, RT | OB_TG5_R007 | Slow cycle ±10 kN | [12 empty] | Strain gauge&Clip gauge: FLA-10-11, OB cg, Middle, Centre, BTB, TC | SG&CG, M, C, BTB, TC | 200 , 280 | 0.8293532
3548 | GEV206_R0300_1112 | 177 | 0 | WMC | UD2 | 0 | LM | R0300 | GE1 | 3.7 | 25.24 | 25.21 | 25.225 | 93.277 | 145 | 144.96 | 34.945 |  | TG 5 phase I | I | 2006-01-27 | 2006-01-30 | RSTT80 | -1 | 16.87 |  | 51.66 | 16.87 | [7 empty] | 553.5049 | 553.5049 | 180.8592 |  |  |  | 7448.092 |  |  | 799818 | 3 | 3 | [8 empty] | 0.25 | 4.56 |  | 37.325 | 36.99 | 36.58 | 36.055 |  |  | 0.01482934 | 0.01496364 | 100 kN Schenck, WMC | l, d | h |  | 30.67 |  | d, RT | OB_TG5_R007 | Slow cycle ±10 kN | [12 empty] | Strain gauge&Clip gauge: FLA-10-11, OB cg, Middle, Centre, BTB, TC | SG&CG, M, C, BTB, TC | 200 , 280 | 48.72186
3549 | GEV206_R0300_1108 | 177 | 0 | WMC | UD2 | 0 | LM | R0300 | GE1 | 3.665 | 25.29 | 25.28 | 25.285 | 92.6512 | 145 | 144.75 | 34.77 |  | TG 5 phase I | I | 2006-02-01 | 2006-02-01 | PRSTT80 | 0.1 | 36.22 |  |  | 36.22 | [7 empty] | 390.9286 |  | 390.9286 |  |  |  | #VALUE! |  |  | 38630 | 2 | 2 | [9 empty] | 3.35 |  | 39.31 | 39.62 | [6 empty] | 100 kN Schenck, WMC | l, d | h |  | 33.6 |  | d, RT | OB_TG5_R007 | Slow cycle ±10 kN | [12 empty] | Strain gauge&Clip gauge: FLA-10-11, OB cg, Middle, Centre, BTB, TC | SG&CG, M, C, BTB, TC | 200 | 3.203151
3550 | GEV206_R0300_1107 | 177 | 0 | WMC | UD2 | 0 | LM | R0300 | GE1 | 3.69 | 25.35 | 25.28 | 25.315 | 93.2832 | 145 | 144.76 | 34.7825 |  | TG 5 phase I | I | 2006-01-31 | 2006-01-31 | RSTT50 | 0.1 | 36.22 |  | 52.93 | 36.22 | [7 empty] | 566.6274 | 566.6274 | 388.28 |  |  |  | 7382.287 |  |  | 24990 | 2 | 2 | [8 empty] | 0.25 | 3.35 |  | 38.31 | 38.445 | 37.405 | 37.315 |  |  | 0.01479059 | 0.01473865 | 100 kN Schenck, WMC | l, d | h |  | 32.62 |  | d, RT | OB_TG5_R007 | Slow cycle ±10 kN | [12 empty] | Strain gauge&Clip gauge: FLA-10-11, OB cg, Middle, Centre, BTB, TC | SG&CG, M, C, BTB, TC | 200 , 280 | 2.072139
3551 | GEV206_R0300_0570 | 73 | 53.6201 | WMC | UD2 | 0 | LM | R0300 | GE1 | 3.595 | 25.39 | 25.35 | 25.37 | 91.13325 | 145 | 145.45 | 34.89 |  | TG 5 phase I | I | 2006-02-05 | 2006-02-05 | RSTT20 | 0.1 | 68.85 |  | 68.85 | 36.32 | [7 empty] | 754.8916 | 754.8916 | 398.5373 |  |  |  | 9716.715 |  |  | 9996 | 2 | 2 | [9 empty] | 3.35 |  | 38.22 | 39.47 | 38.19 | 37.635 |  |  | 0.01975122 | 0.01912571 | 100 kN Schenck, WMC | l, d | h |  | 26.76 |  | d, RT | OB_TG5_R007 | Slow cycle ±10 kN | [12 empty] | Strain gauge&Clip gauge: FLA-10-11, OB cg, Middle, Centre, BTB, TC | SG&CG, M, C, BTB, TC | 200 , 280 | 0.8288557
3552 | GEV206_R0300_0546 | 72 | 52.97054 | WMC | UD2 | 0 | LM | R0300 | GE1 | 3.725 | 25.42 | 25.37 | 25.395 | 94.50325 | 145 | 145.26 | 34.91 |  | TG 5 phase I | I | 2006-01-31 | 2006-01-31 | PRSTT80 | 0.1 | 26.73 |  |  | 26.73 | [7 empty] | 282.8474 |  | 282.8474 |  |  |  | #VALUE! |  |  | 275168 | 3 | 3 | [9 empty] | 6.19 |  | 39.61 | 39.71 | [6 empty] | 100 kN Schenck, WMC | l | h |  | 32.81 |  | d, RT | OB_TG5_R007 | Slow cycle ±10 kN | [12 empty] | Strain gauge&Clip gauge: FLA-10-11, OB cg, Middle, Centre, BTB, TC | SG&CG, M, C, BTB, TC | 200 | 12.34823
3553 | GEV308_I1000_0014 | 199 | 48.98 | UP | MD5 | 0 | LM | I1000 | GE2 | 3.983333 | 25.33 | 25.18 | 25.27 | 100.6588 | 290 |  | 150 |  | TG 2 phase II | II | 2006-01-26 | 2006-01-28 | CA | 0.1 | 4.038433 |  |  | 4.038433 | [7 empty] | 40.12001 |  | 40.12001 |  |  |  | #VALUE! |  |  | 1025260 | 3 | 3 |  | t | Y | [6 empty] | 5 |  | 12.27 | [7 empty] | 250 kN MTS, UP | l | h | n |  | fan with cooling | d, RT | OB_TG2_R029 | Test interrupted due to electrical shutdown. Exact number of cycles not recorded. Number of cycles between 1000260-1050260. Coupon destroyed due to interruption | x | [11 empty] | Strain gauge: HBM 6/350 LY11, Middle, Center, BTB | SG, M, C, BTB | 75 | 56.95889
3554 | GEV308_I1000_0013 | 199 | 48.98 | UP | MD5 | 0 | LM | I1000 | GE2 | 4.016667 | 26.36 | 26.29 | 26.32333 | 105.7321 | 290 |  | 150 |  | TG 2 phase II | II | 2006-01-30 | 2006-01-31 | CA | 0.1 | 5.975 |  |  | 5.975 | [7 empty] | 56.51077 |  | 56.51077 |  |  |  | #VALUE! |  |  | 26921 | 2 | 2 |  | t | [7 empty] | 1.99 |  | 13.6 | [7 empty] | 250 kN MTS, UP | l | h | n |  | fan with cooling | d, RT | OB_TG2_R029 | [13 empty] | Strain gauge: HBM 6/350 LY11, Middle, Center, BTB | SG, M, C, BTB | 75 | 3.757817
3555 | GEV308_I1000_0012 | 199 | 48.98 | UP | MD5 | 0 | LM | I1000 | GE2 | 4.03 | 26.39 | 26.24 | 26.32 | 106.0696 | 290 |  | 150 |  | TG 2 phase II | II | 2006-01-17 | 2006-01-17 | CA | 0.1 | 5.994 |  |  | 5.994 | [7 empty] | 56.51007 |  | 56.51007 |  |  |  | #VALUE! |  |  | 32545 | 2 | 2 |  | t | [7 empty] | 1.99 |  | 12.88 | [7 empty] | 250 kN MTS, UP | l | h | n |  | fan with cooling | d, RT | OB_TG2_R029 | [13 empty] | Strain gauge: HBM 6/350 LY11, Middle, Center, BTB | SG, M, C, BTB | 75 | 4.542853
3556 | GEV308_I1000_0011 | 199 | 48.98 | UP | MD5 | 0 | LM | I1000 | GE2 | 3.973333 | 26.29 | 26.1 | 26.19333 | 104.0748 | 290 |  | 150 |  | TG 2 phase II | II | 2006-01-17 | 2006-01-17 | CA | 0.1 | 5.881 |  |  | 5.881 | [7 empty] | 56.50741 |  | 56.50741 |  |  |  | #VALUE! |  |  | 27961 | 2 | 2 |  | t | [7 empty] | 5 |  | 12.85 | [7 empty] | 250 kN MTS, UP | l | h | n |  | fan with cooling | d, RT | OB_TG2_R029 | [13 empty] | Strain gauge: HBM 6/350 LY11, Middle, Center, BTB | SG, M, C, BTB | 75 | 1.553389
3557 | GEV308_I1000_0010 | 199 | 48.98 | UP | MD5 | 0 | LM | I1000 | GE2 | 3.99 | 26.35 | 26.3 | 26.32667 | 105.0434 | 290 |  | 150 |  | TG 2 phase II | II | 2006-01-16 | 2006-01-16 | CA | 0.1 | 5.936 |  |  | 5.936 | [7 empty] | 56.50998 |  | 56.50998 |  |  |  | #VALUE! |  |  | 34190 | 2 | 2 |  | t | [7 empty] | 1.99 |  | 13.39 | [7 empty] | 250 kN MTS, UP | l | h | n |  | fan with cooling | d, RT | OB_TG2_R029 | Strain gauge readings did not agree | [12 empty] | Strain gauge: HBM 6/350 LY11, Middle, Center, BTB | SG, M, C, BTB | 75 | 4.772473
3558 | GEV308_I1000_0008 | 199 | 48.98 | UP | MD5 | 0 | LM | I1000 | GE2 | 4.06 | 26.31 | 26.18 | 26.24333 | 106.5479 | 290 |  | 150 |  | TG 2 phase II | II | 2006-01-13 | 2006-01-13 | CA | 0.1 | 6.021 |  |  | 6.021 | [7 empty] | 56.50978 |  | 56.50978 |  |  |  | #VALUE! |  |  | 23572 | 2 | 2 |  | t | [7 empty] | 5 |  | 12.8 | [7 empty] | 250 kN MTS, UP | l | h | n |  | fan with cooling | d, RT | OB_TG2_R029 | [13 empty] | Strain gauge: HBM 6/350 LY11, Middle, Center, BTB | SG, M, C, BTB | 75 | 1.309556
3559 | GEV308_I1000_0007 | 199 | 48.98 | UP | MD5 | 0 | LM | I1000 | GE2 | 4.04 | 26.3 | 26.15 | 26.21 | 105.8884 | 290 |  | 150 |  | TG 2 phase II | II | 2006-01-13 | 2006-01-13 | CA | 0.1 | 5.984 |  |  | 5.984 | [7 empty] | 56.51233 |  | 56.51233 |  |  |  | #VALUE! |  |  | 26242 | 2 | 2 |  | t | [7 empty] | 5 |  | 12.95 | [7 empty] | 250 kN MTS, UP | l | h | n |  | fan with cooling | d, RT | OB_TG2_R029 | Strain gauge readings did not agree | [12 empty] | Strain gauge: HBM 6/350 LY11, Middle, Center, BTB | SG, M, C, BTB | 75 | 1.457889
3560 | GEV308_I1000_0006 | 199 | 48.98 | UP | MD5 | 0 | LM | I1000 | GE2 | 4.036667 | 26.33 | 26.27 | 26.31 | 106.2047 | 290 |  | 150 |  | TG 2 phase II | II | 2006-01-09 | 2006-01-09 | CA | 0.1 | 7.37 |  |  | 7.37 | [7 empty] | 69.39429 |  | 69.39429 |  |  |  | #VALUE! |  |  | 2452 | 1b | 1b |  | t | [7 empty] | 1.31 |  | 13.28 | [7 empty] | 250 kN MTS, UP | l | h | n |  | fan with cooling | d, RT | OB_TG2_R029 | [13 empty] | Strain gauge: HBM 6/350 LY11, Middle, Center, BTB | SG, M, C, BTB | 75 | 0.5199321
3561 | GEV308_I1000_0005 | 199 | 48.98 | UP | MD5 | 0 | LM | I1000 | GE2 | 4.043333 | 26.29 | 26.1 | 26.19333 | 105.9084 | 290 |  | 150 |  | TG 2 phase II | II | 2006-01-09 | 2006-01-09 | CA | 0.1 | 7.35 |  |  | 7.35 | [7 empty] | 69.39961 |  | 69.39961 |  |  |  | #VALUE! |  |  | 3493 | 1b | 1b |  | t | [7 empty] | 1.31 |  | 13.56 | [7 empty] | 250 kN MTS, UP | l | h | n |  | fan with cooling | d, RT | OB_TG2_R029 | [13 empty] | Strain gauge: HBM 6/350 LY11, Middle, Center, BTB | SG, M, C, BTB | 75 | 0.7406701
3562 | GEV308_I1000_0004 | 199 | 48.98 | UP | MD5 | 0 | LM | I1000 | GE2 | 4.02 | 26.3 | 26.1 | 26.19667 | 105.3106 | 290 |  | 150 |  | TG 2 phase II | II | 2006-01-09 | 2006-01-09 | CA | 0.1 | 7.308 |  |  | 7.308 | [7 empty] | 69.39472 |  | 69.39472 |  |  |  | #VALUE! |  |  | 2537 | 1b | 1b |  | t | [7 empty] | 1.31 |  | 12.77 | [7 empty] | 250 kN MTS, UP | l | h | n |  | fan with cooling | d, RT | OB_TG2_R029 | [13 empty] | Strain gauge: HBM 6/350 LY11, Middle, Center, BTB | SG, M, C, BTB | 75 | 0.5379559
3563 | GEV308_I1000_0003 | 199 | 48.98 | UP | MD5 | 0 | LM | I1000 | GE2 | 4.016667 | 26.28 | 26.07 | 26.17667 | 105.1429 | 290 |  | 150 |  | TG 2 phase II | II | 2006-01-09 | 2006-01-09 | CA | 0.1 | 7.297 |  |  | 7.297 | [7 empty] | 69.40076 |  | 69.40076 |  |  |  | #VALUE! |  |  | 2612 | 1b | 1b |  | t | [7 empty] | 5 |  | 13.47 | [7 empty] | 250 kN MTS, UP | l | h | n |  | fan with cooling | d, RT | OB_TG2_R029 | [13 empty] | Strain gauge: HBM 6/350 LY11, Middle, Center, BTB | SG, M, C, BTB | 75 | 0.1451111
3564 | GEV308_I1000_0002 | 199 | 48.98 | UP | MD5 | 0 | LM | I1000 | GE2 | 3.976667 | 26.32 | 26.15 | 26.23667 | 104.3345 | 290 |  | 150 |  | TG 2 phase II | II | 2006-01-09 | 2006-01-09 | CA | 0.1 | 7.241 |  |  | 7.241 | [7 empty] | 69.40179 |  | 69.40179 |  |  |  | #VALUE! |  |  | 2452 | 1b | 1b |  | t | [7 empty] | 5 |  | 13.51 | [7 empty] | 250 kN MTS, UP | l | h | n |  | fan with cooling | d, RT | OB_TG2_R029 | [13 empty] | Strain gauge: HBM 6/350 LY11, Middle, Center, BTB | SG, M, C, BTB | 75 | 0.1362222
3565 | GEV308_I1000_0001 | 199 | 48.98 | UP | MD5 | 0 | LM | I1000 | GE2 | 3.99 | 26.34 | 26.14 | 26.23333 | 104.671 | 290 |  | 150 |  | TG 2 phase II | II | 2006-01-09 | 2006-01-09 | CA | 0.1 | 7.264 |  |  | 7.264 | [7 empty] | 69.3984 |  | 69.3984 |  |  |  | #VALUE! |  |  | 2875 | 1b | 1b |  | t | [7 empty] | 5 |  | 13.37 | [7 empty] | 250 kN MTS, UP | l | h | n |  |  | d, RT | OB_TG2_R029 | Fan was not used. Temperature did not exceed 35 degrees. One strain gauge not working | [6 empty] | x | [5 empty] | Strain gauge: HBM 6/350 LY11, Middle, Center, BTB | SG, M, C, BTB | 75 | 0.1597222
3566 | GEV308_I1000_0190 | 186 | 0 | UP | MD5 | 0 | LM | I1000 | GE2 | 4.14 | 24.91 | 24.8 | 24.85667 | 102.9066 | 250 |  | 150 |  | TG 2 phase II | II | 2006-01-31 | 2006-02-03 | CA | 0.1 | 4.759 |  |  | 4.759 | [7 empty] | 46.24582 |  | 46.24582 |  |  |  | #VALUE! |  |  | 787016 | 3 | 3 |  | t | [7 empty] | 3.42 |  | 12.65 | [7 empty] | 100 kN Mayes DH 100S, UP | l | h | n |  | fan | d, RT | OB_TG2_R028 | Test interrupted once and was restarted | [12 empty] | Clip gauge: HBM, Middle, Center, BTB | CG, M, C, BTB | 50 | 63.92268
3567 | GEV308_I1000_0189 | 186 | 0 | UP | MD5 | 0 | LM | I1000 | GE2 | 4.153333 | 24.73 | 24.61 | 24.66667 | 102.4489 | 250 |  | 150 |  | TG 2 phase II | II | 2006-01-27 | 2006-01-31 | CA | 0.1 | 4.738 |  |  | 4.738 | [7 empty] | 46.24745 |  | 46.24745 |  |  |  | #VALUE! |  |  | 946031 | 3 | 3 |  | t | [7 empty] | 3.42 |  | 12.64 | [7 empty] | 100 kN Mayes DH 100S, UP | l | h | n |  | fan | d, RT | OB_TG2_R028 | Test interrupted once and was restarted | [12 empty] | Clip gauge: HBM, Middle, Center, BTB | CG, M, C, BTB | 50 | 76.83813
3568 | GEV308_I1000_0188 | 186 | 0 | UP | MD5 | 0 | LM | I1000 | GE2 | 4.116667 | 25.09 | 24.92 | 25.01333 | 102.9716 | 250 |  | 150 |  | TG 2 phase II | II | 2006-01-22 | 2006-01-24 | CA | 0.1 | 4.762 |  |  | 4.762 | [7 empty] | 46.24578 |  | 46.24578 |  |  |  | #VALUE! |  |  | 460099 | 3 | 3 |  | t | [7 empty] | 3.42 |  | 12.96 | [7 empty] | 100 kN Mayes DH 100S, UP | l | h | n |  | fan | d, RT | OB_TG2_R028 | Test interrupted twice and was restarted | [12 empty] | Clip gauge: HBM, Middle, Center, BTB | CG, M, C, BTB | 50 | 37.36996
3569 | GEV308_I1000_0187 | 186 | 0 | UP | MD5 | 0 | LM | I1000 | GE2 | 4.103333 | 25.15 | 24.94 | 25.06333 | 102.8432 | 250 |  | 150 |  | TG 2 phase II | II | 2005-12-30 | 2006-01-16 | CA | 0.1 | 4.384 |  |  | 4.384 | [7 empty] | 42.628 |  | 42.628 |  |  |  | #VALUE! |  |  | 4642869 | 3 | 3 |  | t | [7 empty] | 3.42 |  | 12.81 | [7 empty] | 100 kN Mayes DH 100S, UP | l | h | n |  | fan | d, RT | OB_TG2_R028 | Test interrupted once and was restarted. DAQ device was tared after closing of the grips | [12 empty] | Clip gauge: HBM, Middle, Center, BTB | CG, M, C, BTB | 50 | 377.1011
3570 | GEV308_I1000_0186 | 186 | 0 | UP | MD5 | 0 | LM | I1000 | GE2 | 4.09 | 25.18 | 24.99 | 25.09 | 102.6181 | 250 |  | 150 |  | TG 2 phase II | II | 2006-01-18 | 2006-01-19 | CA | 0.1 | 5.799 |  |  | 5.799 | [7 empty] | 56.5105 |  | 56.5105 |  |  |  | #VALUE! |  |  | 47002 | 2 | 2 |  | t | [7 empty] | 1.99 |  | 12.49 | [7 empty] | 100 kN Mayes DH 100S, UP | l | h | n |  | fan | d, RT | OB_TG2_R028 | [13 empty] | Clip gauge: HBM, Middle, Center, BTB | CG, M, C, BTB | 50 | 6.56086
3571 | GEV308_I1000_0185 | 186 | 0 | UP | MD5 | 0 | LM | I1000 | GE2 | 4.03 | 25.14 | 24.99 | 25.08 | 101.0724 | 250 |  | 150 |  | TG 2 phase II | II | 2006-01-18 | 2006-01-18 | CA | 0.1 | 5.712 |  |  | 5.712 | [7 empty] | 56.51394 |  | 56.51394 |  |  |  | #VALUE! |  |  | 72631 | 2 | 2 |  | t | [7 empty] | 1.99 |  | 12.93 | [7 empty] | 100 kN Mayes DH 100S, UP | l | h | n |  | fan | d, RT | OB_TG2_R028 | [13 empty] | Clip gauge: HBM, Middle, Center, BTB | CG, M, C, BTB | 50 | 10.13833
3572 | GEV308_I1000_0184 | 186 | 0 | UP | MD5 | 0 | LM | I1000 | GE2 | 4.08 | 25.09 | 24.93 | 25.03 | 102.1224 | 250 |  | 150 |  | TG 2 phase II | II | 2006-01-13 | 2006-01-13 | CA | 0.1 | 5.771 |  |  | 5.771 | [7 empty] | 56.51062 |  | 56.51062 |  |  |  | #VALUE! |  |  | 66644 | 2 | 2 |  | t | [7 empty] | 1.99 |  | 13.45 | [7 empty] | 100 kN Mayes DH 100S, UP | l | h | n |  | fan | d, RT | OB_TG2_R028 | [13 empty] | Clip gauge: HBM, Middle, Center, BTB | CG, M, C, BTB | 50 | 9.302624
3573 | GEV308_I1000_0183 | 186 | 0 | UP | MD5 | 0 | LM | I1000 | GE2 | 4.08 | 25.03 | 24.94 | 24.99333 | 101.9728 | 250 |  | 150 |  | TG 2 phase II | II | 2006-01-19 | 2006-01-19 | CA | 0.1 | 7.077 |  |  | 7.077 | [7 empty] | 69.40086 |  | 69.40086 |  |  |  | #VALUE! |  |  | 6568 | 1b | 1b |  | t | [7 empty] | 1.31 |  | 12.23 | [7 empty] | 100 kN Mayes DH 100S, UP | l | h | n |  | fan | d, RT | OB_TG2_R028 | [13 empty] | Clip gauge: HBM, Middle, Center, BTB | CG, M, C, BTB | 50 | 1.392706
3574 | GEV308_I1000_0182 | 186 | 0 | UP | MD5 | 0 | LM | I1000 | GE2 | 4.096667 | 25.1 | 24.69 | 24.92667 | 102.1162 | 250 |  | 150 |  | TG 2 phase II | II | 2006-01-19 | 2006-01-19 | CA | 0.1 | 7.087 |  |  | 7.087 | [7 empty] | 69.4013 |  | 69.4013 |  |  |  | #VALUE! |  |  | 6017 | 1b | 1b |  | t | [7 empty] | 1.31 |  | 13.57 | [7 empty] | 100 kN Mayes DH 100S, UP | l | h | n |  | fan | d, RT | OB_TG2_R028 | [13 empty] | Clip gauge: HBM, Middle, Center, BTB | CG, M, C, BTB | 50 | 1.275869
3575 | GEV308_I1000_0181 | 186 | 0 | UP | MD5 | 0 | LM | I1000 | GE2 | 4.076667 | 25.16 | 25.04 | 25.10333 | 102.3379 | 250 |  | 150 |  | TG 2 phase II | II | 2005-12-30 | 2005-12-30 | CA | 0.1 | 7.102 |  |  | 7.102 | [7 empty] | 69.39754 |  | 69.39754 |  |  |  | #VALUE! |  |  | 6700 | 1b | 1b |  | t | [7 empty] | 1.31 |  | 13.44 | [7 empty] | 100 kN Mayes DH 100S, UP | l | h | n |  | fan | d, RT | OB_TG2_R028 | [13 empty] | Clip gauge: HBM, Middle, Center, BTB | CG, M, C, BTB | 50 | 1.420696
3576 | GEV213_R0390_0391 | 156 | 51.25 | UP | UD3 | 90 | LM | R0390 | GE1 | 6.203333 | 25.4 | 25.39 | 25.39667 | 157.544 | 145 |  | 35 |  | TG 5 phase I | I | 2005-11-18 | 2006-01-26 | RSTT80 | 10 | -17.565 |  | 7.845 | -17.565 | [7 empty] | -111.4927 | 49.79562 | -111.4927 |  |  |  | #DIV/0! |  |  | 820285 | 3 | 3 |  | t | [6 empty] | 0.25 | 3.2 | [9 empty] | 100 kN Mayes DH 100S, UP | l, d | h | n |  | fan in CA | d, RT | OB_TG5_R009 | [7 empty] | x | [7 empty] | 50 | 71.2053
3577 | GEV213_R0390_0389 | 156 | 51.25 | UP | UD3 | 90 | LM | R0390 | GE1 | 6.256667 | 25.41 | 25.38 | 25.39333 | 158.8776 | 145 |  | 35 |  | TG 5 phase I | I | 2005-11-18 | 2006-01-26 | RSTT20 | 10 | -20.036 |  | 8.38 | -20.036 | [7 empty] | -126.1096 | 52.745 | -126.1096 |  |  |  | #DIV/0! |  |  | 10005 | 2 | 2 |  | t | [6 empty] | 0.25 | 2.73 | [9 empty] | 100 kN Mayes DH 100S, UP | l, d | h | n |  | fan in CA | d, RT | OB_TG5_R009 | [7 empty] | x | [7 empty] | 50 | 1.01801
3578 | GEV213_R0390_0385 | 156 | 51.25 | UP | UD3 | 90 | LM | R0390 | GE1 | 6.33 | 25.31 | 25.28 | 25.29 | 160.0857 | 145 |  | 35 |  | TG 5 phase I | I | 2005-11-16 | 2006-01-26 | RSTT20 | 10 | -17.848 |  | 7.405 | -17.848 | [7 empty] | -111.4903 | 46.25647 | -111.4903 |  |  |  | #DIV/0! |  |  | 204393 | 3 | 3 |  | t | [6 empty] | 0.25 | 3.2 | [9 empty] | 100 kN Mayes DH 100S, UP | l, d | h | n |  | fan in CA | d, RT | OB_TG5_R009 | [7 empty] | x | [7 empty] | 50 | 17.74245
3579 | GEV213_R0390_0384 | 156 | 51.25 | UP | UD3 | 90 | LM | R0390 | GE1 | 6.266667 | 25.38 | 25.37 | 25.37667 | 159.0271 | 145 |  | 35 |  | TG 5 phase I | I | 2005-11-15 | 2006-01-26 | RSTT20 | 10 | -17.73 |  | 7.552 | -17.73 | [7 empty] | -111.4904 | 47.48876 | -111.4904 |  |  |  | #DIV/0! |  |  | 206532 | 3 | 3 |  | t | [6 empty] | 0.25 | 3.2 | [9 empty] | 100 kN Mayes DH 100S, UP | l, d | h | n |  | fan in CA | d, RT | OB_TG5_R009 | [7 empty] | x | [7 empty] | 50 | 17.928125
3580 | GEV213_R0390_0383 | 156 | 51.25 | UP | UD3 | 90 | LM | R0390 | GE1 | 6.296667 | 25.4 | 25.38 | 25.39333 | 159.8934 | 145 |  | 35 |  | TG 5 phase I | I | 2005-11-16 | 2006-01-26 | RSTT80 | 10 | -20.164 |  | 7.853 | -20.164 | [7 empty] | -126.1091 | 49.11399 | -126.1091 |  |  |  | #DIV/0! |  |  | 40000 | 2 | 2 |  | t | [6 empty] | 0.25 | 2.73 | [9 empty] | 100 kN Mayes DH 100S, UP | l, d | h | n |  | fan in CA | d, RT | OB_TG5_R009 | [7 empty] | x | [7 empty] | 50 | 4.070004
3581 | GEV213_R0390_0346 | 112 | 55.05 | UP | UD3 | 90 | LM | R0390 | GE1 | 6.126667 | 25.02 | 25.02 | 25.02 | 153.2892 | 145 |  | 35 |  | TG 5 phase I | I | 2005-11-24 | 2006-01-26 | RSTT80 | 10 | -18.26 |  | 7.701 | -18.26 | [7 empty] | -119.1 | 50.23837 | -119.1 |  |  |  | #DIV/0! |  |  | 160001 | 2b | 2b |  | t | [6 empty] | 0.25 | 2.8 | [9 empty] | 100 kN Mayes DH 100S, UP | l, d | h | n |  | fan in CA | d, RT | OB_TG5_R009 | [7 empty] | x | [7 empty] | 50 | 15.87312
3582 | GEV213_R0390_0345 | 112 | 55.05 | UP | UD3 | 90 | LM | R0390 | GE1 | 6.103333 | 24.99 | 24.95 | 24.97667 | 152.4409 | 145 |  | 35 |  | TG 5 phase I | I | 2005-11-24 | 2006-01-26 | RSTT80 | 10 | -19.224 |  | 7.472 | -19.224 | [7 empty] | -126.1079 | 49.01571 | -126.1079 |  |  |  | #DIV/0! |  |  | 40000 | 2 | 2 |  | t | [6 empty] | 0.25 | 2.73 | [9 empty] | 100 kN Mayes DH 100S, UP | l, d | h | n |  | fan in CA | d, RT | OB_TG5_R009 | [7 empty] | x | [7 empty] | 50 | 4.070004
3583 | GEV213_R0390_0341 | 112 | 55.05 | UP | UD3 | 90 | LM | R0390 | GE1 | 6.143333 | 25.18 | 25.09 | 25.13667 | 154.4229 | 145 |  | 35 |  | TG 5 phase I | I | 2005-11-22 | 2006-01-26 | RSTT20 | 10 | -19.474 |  | 8.722 | -19.474 | [7 empty] | -126.1082 | 56.48125 | -126.1082 |  |  |  | #DIV/0! |  |  | 10000 | 2 | 2 |  | t | [6 empty] | 0.25 | 2.73 | [9 empty] | 100 kN Mayes DH 100S, UP | l, d | h | n |  | fan in CA | d, RT | OB_TG5_R009 | [7 empty] | x | [7 empty] | 50 | 1.017501
3584 | GEV213_R0390_0339 | 112 | 55.05 | UP | UD3 | 90 | LM | R0390 | GE1 | 6.096667 | 25.09 | 25.05 | 25.07 | 152.8434 | 145 |  | 35 |  | TG 5 phase I | I | 2005-11-21 | 2006-01-26 | RSTT80 | 10 | -18.207 |  | 8.017 | -18.207 | [7 empty] | -119.1219 | 52.45237 | -119.1219 |  |  |  | #DIV/0! |  |  | 160000 | 2b | 2b |  | t | [6 empty] | 0.25 | 2.8 | [9 empty] | 100 kN Mayes DH 100S, UP | l, d | h | n |  | fan in CA | d, RT | OB_TG5_R009 | [7 empty] | x | [7 empty] | 50 | 15.87302
3585 | GEV213_R0390_0338 | 112 | 55.05 | UP | UD3 | 90 | LM | R0390 | GE1 | 6.253333 | 24.98 | 24.96 | 24.96667 | 156.1249 | 145 |  | 35 |  | TG 5 phase I | I | 2005-11-21 | 2006-01-26 | RSTT20 | 10 | -18.597 |  | 8.913 | -18.597 | [7 empty] | -119.1162 | 57.08891 | -119.1162 |  |  |  | #DIV/0! |  |  | 40003 | 2b | 2b |  | t | [6 empty] | 0.25 | 2.8 | [9 empty] | 100 kN Mayes DH 100S, UP | l, d | h | n |  | fan in CA | d, RT | OB_TG5_R009 | [7 empty] | x | [7 empty] | 50 | 3.968552
3586 | GEV213_R0390_0288 | 112 | 55.05 | UP | UD3 | 90 | LM | R0390 | GE1 | 5.99 | 25.32 | 25.28 | 25.30333 | 151.567 | 145 |  | 35 |  | TG 5 phase I | I | 2005-11-25 | 2006-01-26 | RSTT80 | 10 | -16.899 |  | 7.526 | -16.899 | [7 empty] | -111.4953 | 49.65462 | -111.4953 |  |  |  | #DIV/0! |  |  | 800000 | 3 | 3 |  | t | [6 empty] | 0.25 | 3.2 | [9 empty] | 100 kN Mayes DH 100S, UP | l, d | h | n |  | fan in CA | d, RT | OB_TG5_R009 | [7 empty] | x | [7 empty] | 50 | 69.44444
3587 | GEV213_R0390_0277 | 112 | 55.05 | UP | UD3 | 90 | LM | R0390 | GE1 | 6.11 | 25.12 | 25.1 | 25.10667 | 153.4017 | 145 |  | 35 |  | TG 5 phase I | I | 2005-11-25 | 2006-01-26 | RSTT20 | 10 | -18.273 |  | 7.624 | -18.273 | [7 empty] | -119.1186 | 49.69957 | -119.1186 |  |  |  | #DIV/0! |  |  | 40391 | 2b | 2b |  | t | [6 empty] | 0.25 | 2.8 | [9 empty] | 100 kN Mayes DH 100S, UP | l, d | h | n |  | fan in CA | d, RT | OB_TG5_R009 | [7 empty] | x | [7 empty] | 50 | 4.007044
3588 | GEV206_R0300_0734 | 94 | 51.10423 | VTT | UD2 | 0 | LM | R0300 | GE1 | 3.78 | 25.23 | 25.23 | 25.23 | 95.3694 | 145 |  |  |  | TG 3 phase I | I | 2006-02-23 | 2006-02-23 | CA | 0.1 | 27 |  |  | 27 | [7 empty] | 283.1097 |  | 283.1097 |  |  |  | #VALUE! |  |  | 159510 |  | 3 | [9 empty] | 4 | [9 empty] | 200 kN Robcon, VTT | l | h |  |  |  | d, RT | OB_TG3_R018 rev. 000 | [16 empty] | 11.07708
3589 | GEV206_R0300_0733 | 94 | 51.10423 | VTT | UD2 | 0 | LM | R0300 | GE1 | 3.83 | 25.25 | 25.25 | 25.25 | 96.7075 | 145 |  |  |  | TG 3 phase I | I | 2006-02-24 | 2006-02-27 | CA | 0.1 | 25 |  |  | 25 | [7 empty] | 258.5115 |  | 258.5115 |  |  |  | #VALUE! |  |  | 1010327 |  | 3 | [9 empty] | 4 | [9 empty] | 200 kN Robcon, VTT | l | h |  |  |  | d, RT | OB_TG3_R018 rev. 000 | [16 empty] | 70.1616
3590 | GEV206_R0300_0732 | 94 | 51.10423 | VTT | UD2 | 0 | LM | R0300 | GE1 | 3.78 | 25.29 | 25.29 | 25.29 | 95.5962 | 145 |  |  |  | TG 3 phase I | I | 2006-02-21 | 2006-02-23 | CA | 0.1 | 27 |  |  | 27 | [7 empty] | 282.438 |  | 282.438 |  |  |  | #VALUE! |  |  | 556732 |  | 3 | [9 empty] | 4 | [9 empty] | 200 kN Robcon, VTT | l | h |  | 27 |  | d, RT | OB_TG3_R018 rev. 000 | [16 empty] | 38.66194
3591 | GEV206_R0300_0731 | 94 | 51.10423 | VTT | UD2 | 0 | LM | R0300 | GE1 | 3.82 | 25.29 | 25.29 | 25.29 | 96.6078 | 145 |  |  |  | TG 3 phase I | I | 2006-02-20 | 2006-02-21 | CA | 0.1 | 30.5 |  |  | 30.5 | [7 empty] | 315.7095 |  | 315.7095 |  |  |  | #VALUE! |  |  | 102339 |  | 0 | [9 empty] | 3 | [9 empty] | 200 kN Robcon, VTT | l | h |  |  |  | d, RT | OB_TG3_R018 rev. 000 | [16 empty] | 9.475833
3592 | GEV206_R0300_0729 | 94 | 51.10423 | VTT | UD2 | 0 | LM | R0300 | GE1 | 3.8 | 25.28 | 25.28 | 25.28 | 96.064 | 145 |  |  |  | TG 3 phase I | I | 2006-02-18 | 2006-02-18 | CA | 0.1 | 30.5 |  |  | 30.5 | [7 empty] | 317.4967 |  | 317.4967 |  |  |  | #VALUE! |  |  | 128482 |  | 0 | [9 empty] | 3 | [9 empty] | 200 kN Robcon, VTT | l | h |  |  |  | d, RT | OB_TG3_R018 rev. 000 | [16 empty] | 11.89648
3593 | GEV206_R0300_0728 | 94 | 51.10423 | VTT | UD2 | 0 | LM | R0300 | GE1 | 3.84 | 25.25 | 25.25 | 25.25 | 96.96 | 145 |  |  |  | TG 3 phase I | I | 2006-02-17 | 2006-02-18 | CA | 0.1 | 32 |  |  | 32 | [7 empty] | 330.033 |  | 330.033 |  |  |  | #VALUE! |  |  | 71763 |  | 0 | [9 empty] | 3 | [9 empty] | 200 kN Robcon, VTT | l | h |  |  |  | d, RT | OB_TG3_R018 rev. 000 | [16 empty] | 6.644722
3594 | GEV206_R0300_0726 | 94 | 51.10423 | VTT | UD2 | 0 | LM | R0300 | GE1 | 3.62 | 25.25 | 25.25 | 25.25 | 91.405 | 145 |  |  |  | TG 3 phase I | I | 2006-02-17 | 2006-02-17 | CA | 0.1 | 36.5 |  |  | 36.5 | [7 empty] | 399.3217 |  | 399.3217 |  |  |  | #VALUE! |  |  | 22852 |  | 2 | [9 empty] | 3 | [9 empty] | 200 kN Robcon, VTT | l | h |  | 30 |  | d, RT | OB_TG3_R018 rev. 000 | [16 empty] | 2.115926
3595 | GEV206_R0300_0665 | 94 | 51.10423 | RAL | UD2 | 0 | LM | R0300 | GE1 | 3.77 |  |  | 25.55 | 96.32 | 145 |  | 35 |  | TG 5 phase I | I | 2006-02-08 | 2006-02-08 | PRSTT80 | 0.1 | 36.54 |  |  | 36.54 | [7 empty] | 379.3605 |  | 379.3605 |  |  |  | #VALUE! |  |  | 23307 | 2 | 2 | [9 empty] | 3.35 |  | 37.25 | 37.54 | [6 empty] | 100 kN EHS, RAL |  |  |  | 31.9 |  | d, RT | OB_TG5_R011, OB_TG5_R007 | [16 empty] | 1.932587
3596 | GEV206_R0300_0664 | 94 | 51.10423 | RAL | UD2 | 0 | LM | R0300 | GE1 | 3.84 |  |  | 25.48 | 97.84 | 145 |  | 35 |  | TG 5 phase I | I | 2006-02-03 | 2006-02-03 | PRSTT80 | 0.1 | 36.44 |  |  | 36.44 | [7 empty] | 372.4448 |  | 372.4448 |  |  |  | #VALUE! |  |  | 20258 | 2 | 2 | [9 empty] | 3.35 |  | 36.52 | 35.68 | [6 empty] | 100 kN EHS, RAL |  |  |  | 29.9 |  | d, RT | OB_TG5_R011, OB_TG5_R007 | [16 empty] | 1.679768
3597 | GEV207_R0400_0395 | 77 | 52.95711 | RAL | MD2 | 0 | LM | R0400 | GE1 | 6.6 |  |  | 25.3 | 166.98 | 150 |  | 40 |  | TG 5 phase I | I | 2006-02-03 | 2006-02-07 | RSTT80 | -1 | 46.44 |  | 46.44 | 22.52 | [7 empty] | 278.1171 | 278.1171 | 134.8665 |  |  |  | 5245.514 |  |  | 800000 | 3 | 3 | [8 empty] | 0.25 | 2.57 |  | 26.46 | 26.56 | 20.47 | 21.5 |  |  | 0.01051085 | 0.01047128 | 100 kN EHS, RAL |  |  |  | 45.7 |  | d, RT | OB_TG5_R012, OB_TG5_R007 | [16 empty] | 86.46779
3598 | GEV207_R0400_1103 | 177 | 0 | RAL | MD2 | 0 | LM | R0400 | GE1 | 6.14 |  |  | 25.13 | 154.3 | 150 |  | 40 |  | TG 5 phase I | I | 2006-02-07 | 2006-02-07 | RSTC20 | -1 | -76.23 |  | -76.23 | 30.41 | [7 empty] | -494.0376 | -494.0376 | 197.0836 |  |  |  | -8406.289 |  |  | 10000 | 2 | 2 | [8 empty] | 0.25 | 1.44 |  | 29.3 | 29.47 | 25.95 | 25.93 |  |  | -0.01686135 | -0.01676409 | 100 kN EHS, RAL |  |  |  | 49.1 |  | d, RT | OB_TG5_R012, OB_TG5_R007 | [16 empty] | 1.929012
3599 | GEV207_R0400_1102 | 177 | 0 | RAL | MD2 | 0 | LM | R0400 | GE1 | 6.16 |  |  | 25.08 | 154.49 | 150 |  | 40 |  | TG 5 phase I | I | 2006-02-07 | 2006-02-07 | PRSTT80 | 0.1 | 65.71 |  |  | 65.71 | [7 empty] | 425.335 |  | 425.335 |  |  |  | #VALUE! |  |  | 564 | 1 | 1 | [9 empty] | 1.52 |  | 28.06 | 27.87 | [6 empty] | 100 kN EHS, RAL |  |  |  | 41.3 |  | d, RT | OB_TG5_R012, OB_TG5_R007 | [16 empty] | 0.1030702
3600 | GEV207_R0400_1095 | 177 | 0 | RAL | MD2 | 0 | LM | R0400 | GE1 | 6.26 |  |  | 25.11 | 157.19 | 150 |  | 40 |  | TG 5 phase I | I | 2006-02-08 | 2006-02-08 | RSTT20 | -1 | 75.79 |  | 75.79 | 38.92 | [7 empty] | 482.1554 | 482.1554 | 247.5984 |  |  |  | 8216.69 |  |  | 1000 | 1b | 1b | [8 empty] | 0.25 | 0.86 |  | 29.47 | 29.21 | 26.76 | 26.47 |  |  | 0.01636089 | 0.01650652 | 100 kN EHS, RAL |  |  |  | 47.2 |  | d, RT | OB_TG5_R012, OB_TG5_R007 | [16 empty] | 0.3229974
3601 | GEV207_R0400_1104 | 177 | 0 | RAL | MD2 | 0 | LM | R0400 | GE1 | 6.19 |  |  | 25.08 | 155.25 | 150 |  | 40 |  | TG 5 phase I | I | 2006-02-08 | 2006-02-09 | PRSTT80 | 0.1 | 32.85 |  |  | 32.85 | [7 empty] | 211.5942 |  | 211.5942 |  |  |  | #VALUE! |  |  | 150857 | 3 | 3 | [9 empty] | 5 |  | 29.81 | 29.69 | [6 empty] | 100 kN EHS, RAL |  |  |  | 37.9 |  | d, RT | OB_TG5_R012, OB_TG5_R007 | [16 empty] | 8.380944
3602 | GEV207_R0400_0405 | 78 | 51.42546 | RAL | MD2 | 0 | LM | R0400 | GE1 | 6.74 |  |  | 25.25 | 170.18 | 150 |  | 40 |  | TG 5 phase I | I | 2006-02-01 | 2006-02-02 | RSTT50 | -1 | 65.8 |  | 65.8 | 30.55 | [7 empty] | 386.6494 | 386.6494 | 179.5158 |  |  |  | 7174.79 |  |  | 25000 | 2 | 2 | [8 empty] | 0.25 | 1.44 |  | 26.98 | 26.91 | 22.18 | 22.43 |  |  | 0.01433096 | 0.01436824 | 100 kN EHS, RAL |  |  |  | 51.8 |  | d, RT | OB_TG5_R012, OB_TG5_R007 | [16 empty] | 4.822531
3603 | GEV207_R0400_1091 | 177 | 0 | RAL | MD2 | 0 | LM | R0400 | GE1 | 6.28 |  |  | 25.14 | 157.88 | 150 |  | 40 |  | TG 5 phase I | I | 2006-01-31 | 2006-02-01 | PRSTT80 | 0.1 | 32.93 |  |  | 32.93 | [7 empty] | 208.5761 |  | 208.5761 |  |  |  | #VALUE! |  |  | 158996 | 3 | 3 | [9 empty] | 5 | [9 empty] | 100 kN EHS, RAL |  |  |  | 34.9 |  | d, RT | OB_TG5_R012, OB_TG5_R007 | [16 empty] | 8.833111
3604 | GEV207_R0400_0420 | 78 | 51.42546 | RAL | MD2 | 0 | LM | R0400 | GE1 | 6.75 |  |  | 25.28 | 170.64 | 150 |  | 40 |  | TG 5 phase I | I | 2005-12-21 | 2005-12-22 | RSTT80 | -1 | 66.1 |  | 66.1 | 30.59 | [7 empty] | 387.3652 | 387.3652 | 179.2663 |  |  |  | #DIV/0! |  |  | 40000 | 2 | 2 | [8 empty] | 0.25 | 1.44 | [9 empty] | 100 kN EHS, RAL |  |  |  | 49.6 |  | d, RT | OB_TG5_R012, OB_TG5_R007 | [16 empty] | 7.716049
3605 | GEV206_R0300_0685 | 95 | 51.94167 | RAL | UD2 | 0 | LM | R0300 | GE1 | 3.75 |  |  | 25.48 | 95.55 | 145 |  | 35 |  | TG 5 phase I | I | 2005-12-20 | 2005-12-20 | RSTT80 | -1 | 53.3 |  | 53.3 | 32.87 | [7 empty] | 557.8231 | 557.8231 | 344.0084 |  |  |  | #DIV/0! |  |  | 4000 | 1b | 1b | [8 empty] | 0.25 | 1.23 | [9 empty] | 100 kN EHS, RAL |  |  |  | 40.5 |  | d, RT | OB_TG5_R011, OB_TG5_R007 | [16 empty] | 0.9033424
3606 | GEV206_R0300_0680 | 95 | 51.94167 | RAL | UD2 | 0 | LM | R0300 | GE1 | 3.7 |  |  | 25.51 | 94.39 | 145 |  | 35 |  | TG 5 phase I | I | 2005-12-21 | 2005-12-21 | RSTT50 | 0.1 | 54.7 |  | 54.7 | 36.48 | [7 empty] | 579.5105 | 579.5105 | 386.4816 |  |  |  | #DIV/0! |  |  | 25000 | 2 | 2 | [8 empty] | 0.25 | 3.35 | [9 empty] | 100 kN EHS, RAL |  |  |  | 30.9 |  | d, RT | OB_TG5_R011, OB_TG5_R007 | [16 empty] | 2.072968
3607 | GEV207_R0400_0428 | 79 | 51.70852 | RAL | MD2 | 0 | LM | R0400 | GE1 | 6.76 |  |  | 25.25 | 170.69 | 150 |  | 40 |  | TG 5 phase I | I | 2005-12-19 | 2005-12-19 | RSTT20 | 0.1 | 82.3 |  | 82.3 | 44.69 | [7 empty] | 482.1606 | 482.1606 | 261.8197 |  |  |  | #DIV/0! |  |  | 10000 | 2 | 2 | [8 empty] | 0.25 | 3.34 | [9 empty] | 100 kN EHS, RAL |  |  |  | 44.5 |  | d, RT | OB_TG5_R012, OB_TG5_R007 | [16 empty] | 0.83167
3608 | GEV206_R0300_0653 | 94 | 51.10423 | RAL | UD2 | 0 | LM | R0300 | GE1 | 3.78 |  |  | 25.54 | 96.54 | 145 |  | 35 |  | TG 5 phase I | I | 2005-12-16 | 2005-12-16 | PRSTT80 | -1 | 32.95 |  |  | 32.95 | [7 empty] | 341.3093 |  | 341.3093 |  |  |  | #VALUE! |  |  | 2797 | 1b | 1b | [9 empty] | 1.23 | [9 empty] | 100 kN EHS, RAL |  |  |  | 43.8 |  | d, RT | OB_TG5_R010, OB_TG5_R011, OB_TG5_R007 | [16 empty] | 0.6316621
3609 | GEV206_R0300_0687 | 95 | 51.94167 | RAL | UD2 | 0 | LM | R0300 | GE1 | 3.74 |  |  | 25.56 | 95.59 | 145 |  | 35 |  | TG 5 phase I | I | 2005-12-15 | 2005-12-15 | PRSTT50 | 0.1 | 36.55 |  |  | 36.55 | [7 empty] | 382.3622 |  | 382.3622 |  |  |  | #VALUE! |  |  | 24995 | 2 | 2 | [9 empty] | 3.35 | [9 empty] | 100 kN EHS, RAL |  |  |  | 29.3 |  | d, RT | OB_TG5_R011, OB_TG5_R007 | [16 empty] | 2.072554
3610 | GEV206_R0300_0682 | 95 | 51.94167 | RAL | UD2 | 0 | LM | R0300 | GE1 | 3.72 |  |  | 25.53 | 94.97 | 145 |  | 35 |  | TG 5 phase I | I | 2005-12-14 | 2005-12-14 | RSTT80 | -1 | 44.2 |  | 44.2 | 24.76 | [7 empty] | 465.4101 | 465.4101 | 260.7139 |  |  |  | #DIV/0! |  |  | 40000 | 2 | 2 | [8 empty] | 0.25 | 2.17 | [9 empty] | 100 kN EHS, RAL |  |  |  | 36.6 |  | d, RT | OB_TG5_R011, OB_TG5_R007 | [16 empty] | 5.120328
3611 | GEV206_R0300_0679 | 95 | 51.94167 | RAL | UD2 | 0 | LM | R0300 | GE1 | 3.68 |  |  | 25.56 | 94.06 | 145 |  | 35 |  | TG 5 phase I | I | 2005-12-08 | 2005-12-08 | RSTT50 | -1 | 54.5 |  | 54.5 | 32.97 | [7 empty] | 579.4174 | 579.4174 | 350.5209 |  |  |  | #DIV/0! |  |  | 2500 | 1b | 1b | [8 empty] | 0.25 | 1.23 | [9 empty] | 100 kN EHS, RAL |  |  |  | 41.3 |  | d, RT | OB_TG5_R011, OB_TG5_R007 | [16 empty] | 0.564589
3612 | GEV206_R0300_0686 | 95 | 51.94167 | RAL | UD2 | 0 | LM | R0300 | GE1 | 3.73 |  |  | 25.55 | 95.3 | 145 |  | 35 |  | TG 5 phase I | I | 2005-12-12 | 2005-12-14 | RSTT50 | 0.1 | 39 |  | 39 | 26.83 | [7 empty] | 409.234 | 409.234 | 281.532 |  |  |  | #DIV/0! |  |  | 500000 | 3 | 3 | [8 empty] | 0.25 | 5 | [9 empty] | 100 kN EHS, RAL |  |  |  | 26.4 |  | d, RT | OB_TG5_R011, OB_TG5_R007 | [16 empty] | 27.77778
3613 | GEV206_R0300_0677 | 95 | 51.94167 | RAL | UD2 | 0 | LM | R0300 | GE1 | 3.72 |  |  | 25.61 | 95.27 | 145 |  | 35 |  | TG 5 phase I | I | 2005-12-09 | 2005-12-12 | RSTT80 | 0.1 | 43.2 |  | 43.2 | 26.89 | [7 empty] | 453.4481 | 453.4481 | 282.2504 |  |  |  | #DIV/0! |  |  | 800000 | 3 | 3 | [8 empty] | 0.25 | 5 | [9 empty] | 100 kN EHS, RAL |  |  |  | 26.7 |  | d, RT | OB_TG5_R011, OB_TG5_R007 | [16 empty] | 44.44444
3614 | GEV206_R0300_0676 | 95 | 51.94167 | RAL | UD2 | 0 | LM | R0300 | GE1 | 3.76 |  |  | 25.58 | 96.18 | 145 |  | 35 |  | TG 5 phase I | I | 2005-12-12 | 2005-12-12 | PRSTT50 | 0.1 | 36.58 |  |  | 36.58 | [7 empty] | 380.3286 |  | 380.3286 |  |  |  | #VALUE! |  |  | 17638 | 2 | 2 | [9 empty] | 3.35 | [9 empty] | 100 kN EHS, RAL |  |  |  | 28.3 |  | d, RT | OB_TG5_R011, OB_TG5_R007 | [16 empty] | 1.462521
3615 | GEV307_R0300_0050 | 193 | 0 | WMC | MD4 | 0 | LM | R0300 | GE2 | 6.69 | 25.08 | 25.06 | 25.07 | 167.6514 | 145 | 145.16 | 34.4575 |  | TG 1 phase II | II | 2006-03-02 | 2006-03-02 | CA | 0.1 | 44.36 |  |  | 44.36 | [7 empty] | 264.5967 | 264.5967 | 264.5967 |  |  |  | 4585.333 |  |  | 63334 | 2 | 2 | [9 empty] | 3.34 |  | 28.75 | 28.955 |  |  |  |  | 0.009203362 | 0.009138203 | 100 kN Schenck, WMC | l | h |  | 38.48 |  | d, RT |  | Slow cycle ±10 kN; temperature below 35 during fatigue, max. reached at failure; Nos 41-50 are stickered as R0300, with MD4 laminate, gauge section 35 mm. CG01 unreliable (wire break) | [12 empty] | Strain gauge&Clip gauge: TML FLA-10-11, OB cg, Middle, Center, BTB | SG, OBCG, M, C, BTB | 200 | 5.267299
3616 | GEV307_R0300_0046 | 193 | 0 | WMC | MD4 | 0 | LM | R0300 | GE2 | 6.47 | 25.36 | 25.32 | 25.34 | 163.8204 | 145 | 145.48 | 34.7125 |  | TG 1 phase II | II | 2006-03-01 | 2006-03-02 | W |  | 53.94 |  |  | 53.94 | [7 empty] | 329.263 | 329.263 | 329.263 |  |  |  | 5665.227 |  |  | 565655 | 1b | 1b | 4.262307 | [8 empty] | 364.39 kN/s |  | 28.98 | 29.14 |  |  |  |  | 0.01136173 | 0.01129935 | 100 kN Instron, WMC | l | h |  | 38.29 | fan | d, RT | OB_TG1_R024 | Slow cycle ±10 kN; temperature below 30 during most of the test; max reached near failure; Nos 41-50 are stickered as R0300, with MD4 laminate, gauge section 35 mm. | [12 empty] | Strain gauge&Clip gauge: TML FLA-10-11, OB cg, Middle, Center, BTB | SG, OBCG, M, C, BTB | 100 | #VALUE!
3617 | GEV307_R0300_0045 | 193 | 0 | WMC | MD4 | 0 | LM | R0300 | GE2 | 6.565 | 25.19 | 25.18 | 25.185 | 165.3067 | 145 | 145.51 | 34.675 |  | TG 1 phase II | II | 2006-03-02 | 2006-03-02 | CA | 0.1 | 56.14 |  |  | 56.14 | [7 empty] | 339.6112 | 339.6112 | 339.6112 |  |  |  | 5913.995 |  |  | 2906 | 1b | 1b | [9 empty] | 2.1 |  | 28.605 | 28.82 |  |  |  |  | 0.01187244 | 0.01178387 | 100 kN Schenck, WMC | l | h |  | 36.04 |  | d, RT |  | Slow cycle ±10 kN; Nos 41-50 are stickered as R0300, with MD4 laminate, gauge section 35 mm. | [12 empty] | Strain gauge&Clip gauge: TML FLA-10-11, OB cg, Middle, Center, BTB | SG, OBCG, M, C, BTB | 200 | 0.3843915
3618 | GEV307_R0300_0043 | 193 | 0 | WMC | MD4 | 0 | LM | R0300 | GE2 | 6.915 | 25.17 | 25.16 | 25.165 | 173.9814 | 145 | 145.1 | 34.1725 |  | TG 1 phase II | II | 2006-03-01 | 2006-03-02 | CA | 0.1 | 44.52 |  |  | 44.52 | [7 empty] | 255.8894 | 255.8894 | 255.8894 |  |  |  | 4596.954 |  |  | 107237 | 2 | 2 | [9 empty] | 3.34 |  | 27.745 | 27.92 |  |  |  |  | 0.009222902 | 0.009165094 | 100 kN Schenck, WMC | l | h |  | 37.5 |  | d, RT |  | Slow cycle ±10 kN. Nos 41-50 are stickered as R0300, with MD4 laminate, gauge section 35 mm. | [12 empty] | Strain gauge&Clip gauge: TML FLA-10-11, OB cg, Middle, Center, BTB | SG, OBCG, M, C, BTB | 200 | 8.91858
3619 | GEV307_R0400_0040 | 193 | 0 | WMC | MD4 | 0 | LM | R0400 | GE2 | 6.635 | 25.44 | 25.41 | 25.425 | 168.59535 | 150 | 150.27 | 39.69 |  | TG 1 phase II | II | 2006-02-23 | 2006-02-24 | CA | 0.1 | 44.99 |  |  | 44.99 | [7 empty] | 266.852 | 266.852 | 266.852 |  |  |  | 4661.984 |  |  | 55075 | 2 | 2 | [9 empty] | 3.34 |  | 28.645 | 28.595 |  |  |  |  | 0.00931583 | 0.00933212 | 100 kN Schenck, WMC | l | h |  | 46.29 |  | d, RT |  | slow cycle ±10 kN; temperature was ca. 40 degrees; peak temperature at failure. Lots of clip-gauge noise in measurements during slow cycle | [12 empty] | Strain gauge&Clip gauge: TML FLA-10-11, OB cg, Middle, Center, BTB | SG, OBCG, M, C, BTB | 200 | 4.580422
3620 | GEV307_R0400_0038 | 193 | 0 | WMC | MD4 | 0 | LM | R0400 | GE2 | 6.6 | 25.45 | 25.38 | 25.415 | 167.508 | 150 | 150.09 | 39.575 |  | TG 1 phase II | II | 2006-02-23 | 2006-02-23 | CA | 0.1 | 56.72 |  |  | 56.72 | [7 empty] | 338.6107 | 338.6107 | 338.6107 |  |  |  | 5762.605 |  |  | 7466 | 1b | 1b | [9 empty] | 2.1 |  | 29.26 | 29.5 |  |  |  |  | 0.01157248 | 0.01147833 | 100 kN Schenck, WMC | l | h |  | 48.25 |  | d, RT |  | slow cycle ±10 kN; temperature was ca. 40 degrees; peak temperature at failure. Lots of clip-gauge noise in measurements during slow cycle | [12 empty] | Strain gauge&Clip gauge: TML FLA-10-11, OB cg, Middle, Center, BTB | SG, OBCG, M, C, BTB | 200 | 0.9875661
3621 | GEV307_R0400_0037 | 193 | 0 | WMC | MD4 | 0 | LM | R0400 | GE2 | 6.68 | 25.47 | 25.46 | 25.465 | 170.0728 | 150 | 150.11 | 39.34 |  | TG 1 phase II | II | 2006-02-28 | 2006-03-01 | CA | 0.1 | 45.05 |  |  | 45.05 | [7 empty] | 264.8866 | 264.8866 | 264.8866 |  |  |  | 4587.972 |  |  | 90734 | 2 | 2 | [9 empty] | 3.34 |  | 28.77 | 28.965 |  |  |  |  | 0.009207041 | 0.009145057 | 100 kN Schenck, WMC | l | h |  | 38.48 |  | d, RT |  | slow cycle ±10 kN; temperature was below 35 during most of the test; peak temperature at failure. Bad clip gauge 1 measurements during fatigue | [12 empty] | Strain gauge&Clip gauge: TML FLA-10-11, OB cg, Middle, Center, BTB | SG, OBCG, M, C, BTB | 200 | 7.546075
3622 | GEV307_R0400_0036 | 193 | 0 | WMC | MD4 | 0 | LM | R0400 | GE2 | 6.7 | 25.46 | 25.44 | 25.45 | 170.448 | 150 | 150.19 | 39.44 |  | TG 1 phase II | II | 2006-02-24 | 2006-02-28 | CA | 0.1 | 33.33 |  |  | 33.33 | [7 empty] | 195.5435 | 195.5435 | 195.5435 |  |  |  | 3504.992 |  |  | 2014107 | 3 | 3 | [9 empty] | 6.1 |  | 27.785 | 28.005 |  |  |  |  | 0.007037737 | 0.00698245 | 100 kN Schenck, WMC | l | h |  | 33.6 |  | d, RT |  | slow cycle ±10 kN; temperature was below 30 during most of the test; peak temperature at failure. | [12 empty] | Strain gauge&Clip gauge: TML FLA-10-11, OB cg, Middle, Center, BTB | SG, OBCG, M, C, BTB | 200 | 91.71708
3623 | GEV206_R0300_0873 | 102 | 53.84 | WMC | UD2 | 0 | LM | R0300 | GE1 | 3.6 | 24.95 | 24.93 | 24.94 | 89.748 | 145 | 145.27 | 35.0525 |  | TG 5 phase I | I | 2006-02-08 | 2006-02-13 | RSTT80 | 0.1 | 34.33 |  | 34.33 | 26.67 | [7 empty] | 382.5155 | 382.5155 | 382.5155 |  |  |  | #VALUE! |  |  | 799837 | 3 | 3 | [8 empty] | 0.25 | 6.19 |  |  |  | 41.01 | [5 empty] | 100 kN Schenck, WMC | l | h |  |  |  | d, RT | OB_TG5_R007 | Slow cycle ±10 kN | [12 empty] | Strain gauge&Clip gauge: TML FLA-10-11, OB cg, Middle, Center, BTB | SG, OBCG, M, C, BTB | 200 , 280 | 35.89288
3624 | GEV207_R0400_0936 | 174 | 54.96 | WMC | MD2 | 0 | LM | R0400 | GE1 | 6.36 | 24.68 | 24.67 | 24.675 | 156.9012 | 150 | 149.83 | 40.2175 |  | TG 5 phase I | I | 2006-02-16 | 2006-02-20 | PRSTC80 | -1 | 21.84 |  |  | 21.84 | [7 empty] | 139.1959 | 139.1959 | 139.1959 |  |  |  | 2397.449 |  |  | 685376 | 3 | 3 | [9 empty] | 2.57 |  | 28.915 | 29.145 |  |  |  |  | 0.004813968 | 0.004775978 | 100 kN Schenck, WMC | l | h |  | 38.48 |  | d, RT | OB_TG5_R007 | Slow cycle ±10 kN | [12 empty] | Strain gauge&Clip gauge: TML FLA-10-11, OB cg, Middle, Center, BTB | SG, OBCG, M, C, BTB | 200 | 74.07869
3625 | GEV207_R0400_0868 | 174 | 54.96 | WMC | MD2 | 0 | LM | R0400 | GE1 | 6.4675 | 24.44 | 24.44 | 24.44 | 158.0657 | 150 | 150.68 | 39.76 |  | TG 1 phase I | I | 2006-02-02 | 2006-03-01 | RW |  | 33.35 |  |  | 33.35 | [7 empty] | 210.9882 | 210.9882 | 210.9882 |  |  |  | 3718.509 |  |  | 21749014 | 1b | 1b | 163.8825 |  | y | [6 empty] | 351.45 kN/s |  | 28.255 | 28.485 |  |  |  |  | 0.007467288 | 0.007406994 | 100 kN Instron, WMC | l | h |  | 28.04 | fan | d, RT | OB_TG1_R024 | [13 empty] | Strain gauge&Clip gauge: TML FLA-10-11, OB cg, Middle, Center, BTB | SG, OBCG, M, C, BTB | 100 | #VALUE!
3626 | GEV206_R0300_0849 | 114 | 53.15 | WMC | UD2 | 0 | LM | R0300 | GE1 | 3.775 | 25.42 | 25.4 | 25.41 | 95.885 | 145 | 144.42 | 34.5825 |  | TG 5 phase I | I | 2006-02-14 | 2006-02-14 | RSTT20 | -1 | 68.7 |  | 68.7 | 24.67 | [7 empty] | 716.4833 | 716.4833 | 716.4833 |  |  |  | 9335.287 |  |  | 9982 | 2 | 2 | [8 empty] | 0.25 | 2.17 |  | 37.995 | 38.755 | 39.09 | 37.285 |  |  | 0.0188573 | 0.01848751 | 100 kN Schenck, WMC | l | h |  | 28.71 |  | d, RT | OB_TG5_R007 | Slow cycle ±10 kN | [12 empty] | Strain gauge&Clip gauge: TML FLA-10-11, OB cg, Middle, Center, BTB | SG, OBCG, M, C, BTB | 200 , 280 | 1.277778
3627 | GEV206_R0300_0839 | 113 | 52.38 | WMC | UD2 | 0 | LM | R0300 | GE1 | 3.65 | 25.55 | 25.52 | 25.535 | 93.148 | 145 | 145.63 | 34.575 |  | TG 5 phase I | I | 2006-02-13 | 2006-02-14 | RSTT20 | 0.1 | 65.97 |  | 65.97 | 36.57 | [7 empty] | 708.2278 | 708.2278 | 708.2278 |  |  |  | 8944.528 |  |  | 10003 | 2 | 2 | [8 empty] | 0.25 | 3.35 |  | 38.965 | 40.215 | 38.265 | 37.825 |  |  | 0.018176 | 0.01761103 | 100 kN Schenck, WMC | l | h |  | 35.55 |  | d, RT | OB_TG5_R007 | Slow cycle ±10 kN | [12 empty] | Strain gauge&Clip gauge: TML FLA-10-11, OB cg, Middle, Center, BTB | SG, OBCG, M, C, BTB | 200 , 280 | 0.8294362
3628 | GEV207_R0400_0617 | 88 | 54.10508 | WMC | MD2 | 0 | LM | R0400 | GE1 | 6.435 | 25.12 | 25.09 | 25.105 | 161.45415 | 150 | 150.4 | 40.06 |  | TG 5 phase I | I | 2006-02-14 | 2006-02-16 | PRSTT80 | -1 | 22.21 |  |  | 22.21 | [7 empty] | 137.5623 | 137.5623 | 137.5623 |  |  |  | 2367.274 |  |  | 360462 | 3 | 3 | [9 empty] | 2.57 |  | 28.97 | 29.14 |  |  |  |  | 0.004748439 | 0.004720737 | 100 kN Schenck, WMC | l | h |  | 32 |  | d, RT | OB_TG5_R007 | Slow cycle ±10 kN | [12 empty] | Strain gauge&Clip gauge: TML FLA-10-11, OB cg, Middle, Center, BTB | SG, OBCG, M, C, BTB | 200 | 38.96044
3629 | GEV207_R0400_0385 | 61 | 51.88205 | CRES | MD2 | 0 | LM | R0400 | GE1 | 6.767 | 25.43 | 25.38 | 25.4067 | 171.92 | 150 |  | 40 |  | TG 5 phase I | I | 2005-10-12 | 2005-10-12 | RSTC50 | 10 | -49.54 |  | -81.17 | -49.55 |  | -1.1455 |  | -1.1455 |  |  |  | -288.2154 | -472.1382 | -288.2154 |  |  |  | -9157.064 |  |  | 25000 | 2 | 2 |  | c | [6 empty] | 0.25 | 2.55 |  | 26.71 | 24.85 | 18.51 | 19.72 |  |  | -0.01079054 | -0.01159821 | 250 kN MTS, CRES | l, d | h | n |  | fan | d, RT | OB_TG5_R007 | strain and elasticity calculations from indication of LVDT | [14 empty] | 140 | 2.723312
3630 | GEV207_R0400_0383 | 61 | 51.88205 | CRES | MD2 | 0 | LM | R0400 | GE1 | 6.76 | 25.41 | 25.4 | 25.404 | 171.73 | 150 |  | 40 |  | TG 5 phase I | I | 2005-10-24 | 2005-11-01 | RSTT80 | 10 | -44.71 |  | 83.55 | -44.72 |  | -1.0907 |  | -1.0907 |  |  |  | -260.4088 | 486.5195 | -260.4088 |  |  |  | 9036.396 |  |  | 8000000 | 3 | 3 |  | t | [6 empty] | 0.25 | 3.15 |  | 27.57 | 26.27 | 21.61 | 19.46 |  |  | -0.009445367 | -0.009912782 | 250 kN MTS, CRES | l, d | h | n |  | fan | d, RT | OB_TG5_R007 | strain and elasticity calculations from indication of LVDT | [14 empty] | 140 | 705.4674
3631 | GEV207_R0400_0353 | 60 | 51.78726751 | CRES | MD2 | 0 | LM | R0400 | GE1 | 6.868 | 25.23 | 25.24 | 25.238 | 173.334 | 150 |  | 40 |  | TG 5 phase I | I | 2005-09-28 | 2005-09-28 | RSTT20 | 10 | -53.25 |  | 88.79 | -53.38 |  | -1.269 |  | -1.269 |  |  |  | -307.9604 | 512.248 | -307.9604 |  |  |  | 9535.518 |  |  | 2500 | 1b | 1b |  | t | [6 empty] | 0.25 | 2.18 |  | 27.1 | 26.62 | 18.17 | 27.13 |  |  | -0.01136385 | -0.01156876 | 250 kN MTS, CRES | l, d | h | n |  | fan | d, RT | OB_TG5_R007 | strain and elasticity calculations from indication of LVDT | [14 empty] | 140 | 0.3185525
3632 | GEV207_R0400_0356 | 60 | 51.78726751 | CRES | MD2 | 0 | LM | R0400 | GE1 | 6.818 | 25.3 | 25.35 | 25.324 | 172.66 | 150 |  | 40 |  | TG 5 phase I | I | 2005-09-28 | 2005-09-28 | RSTT20 | 10 | -53.43 |  | 87.6 | -53.44 |  | -1.2739 |  | -1.2739 |  |  |  | -309.51 | 507.3555 | -309.51 |  |  |  | 9504.599 |  |  | 1000 | 1b | 1b |  | t | [6 empty] | 0.25 | 2.18 |  | 26.61 | 26.77 | 19.05 | 27.89 |  |  | -0.01163134 | -0.01156182 | 250 kN MTS, CRES | l, d | h | n |  | fan | d, RT | OB_TG5_R007 | strain and elasticity calculations from indication of LVDT | [14 empty] | 140 | 0.127421
3633 | GEV207_R0400_0357 | 60 | 51.78726751 | CRES | MD2 | 0 | LM | R0400 | GE1 | 6.808 | 25.3 | 25.28 | 25.29 | 172.17 | 150 |  | 40 |  | TG 5 phase I | I | 2005-09-28 | 2005-09-28 | RSTT20 | 10 | -49.31 |  | 85.41 | -49.32 |  | -1.2379 |  | -1.2379 |  |  |  | -286.4611 | 496.0795 | -286.4611 |  |  |  | 9144.322 |  |  | 10000 | 2 | 2 |  | t | [6 empty] | 0.25 | 2.55 |  | 27.41 | 26.84 | 18.57 | 25.25 |  |  | -0.01045097 | -0.01067292 | 250 kN MTS, CRES | l, d | h | n |  | fan | d, RT | OB_TG5_R007 | strain and elasticity calculations from indication of LVDT | [14 empty] | 140 | 1.089325
3634 | GEV207_R0400_0358 | 60 | 51.78726751 | CRES | MD2 | 0 | LM | R0400 | GE1 | 6.822 | 25.39 | 25.34 | 25.358 | 172.99 | 150 |  | 40 |  | TG 5 phase I | I | 2005-09-28 | 2005-09-29 | RSTC20 | 10 | -44.63 |  | -76.09 | -44.71 |  | -1.0219 |  | -1.0219 |  |  |  | -258.4542 | -439.852 | -258.4542 |  |  |  | -8101.897 |  |  | 200000 | 3 | 3 |  | c | [6 empty] | 0.25 | 3.15 |  | 27.37 | 26.92 | 19.8 | 20.63 |  |  | -0.009442976 | -0.009600826 | 250 kN MTS, CRES | l, d | h | n |  | fan | d, RT | OB_TG5_R007 | strain and elasticity calculations from indication of LVDT | [14 empty] | 140 | 17.63668
3635 | GEV207_R0400_0359 | 60 | 51.78726751 | CRES | MD2 | 0 | LM | R0400 | GE1 | 6.792 | 25.3 | 25.33 | 25.316 | 171.95 | 150 |  | 40 |  | TG 5 phase I | I | 2005-09-29 | 2005-09-29 | RSTC20 | 10 | -49.36 |  | -78.76 | -49.36 |  | -1.1808 |  | -1.1808 |  |  |  | -287.0602 | -458.0401 | -287.0602 |  |  |  | -9027.2 |  |  | 10000 | 2 | 2 |  | c | [6 empty] | 0.25 | 2.55 |  | 24.04 | 26.7 | 19.79 | 21.22 |  |  | -0.01194094 | -0.01075132 | 250 kN MTS, CRES | l, d | h | n |  | fan | d, RT | OB_TG5_R007 | strain and elasticity calculations from indication of LVDT | [14 empty] | 140 | 1.089325
3636 | GEV207_R0400_0362 | 60 | 51.78726751 | CRES | MD2 | 0 | LM | R0400 | GE1 | 6.876 | 25.25 | 25.23 | 25.24 | 173.57 | 150 |  | 40 |  | TG 5 phase I | I | 2005-09-29 | 2005-09-29 | RSTC20 | 10 | -49.21 |  | -76.45 | -49.25 |  | -1.2347 |  | -1.2347 |  |  |  | -283.7472 | -440.4563 | -283.7472 |  |  |  | -8254.428 |  |  | 10000 | 2 | 2 |  | c | [6 empty] | 0.25 | 2.55 |  | 26.85 | 26.51 | 20.84 | 21.82 |  |  | -0.01056787 | -0.0107034 | 250 kN MTS, CRES | l, d | h | n |  | fan | d, RT | OB_TG5_R007 | strain and elasticity calculations from indication of LVDT | [14 empty] | 140 | 1.089325
3637 | GEV207_R0400_0364 | 60 | 51.78726751 | CRES | MD2 | 0 | LM | R0400 | GE1 | 6.83 | 25.32 | 25.3 | 25.308 | 172.85 | 150 |  | 40 |  | TG 5 phase I | I | 2005-09-29 | 2005-09-29 | RSTT20 | 10 | -49.35 |  | 86.91 | -49.46 |  | -1.1756 |  | -1.1756 |  |  |  | -286.1441 | 502.8059 | -286.1441 |  |  |  | 9389.466 |  |  | 10000 | 2 | 2 |  | t | [6 empty] | 0.25 | 2.55 |  | 26.83 | 26.72 | 17.3 | 24.95 |  |  | -0.01066508 | -0.01070898 | 250 kN MTS, CRES | l, d | h | n |  | fan | d, RT | OB_TG5_R007 | strain and elasticity calculations from indication of LVDT | [14 empty] | 140 | 1.089325
3638 | GEV207_R0400_0365 | 60 | 51.78726751 | CRES | MD2 | 0 | LM | R0400 | GE1 | 6.816 | 25.21 | 25.24 | 25.222 | 171.91 | 150 |  | 40 |  | TG 5 phase I | I | 2005-10-03 | 2005-10-03 | RSTC50 | 10 | -53.21 |  | -81.46 | -53.22 |  | -1.2715 |  | -1.2715 |  |  |  | -309.5806 | -473.8526 | -309.5806 |  |  |  | -8645.368 |  |  | 2500 | 1b | 1b |  | c | [6 empty] | 0.25 | 2.18 |  | 27.32 | 27.49 | 21.49 | 21.36 |  |  | -0.01133165 | -0.01126157 | 250 kN MTS, CRES | l, d | h | n |  | fan | d, RT | OB_TG5_R007 | strain and elasticity calculations from indication of LVDT | [14 empty] | 140 | 0.3185525
3639 | GEV207_R0400_0366 | 60 | 51.78726751 | CRES | MD2 | 0 | LM | R0400 | GE1 | 6.808 | 25.28 | 25.3 | 25.286 | 172.15 | 150 |  | 40 |  | TG 5 phase I | I | 2005-10-03 | 2005-10-03 | RSTC50 | 10 | -53.35 |  | -80.67 | -53.37 |  | -1.2483 |  | -1.2483 |  |  |  | -310.0203 | -468.603 | -310.0203 |  |  |  | -8621.95 |  |  | 2500 | 1b | 1b |  | c | [6 empty] | 0.25 | 2.18 |  | 27.25 | 27.1 | 23.39 | 22.69 |  |  | -0.01137689 | -0.01143986 | 250 kN MTS, CRES | l, d | h | n |  | fan | d, RT | OB_TG5_R007 | strain and elasticity calculations from indication of LVDT | [14 empty] | 140 | 0.3185525
3640 | GEV207_R0400_0367 | 60 | 51.78726751 | CRES | MD2 | 0 | LM | R0400 | GE1 | 6.834 | 25.36 | 25.39 | 25.376 | 173.42 | 150 |  | 40 |  | TG 5 phase I | I | 2005-10-03 | 2005-10-03 | RSTT50 | 10 | -53.54 |  | 88.81 | -53.55 |  | -1.3098 |  | -1.3098 |  |  |  | -308.7879 | 512.1093 | -308.7879 |  |  |  | 9448.512 |  |  | 2500 | 1b | 1b |  | t | [6 empty] | 0.25 | 2.18 |  | 27.29 | 26.91 | 18.67 | 26 |  |  | -0.01131506 | -0.01147484 | 250 kN MTS, CRES | l, d | h | n |  | fan | d, RT | OB_TG5_R007 | strain and elasticity calculations from indication of LVDT | [14 empty] | 140 | 0.3185525
3641 | GEV207_R0400_0368 | 60 | 51.78726751 | CRES | MD2 | 0 | LM | R0400 | GE1 | 6.836 | 25.32 | 25.28 | 25.292 | 172.9 | 150 |  | 40 |  | TG 5 phase I | I | 2005-10-04 | 2005-10-04 | RSTC50 | 10 | -49.31 |  | -79.44 | -49.31 |  | -1.1978 |  | -1.1978 |  |  |  | -285.1938 | -459.4563 | -285.1938 |  |  |  | -8445.888 |  |  | 25000 | 2 | 2 |  | c | [6 empty] | 0.25 | 2.55 |  | 28.04 | 26.36 | 20.54 | 23.75 |  |  | -0.01017096 | -0.01081919 | 250 kN MTS, CRES | l, d | h | n |  | fan | d, RT | OB_TG5_R007 | strain and elasticity calculations from indication of LVDT | [14 empty] | 140 | 2.723312
3642 | GEV207_R0400_0369 | 60 | 51.78726751 | CRES | MD2 | 0 | LM | R0400 | GE1 | 6.77 | 25.38 | 25.34 | 25.362 | 171.7 | 150 |  | 40 |  | TG 5 phase I | I | 2005-10-04 | 2005-10-04 | PRSTC50 | 10 | -49.45 |  |  | -49.5 |  | -1.1776 |  | -1.1776 |  |  |  | -288.2935 |  | -288.2935 |  |  |  | #VALUE! |  |  | 12500 | 2 | 2 |  | c | [7 empty] | 2.55 |  | 26.69 | 25.98 | [6 empty] | 250 kN MTS, CRES | l, d | h | n |  | fan | d, RT | OB_TG5_R007 | strain and elasticity calculations from indication of LVDT | [14 empty] | 140 | 1.361656
3643 | GEV207_R0400_0370 | 60 | 51.78726751 | CRES | MD2 | 0 | LM | R0400 | GE1 | 6.888 | 25.06 | 25.12 | 25.09 | 171.82 | 150 |  | 40 |  | TG 5 phase I | I | 2005-10-06 | 2005-10-06 | RSTT50 | 10 | -48.92 |  | 85.19 | -48.94 |  | -1.2056 |  | -1.2056 |  |  |  | -284.833 | 495.8096 | -284.833 |  |  |  | 9203.816 |  |  | 25000 | 2 | 2 |  | t | [6 empty] | 0.25 | 2.55 |  | 27.74 | 26.13 | 17.55 | 23.63 |  |  | -0.01026795 | -0.01090061 | 250 kN MTS, CRES | l, d | h | n |  | fan | d, RT | OB_TG5_R007 | strain and elasticity calculations from indication of LVDT | [14 empty] | 140 | 2.723312
3644 | GEV207_R0400_0371 | 61 | 51.88205 | CRES | MD2 | 0 | LM | R0400 | GE1 | 6.816 | 25.32 | 25.3 | 25.312 | 172.53 | 150 |  | 40 |  | TG 5 phase I | I | 2005-10-07 | 2005-10-07 | RSTT50 | 10 | -49.35 |  | 92.4 | -49.78 | [7 empty] | -288.5295 | 535.559 | -288.5295 |  |  |  | 9499.096 |  |  | 500000 | 2 | 2 |  | t | [6 empty] | 0.25 | 2.55 |  | 28.7 | 27.68 | 19.1 | 24.47 |  |  | -0.01005329 | -0.01042375 | 250 kN MTS, CRES | l, d | h | n |  | fan | d, RT | OB_TG5_R007 | strain and elasticity calculations from indication of LVDT | [14 empty] | 140 | 54.46623
3645 | GEV207_R0400_0372 | 61 | 51.88205 | CRES | MD2 | 0 | LM | R0400 | GE1 | 6.774 | 25.41 | 25.35 | 25.368 | 171.84 | 150 |  | 40 |  | TG 5 phase I | I | 2005-10-10 | 2005-10-12 | RSTC50 | 10 | -44.64 |  | -83.64 | -44.65 |  | -1.0293 |  | -1.0293 |  |  |  | -259.8347 | -486.7318 | -259.8347 |  |  |  | -9187.087 |  |  | 500000 | 3 | 3 |  | c | [6 empty] | 0.25 | 3.15 |  | 26.43 | 26.55 | 19.63 | 19.95 |  |  | -0.009831053 | -0.009786619 | 250 kN MTS, CRES | l, d | h | n |  | fan | d, RT | OB_TG5_R007 | strain and elasticity calculations from indication of LVDT | [14 empty] | 140 | 44.09171
3646 | GEV207_R0400_0374 | 61 | 51.88205 | CRES | MD2 | 0 | LM | R0400 | GE1 | 6.816 | 25.3 | 25.26 | 25.282 | 172.32 | 150 |  | 40 |  | TG 5 phase I | I | 2005-10-12 | 2005-10-14 | RSTT50 | 10 | -44.49 |  | 85.52 | -44.5 |  | -1.1392 |  | -1.1392 |  |  |  | -258.2405 | 496.286 | -258.2405 |  |  |  | 9532.962 |  |  | 500000 | 3 | 3 |  | t | [6 empty] | 0.25 | 3.15 |  | 25.71 | 26.35 | 17.65 | 21.77 |  |  | -0.01004436 | -0.009800398 | 250 kN MTS, CRES | l, d | h | n |  | fan | d, RT | OB_TG5_R007 | strain and elasticity calculations from indication of LVDT | [14 empty] | 140 | 44.09171
3647 | GEV207_R0400_0375 | 61 | 51.88205 | CRES | MD2 | 0 | LM | R0400 | GE1 | 6.812 | 25.25 | 25.24 | 25.248 | 171.99 | 150 |  | 40 |  | TG 5 phase I | I | 2005-10-17 | 2005-10-19 | RSTT50 | 10 | -44.43 |  | 89.77 | -44.44 |  | -1.0574 |  | -1.0574 |  |  |  | -258.3871 | 521.949 | -258.3871 |  |  |  | 10043.27 |  |  | 800000 | 3 | 3 |  | t | [6 empty] | 0.25 | 3.15 |  | 26.29 | 25.68 | 18.09 | 21.91 |  |  | -0.009828342 | -0.0100618 | 250 kN MTS, CRES | l, d | h | n |  | fan | d, RT | OB_TG5_R007 | strain and elasticity calculations from indication of LVDT | [14 empty] | 140 | 70.54674
3648 | GEV207_R0400_0382 | 61 | 51.88205 | CRES | MD2 | 0 | LM | R0400 | GE1 | 6.786 | 25.29 | 25.28 | 25.284 | 171.58 | 150 |  | 40 |  | TG 5 phase I | I | 2005-10-21 | 2005-10-24 | RSTT80 | 10 | -44.49 |  | 84.73 | -44.5 |  | -1.0338 |  | -1.0338 |  |  |  | -259.3542 | 493.8221 | -259.3542 |  |  |  | 9201.083 |  |  | 4000 | 3 | 3 |  | t | [6 empty] | 0.25 | 3.15 |  | 27.36 | 26.31 | 18.17 | 21.67 |  |  | -0.009479322 | -0.00985763 | 250 kN MTS, CRES | l, d | h | n |  | fan | d, RT | OB_TG5_R007 | strain and elasticity calculations from indication of LVDT | [14 empty] | 140 | 0.3527337
3649 | GEV207_R0400_0380 | 61 | 51.88205 | CRES | MD2 | 0 | LM | R0400 | GE1 | 6.832 | 25.24 | 25.16 | 25.192 | 172.11 | 150 |  | 40 |  | TG 5 phase I | I | 2005-10-12 | 2005-10-12 | RSTT80 | 10 | -53.15 |  | 87.33 | -53.16 |  | -1.3335 |  | -1.3335 |  |  |  | -308.8722 | 507.4081 | -308.8722 |  |  |  | 9791.742 |  |  | 800000 | 1b | 1b |  | t | [6 empty] | 0.25 | 2.18 |  | 25.73 | 26.09 | 19.47 | 23.75 |  |  | -0.01200436 | -0.01183872 | 250 kN MTS, CRES | l, d | h | n |  | fan | d, RT | OB_TG5_R007 | strain and elasticity calculations from indication of LVDT | [14 empty] | 140 | 101.9368
3650 | GEV207_R0400_0381 | 61 | 51.88205 | CRES | MD2 | 0 | LM | R0400 | GE1 | 6.79 | 25.31 | 25.29 | 25.3 | 171.79 | 150 |  | 40 |  | TG 5 phase I | I | 2005-10-14 | 2005-10-17 | RSTC80 | 10 | -44.52 |  | -78.03 | -44.56 |  | -1.0153 |  | -1.0153 |  |  |  | -259.3865 | -454.2174 | -259.3865 |  |  |  | -8282.592 |  |  | 1140 | 3 | 3 |  | c | [6 empty] | 0.25 | 3.15 |  | 27.97 | 26.87 | 19.4 | 21.46 |  |  | -0.009273738 | -0.009653385 | 250 kN MTS, CRES | l, d | h | n |  | fan | d, RT | OB_TG5_R007 | strain and elasticity calculations from indication of LVDT | [14 empty] | 140 | 0.1005291
3651 | GEV307_R0400_0051 | 193 | 0 | DLR | MD4 | 0 | LM | R0400 | GE2 | 6.78 |  |  | 25.53 | 173.0934 | 150 |  |  |  | TG 1 phase I | I | 2006-01-18 | 2006-02-02 | CA | 0.1 | 26.55 |  |  | 26.55 | [7 empty] | 153.3854 |  | 153.3854 |  |  |  | #VALUE! |  |  | 11116738 | 4 | 4 |  | t | [7 empty] | 9.68 | [9 empty] | 200 kN HUN, DLR | l | m | n |  | fan | d, RT | OB_TG1_R022 | [5 empty] | x | [10 empty] | 319.0065
3652 | GEV307_R0400_0041 | 193 | 0 | DLR | MD4 | 0 | LM | R0400 | GE2 | 6.8 |  |  | 25.48 | 173.264 | 150 |  |  |  | TG 1 phase I | I | 2006-01-16 | 2006-01-18 | CA | 0.1 | 33.38 |  |  | 33.38 | [7 empty] | 192.654 |  | 192.654 |  |  |  | #VALUE! |  |  | 1377528 | 3 | 3 |  | t | [7 empty] | 6.1 | [9 empty] | 200 kN HUN, DLR | l | m | n |  | fan | d, RT | OB_TG1_R022 | [5 empty] | x | [10 empty] | 62.72896
3662 | GEV207_R0400_0724 | 75 | 52.06188 | DLR | MD2 | 0 | LM | R0400 | GE1 | 6.5 |  |  | 25.25 | 164.125 | 150 |  |  |  | TG 1 phase I | I |  |  | W |  | 45.7 |  |  | 45.7 | [7 empty] | 278.4463 |  | 278.4463 |  |  |  | #VALUE! |  |  |  | 2 | 2 |  | t | [7 empty] | 427.23 kN/s | [9 empty] | 200 kN HUN, DLR | l | m | n |  | fan | d, RT | OB_TG1_R024 | fracture due to software crash |  |  |  |  | x
3663 | GEV207_R0400_0527 | 87 | 53.25687 | DLR | MD2 | 0 | LM | R0400 | GE1 | 6.32 |  |  | 25.25 | 159.58 | 150 |  |  |  | TG 1 phase I | I |  |  | W |  | 45.7 |  |  | 45.7 | [7 empty] | 286.3767 |  | 286.3767 |  |  |  | #VALUE! |  |  |  | 2 | 2 | 7.28 | t | [7 empty] | 427.23 kN/s | [9 empty] | 200 kN HUN, DLR | l | m | n |  | fan | d, RT | OB_TG1_R024 | [5 empty] | x
3664 | GEV207_R0400_0725 | 75 | 52.06188 | DLR | MD2 | 0 | LM | R0400 | GE1 | 6.52 |  |  | 25.33 | 165.1516 | 150 |  |  |  | TG 1 phase I | I |  |  | W |  | 53.198 |  |  | 53.198 | [7 empty] | 322.1162 |  | 322.1162 |  |  |  | #VALUE! |  |  |  | 1 | 1 | 3.64 | t | [7 empty] | 364.2454 kN/s | [9 empty] | 200 kN HUN, DLR | l | m | n |  | fan | d, RT | OB_TG1_R024 | [5 empty] | x
3665 | GEV207_R0400_0528 | 87 | 53.25687 | DLR | MD2 | 0 | LM | R0400 | GE1 | 6.36 |  |  | 25.19 | 160.2084 | 150 |  |  |  | TG 1 phase I | I |  |  | W |  | 53.62 |  |  | 53.62 | [7 empty] | 334.6891 |  | 334.6891 |  |  |  | #VALUE! |  |  |  | 1 | 1 | 1.428 | t | [7 empty] | 362.2322 kN/s | [9 empty] | 200 kN HUN, DLR | l | m | n |  | fan | d, RT | OB_TG1_R024 | [5 empty] | x
3666 | GEV207_R0400_0737 | 76 | 51.50596 | DLR | MD2 | 0 | LM | R0400 | GE1 | 6.65 |  |  | 25 | 166.25 | 150 |  |  |  | TG 1 phase I | I | 2005-10-28 | 2005-10-29 | W |  | 42.247 |  |  | 42.247 | [7 empty] | 254.1173 |  | 254.1173 |  |  |  | #VALUE! |  |  |  | 3 | 3 |  | t | [7 empty] | 453 kN/s | [9 empty] | 200 kN HUN, DLR | l | m | n |  | fan | d, RT | OB_TG1_R024 | fracture due to software crash |  |  |  |  | x
3667 | GEV207_R0400_0738 | 76 | 51.50596 | DLR | MD2 | 0 | LM | R0400 | GE1 | 6.55 |  |  | 25.1 | 164.405 | 150 |  |  |  | TG 1 phase I | I |  |  | W |  | 53.428 |  |  | 53.428 | [7 empty] | 324.978 |  | 324.978 |  |  |  | #VALUE! |  |  |  | 1 | 1 | 16.66 | t | [7 empty] | 360.938 kN/s | [9 empty] | 200 kN HUN, DLR | l | m | n |  | fan | d, RT | OB_TG1_R024 | [5 empty] | x
3668 | GEV207_R0400_0532 | 87 | 53.25687 | DLR | MD2 | 0 | LM | R0400 | GE1 | 6.45 |  |  | 25.25 | 162.8625 | 150 |  |  |  | TG 1 phase I | I |  |  | W |  | 53.748 |  |  | 53.748 | [7 empty] | 330.0207 |  | 330.0207 |  |  |  | #VALUE! |  |  |  | 1 | 1 | 1.2469 | t | [7 empty] | 363.095 kN/s | [9 empty] | 200 kN HUN, DLR | l | m | n |  | fan | d, RT | OB_TG1_R024 | [5 empty] | x
3669 | GEV207_R0400_0441 | 80 | 51.758 | DLR | MD2 | 0 | LM | R0400 | GE1 | 6.45 |  |  | 25.2 | 162.54 | 150 |  |  |  | TG 1 phase I | I | 2005-10-10 | 2005-10-11 | BTF31b | 0.1 | 33.01 |  |  | 33.01 | [7 empty] | 203.0885 |  | 203.0885 |  |  |  | #VALUE! |  |  | 500000 | 3 | 3 |  | t |  | 0.1 | 56.2 |  | 345.761 | 1225 |  | 6.1 | 2.11 | [8 empty] | 200 kN HUN, DLR | l | m | n |  | fan | d, RT | OB_TG1_R025 | [5 empty] | x | [10 empty] | 22.76867
3670 | GEV207_R0400_0533 | 87 | 53.25687 | DLR | MD2 | 0 | LM | R0400 | GE1 | 6.45 |  |  | 25.2 | 162.54 | 150 |  |  |  | TG 1 phase I | I | 2005-10-12 | 2005-10-21 | CA | -2.5 | -24.44 |  |  | -24.44 | [7 empty] | -150.363 |  | -150.363 |  |  |  | #VALUE! |  |  | 3322798 |  | 0 |  | t | [7 empty] | 4.25 | [9 empty] | 200 kN HUN, DLR | l | m | n |  | fan | d, RT | OB_TG1_R022 | [5 empty] | x | [10 empty] | 217.1763
3671 | GEV207_R0400_0529 | 87 | 53.25687 | DLR | MD2 | 0 | LM | R0400 | GE1 | 6.37 |  |  | 25.3 | 161.161 | 150 |  |  |  | TG 1 phase I | I |  |  | CA | -2.5 | -44.319 |  |  | -44.319 | [7 empty] | -274.9983 |  | -274.9983 |  |  |  | #VALUE! |  |  | 2755 |  | 0 |  | t | [7 empty] | 1.26 | [9 empty] | 200 kN HUN, DLR | l | m | n |  | fan | d, RT | OB_TG1_R022 | [5 empty] | x | [10 empty] | 0.6073633
3672 | GEV207_R0400_0726 | 75 | 52.06188 | DLR | MD2 | 0 | LM | R0400 | GE1 | 6.53 |  |  | 25.2 | 164.556 | 150 |  |  |  | TG 1 phase I | I |  |  | CA | -2.5 | -41.13 |  |  | -41.13 | [7 empty] | -249.9453 |  | -249.9453 |  |  |  | #VALUE! |  |  | 93144 |  | 2 |  | t | [7 empty] | 1.53 | [9 empty] | 200 kN HUN, DLR | l | m | n |  | fan | d, RT | OB_TG1_R022 | [5 empty] | x | [10 empty] | 16.91068
3673 | GEV207_R0400_0530 | 87 | 53.25687 | DLR | MD2 | 0 | LM | R0400 | GE1 | 6.43 |  |  | 25.3 | 162.679 | 150 |  |  |  | TG 1 phase I | I |  |  | CA | -2.5 | -48.8 |  |  | -48.8 | [7 empty] | -299.9773 |  | -299.9773 |  |  |  | #VALUE! |  |  | 3050 |  | 1b |  | t | [7 empty] | 1.06 | [9 empty] | 200 kN HUN, DLR | l | m | n |  | fan | d, RT | OB_TG1_R022 | [5 empty] | x | [10 empty] | 0.7992662
3674 | GEV215_S0243_0042 | fill in | #N/A | DLR | TUBE | na | LM | S0243 | GE1 | [5 empty] | 725 |  | 175 |  | TG 2 phase I | I |  |  | TUCA |  | 3.15 |  | 3.15 | 3.15 | [13 empty] | #VALUE! | 63.3 | 63.3 | 188 | [21 empty] | 1000 Nm 88603 Schenck torsion, DLR_IFB | [5 empty] | d, RT | OB_TG2_O003 | Early failure by defect of control system, tested at DLR_IFB | [10 empty] | GEV215_S1100_0042, Ø33 mm, with taper (2), 42
3675 | GEV215_S0243_0041 | fill in | #N/A | DLR | TUBE | na | LM | S0243 | GE1 | [5 empty] | 725 |  | 175 |  | TG 2 phase I | I |  |  | TUCA |  | 2.35 |  | 2.35 | 2.35 | [13 empty] | #VALUE! | 47.22 | 47.22 | 1246289 | [21 empty] | 1000 Nm 88603 Schenck torsion, DLR_IFB | [5 empty] | d, RT | OB_TG2_O003 | Fatigue, R=-1, other post cure procedure, Run Out (defect of control system), tested at DLR_IFB | [10 empty] | GEV215_S1100_0041, Ø33 mm, with taper (2), 41
3676 | GEV215_S0243_0040 | fill in | #N/A | DLR | TUBE | na | LM | S0243 | GE1 | [5 empty] | 725 |  | 175 |  | TG 2 phase I | I |  |  | TUCA |  | 2.8 |  | 2.8 | 2.8 | [13 empty] | #VALUE! | 56.27 | 56.27 | 247929 | [21 empty] | 1000 Nm 88603 Schenck torsion, DLR_IFB | [5 empty] | d, RT | OB_TG2_O003 | fatigue, R=-1, other post cure procedure, tested at DLR_IFB | [10 empty] | GEV215_S1100_0040, Ø33 mm, with taper (2), 40
3677 | GEV215_S0243_0039 | fill in | #N/A | DLR | TUBE | na | LM | S0243 | GE1 | [5 empty] | 725 |  | 175 |  | TG 2 phase I | I |  |  | TUCA |  | 3.5 |  | 3.5 | 3.5 | [13 empty] | #VALUE! | 71.42 | 71.42 | 9564 | [21 empty] | 1000 Nm 88603 Schenck torsion, DLR_IFB | [5 empty] | d, RT | OB_TG2_O003 | fatigue, R=-1, other post cure procedure, tested at DLR_IFB | [10 empty] | GEV215_S1100_0039, Ø33 mm, with taper (2), 39
3678 | GEV215_S0243_0038 | fill in | #N/A | DLR | TUBE | na | LM | S0243 | GE1 | [5 empty] | 725 |  | 175 |  | TG 2 phase I | I |  |  | TUCA |  | 4.1 |  | 4.1 | 4.1 | [13 empty] | #VALUE! | 83.67 | 83.67 | 1877 | [21 empty] | 1000 Nm 88603 Schenck torsion, DLR_IFB | [5 empty] | d, RT | OB_TG2_O003 | fatigue, R=-1, other post cure procedure, tested at DLR_IFB | [10 empty] | GEV215_S1100_0038, Ø33 mm, with taper (2), 38
3679 | GEV215_S0243_0037 | fill in | #N/A | DLR | TUBE | na | LM | S0243 | GE1 | [5 empty] | 725 |  | 175 |  | TG 2 phase I | I |  |  | TUCA |  | 4.3 |  | 4.3 | 4.3 | [13 empty] | #VALUE! | 86.4 | 86.4 | 1356 | [21 empty] | 1000 Nm 88603 Schenck torsion, DLR_IFB | [5 empty] | d, RT | OB_TG2_O003 | fatigue, R=-1, other post cure procedure, tested at DLR_IFB | [10 empty] | GEV215_S1100_0037, Ø33 mm, with taper (2), 37
3680 | GEV215_S0243_0036 | fill in | #N/A | DLR | TUBE | na | LM | S0243 | GE1 | [5 empty] | 725 |  | 175 |  | TG 2 phase I | I | [21 empty] | #VALUE! | [24 empty] | 1000 Nm 88603 Schenck torsion, DLR_IFB | [5 empty] | d, RT |  | tested at DLR_IFB | [10 empty] | GEV215_S1100_0036, Ø33 mm, with taper (2), 36
3681 | GEV215_S0243_0035 | fill in | #N/A | DLR | TUBE | na | LM | S0243 | GE1 | [5 empty] | 725 |  | 175 |  | TG 2 phase I | I | [21 empty] | #VALUE! | [24 empty] | 1000 Nm 88603 Schenck torsion, DLR_IFB | [5 empty] | d, RT |  | Fatigue, R=-1, failure by machine defect of control system, tested at DLR_IFB | [10 empty] | GEV215_S1100_0035, Ø33 mm, with taper (2), 35
3682 | GEV215_S0243_0034 | fill in | #N/A | DLR | TUBE | na | LM | S0243 | GE1 | [5 empty] | 725 |  | 175 |  | TG 2 phase I | I |  |  | TUCA |  | 2.483 |  | 2.483 | 2.483 | [13 empty] | #VALUE! | 39.07 | 39.07 | 480053 | [21 empty] | 1000 Nm 88603 Schenck torsion, DLR_IFB | [5 empty] | d, RT | OB_TG2_O003 | fatigue, R=-1, tested at DLR_IFB | [10 empty] | GEV215_S1100_0034, Ø33 mm, with taper (2), 34
3683 | GEV215_S0243_0033 | fill in | #N/A | DLR | TUBE | na | LM | S0243 | GE1 | [5 empty] | 725 |  | 175 |  | TG 2 phase I | I |  |  | TUCA |  | 2.5 |  | 2.5 | 2.5 | [13 empty] | #VALUE! | 50.236 | 50.236 | 139854 | [21 empty] | 1000 Nm 88603 Schenck torsion, DLR_IFB | [5 empty] | d, RT | OB_TG2_O003 | Fatigue, R=-1, failure by machine defect of control system, tested at DLR_IFB | [10 empty] | GEV215_S1100_0033, Ø33 mm, with taper (2), 33
3684 | GEV214_S0700_0010 | fill in | #N/A | WMC | TMD | 0 | LM | S0700 | GE1 | 28.04 | 139.6 | 139.2 | 139.36 | 3907.6544 | 1980 | 1974 | 1185 |  | TG 4 phase I | I | 2006-03-28 | 2006-04-05 | CA | 0.1 | 660 |  |  | 660 |  | 0.52 |  | 0.52 |  |  |  | 168.8993 |  | 168.8993 |  |  |  | #VALUE! |  |  | 465684 | 3 | 3 | [9 empty] | 0.5-1 |  | 33.045 | [7 empty] | 2500 kN homebuilt, WMC | l | m | n |  | n | d, RT |  | strain, thickness, and modulus from averages of strain gauges 1-4, located in the center of the specimen. Frequency set from 0.5 to 0.7 Hz after 117820 cycles; Frequency set to 1 Hz after 305635 cycles.; temperature not measured. | [12 empty] | Strain gauge&Clip gauge: TML FLA-10-11, OB cg, Middle, Center, BTB | SG, OBCG, M, C, BTB | 2760 kN pre-tension per tab | #VALUE!
3685 | GEV214_S0700_0009 | fill in | #N/A | WMC | TMD | 0 | LM | S0700 | GE1 | 28.62 | 138.6 | 136.2 | 137.28 | 3928.9536 | 1980 | 1974 | 1184 |  | TG 4 phase I | I | 2006-02-27 | 2006-03-03 | CA | 0.1 | 675 |  |  | 675 |  | 0.54 |  | 0.54 |  |  |  | 171.8015 |  | 171.8015 |  |  |  | #VALUE! |  |  | 268027 |  | 0 | [9 empty] | 1 |  | 32.68 | [7 empty] | 2500 kN homebuilt, WMC | l | m | n |  | n | d, RT |  | strain, thickness, and modulus from averages of strain gauges 1-4, located in the center of the specimen.Temperature not measured. Coupon not straight: bent 3.5 mm in-plane at midsection. | [12 empty] | Strain gauge&Clip gauge: TML FLA-10-11, OB cg, Middle, Center, BTB | SG, OBCG, M, C, BTB | 2760 kN pre-tension per tab | 74.45194
3686 | GEV214_S0700_0008 | fill in | #N/A | WMC | TMD | 0 | LM | S0700 | GE1 | 28.21 | 139.1 | 138.9 | 138.98 | 3920.6258 | 1980 | 1974 | 1183 |  | TG 4 phase I | I | 2006-02-23 | 2006-02-23 | CA | 0.1 | 800 |  |  | 800 |  | 0.65 |  | 0.65 |  |  |  | 204.0491 |  | 204.0491 |  |  |  | #VALUE! |  |  | 15954 |  | 0 | [9 empty] | 1 |  | 32.85 | [7 empty] | 2500 kN homebuilt, WMC | l | m | n |  | n | d, RT |  | strain, thickness, and modulus from averages of strain gauges 1-4, located in the center of the specimen.Temperature not measured. During start-up, force has exceeded 800 kN for couple of cycles (but not beyond 850 kN). | [12 empty] | Strain gauge&Clip gauge: TML FLA-10-11, OB cg, Middle, Center, BTB | SG, OBCG, M, C, BTB | 2760 kN pre-tension per tab | 4.431667
3687 | GEV214_S0700_0007 | fill in | #N/A | WMC | TMD | 0 | LM | S0700 | GE1 | 28.56 | 140.1 | 139.7 | 139.9 | 3995.544 | 1980 | 1974 | 1182 |  | TG 4 phase I | I | 2006-02-14 | 2006-02-20 | CA | 0.1 | 700 |  |  | 700 |  | 0.53 |  | 0.53 |  |  |  | 175.1952 |  | 175.1952 |  |  |  | #VALUE! |  |  | 301148 |  | 0 | [9 empty] | 1 |  | 32.99 | [7 empty] | 2500 kN homebuilt, WMC | l | m | n |  | n | d, RT |  | strain, thickness, and modulus from averages of strain gauges 1-4, located in the center of the specimen. Temperature not measured | [12 empty] | Strain gauge&Clip gauge: TML FLA-10-11, OB cg, Middle, Center, BTB | SG, OBCG, M, C, BTB | 2760 kN pre-tension per tab | 83.65222
3688 | GEV214_S0700_0006 | fill in | #N/A | WMC | TMD | 0 | LM | S0700 | GE1 | 28.78 | 140.4 | 139 | 139.8 | 4023.444 | 1980 | 1974 | 1181 |  | TG 4 phase I | I | 2006-02-07 | 2006-02-10 | CA | 0.1 | 750 |  |  | 750 |  | 0.61 |  | 0.61 |  |  |  | 186.4075 |  | 186.4075 |  |  |  | #VALUE! |  |  | 208378 |  | 0 | [9 empty] | 1 |  | 32.445 | [7 empty] | 2500 kN homebuilt, WMC | l | m | n |  | n | d, RT |  | strain, thickness, and modulus from averages of strain gauges 1-4, located in the center of the specimen. Temperature not measured; Test interrupted once | [12 empty] | Strain gauge&Clip gauge: TML FLA-10-11, OB cg, Middle, Center, BTB | SG, OBCG, M, C, BTB | 2760 kN pre-tension per tab | 57.88278
3689 | GEV214_S0700_0005 | fill in | #N/A | WMC | TMD | 0 | LM | S0700 | GE1 | 28.86 | 140.2 | 139.2 | 139.62 | 4029.4332 | 1980 | 1974 | 1180 |  | TG 4 phase I | I | 2006-01-17 | 2006-03-15 | CA | 0.1 | 650 |  |  | 650 |  | 0.53 |  | 0.53 |  |  |  | 161.313 |  | 161.313 |  |  |  | #VALUE! |  |  | 2029335 | 3 | 3 | [9 empty] | 1 |  | 31.78 | [7 empty] | 2500 kN homebuilt, WMC | l | m | n |  | n | d, RT |  | strain, thickness, and modulus from averages of strain gauges 1-4, located in the center of the specimen.Test interrupted several times; Coupon taken out and re-inserted twice (because of other tests). First time test was taken out for one month and strain gauges replaced. Second time no new strain gauges. | [12 empty] | Strain gauge&Clip gauge: TML FLA-10-11, OB cg, Middle, Center, BTB | SG, OBCG, M, C, BTB | 2760 kN pre-tension, no bushings | 563.7042
3690 | GEV207_R0400_0523 | 87 | 53.25687 | WMC | MD2 | 0 | LM | R0400 | GE1 | 6.44 | 25.25 | 25.25 | 25.25 | 162.61 | 150 | 150.69 |  |  | TG 1 phase II | II | 2006-04-04 | 2006-04-12 | RWX |  | 41.03 |  |  | -64.01 | [7 empty] | 252.3215 |  | 252.3215 |  |  |  | #VALUE! |  |  | 1484533 | <1 | <1 | 115.6989 | [8 empty] | 252.5 kN/s |  | 28.86 | 28.65 | [6 empty] | 100 kN Instron, WMC | l | h |  | 32.39 | fan | d, RT | OB_TG1_R024 | slow cycle +/- 10 kN; Test interrupted once | [12 empty] | Strain gauge&Clip gauge: TML FLA-10-11, OB cg, Middle, Center, BTB | SG, OBCG, M, C, BTB | 100 | #VALUE!
3691 | GEV207_R0400_0518 | 87 | 53.25687 | WMC | MD2 | 0 | LM | R0400 | GE1 | 6.38 | 25.34 | 25.32 | 25.33 | 161.5416 | 150 | 150.9 |  |  | TG 5 phase I | I | 2006-03-28 | 2006-03-28 | PRSTC80 | -1 | 39.2 |  |  | 39.2 | [7 empty] | 242.662 |  | 242.662 |  |  |  | #VALUE! |  |  | 3565 | 1b | 1b | [9 empty] | 0.88 |  | 28.765 | 29.425 | [6 empty] | 100 kN Schenck, WMC | l | h |  | 36.04 | fan | d, RT | OB_TG5_R007 | Slow cycle ± 10 kN; temperature gradually increased during test, max. at failure. | [12 empty] | Strain gauge&Clip gauge: TML FLA-10-11, OB cg, Middle, Center, BTB | SG, OBCG, M, C, BTB | 200 | 1.125316
3692 | GEV207_R0400_0517 | 87 | 53.25687 | WMC | MD2 | 0 | LM | R0400 | GE1 | 6.38 | 25.16 | 25.16 | 25.16 | 160.5208 | 150 | 150.89 |  |  | TG 1 phase II | II | 2006-03-29 | 2006-04-04 | RWX |  | 40.89 |  |  | -63.78 | [7 empty] | 254.7333 |  | 254.7333 |  |  |  | #VALUE! |  |  | 1356421 | <1 | <1 | 105.7144 | [8 empty] | 251.6 kN/s |  | 29.065 | 29.055 | [6 empty] | 100 kN Instron, WMC | l | h |  | 32.43 | fan | d, RT | OB_TG1_R024 | Slow cycle ± 10 kN. Test interrupted many times. Number of cycles accurate to 1000 cycles. | [12 empty] | Strain gauge&Clip gauge: TML FLA-10-11, OB cg, Middle, Center, BTB | SG, OBCG, M, C, BTB | 200 | #VALUE!
3693 | GEV207_R0400_0514 | 87 | 53.25687 | WMC | MD2 | 0 | LM | R0400 | GE1 | 6.375 | 25.33 | 25.32 | 25.325 | 161.415 | 150 | 150.93 |  |  | TG 5 phase I | I | 2006-03-28 | 2006-03-29 | PRSTC80 | -1 | 30.74 |  |  | 30.74 | [7 empty] | 190.4408 |  | 190.4408 |  |  |  | #VALUE! |  |  | 27310 | 2 | 2 | [9 empty] | 1.44 |  | 28.855 | 28.94 | [6 empty] | 100 kN Schenck, WMC | l | h |  | 46.29 | fan | d, RT | OB_TG5_R007 | Slow cycle ± 10 kN; excessive temperature rise in first 4500 cycles due to fan malfunction (max. 46.29 degrees C). Temperature was below 35 degrees for remainder of test | [12 empty] | Strain gauge&Clip gauge: TML FLA-10-11, OB cg, Middle, Center, BTB | SG, OBCG, M, C, BTB | 200 | 5.268133
3694 | GEV207_R0400_0560 | 88 | 54.10508 | WMC | MD2 | 0 | LM | R0400 | GE1 | 6.39 | 25.13 | 25.09 | 25.11 | 160.3251 | 150 | 150.67 |  |  | TG 5 phase I | I | 2006-03-27 | 2006-03-28 | PRSTT80 | -1 | 30.5 |  |  | 30.5 | [7 empty] | 190.2385 |  | 190.2385 |  |  |  | #VALUE! |  |  | 19952 | 2 | 2 | [9 empty] | 1.44 |  | 29.295 | 29.435 | [6 empty] | 100 kN Schenck, WMC | l | h |  | 38.84 | fan | d, RT | OB_TG5_R007 | Slow cycle ± 10 kN; temperature near max at 50 % of test already | [12 empty] | Strain gauge&Clip gauge: TML FLA-10-11, OB cg, Middle, Center, BTB | SG, OBCG, M, C, BTB | 200 | 3.848765
3695 | GEV207_R0400_0553 | 88 | 54.10508 | WMC | MD2 | 0 | LM | R0400 | GE1 | 6.34 | 25.06 | 25.03 | 25.045 | 158.6902 | 150 | 149.98 |  |  | TG 5 phase I | I | 2006-03-28 | 2006-03-28 | PRSTT80 | -1 | 38.76 |  |  | 38.76 | [7 empty] | 244.2495 |  | 244.2495 |  |  |  | #VALUE! |  |  | 1700 | 1b | 1b | [9 empty] | 0.88 |  | 29.1 | 29.325 | [6 empty] | 100 kN Schenck, WMC | l | h |  | 34.57 | fan | d, RT | OB_TG5_R007 | Slow cycle ± 10 kN | [12 empty] | Strain gauge&Clip gauge: TML FLA-10-11, OB cg, Middle, Center, BTB | SG, OBCG, M, C, BTB | 200 | 0.5366162
3696 | GEV207_R0400_0723 | 75 | 52.06188 | WMC | MD2 | 0 | LM | R0400 | GE1 | 6.6 | 25.15 | 25.13 | 25.14 | 165.858 | 150 | 149.95 |  |  | TG 5 phase I | I | 2006-03-29 | 2006-04-03 | RSTT80 | -1 | 54.1 |  | 54.1 | 22.26 | [7 empty] | 326.1826 | 326.1826 | 134.2112 |  |  |  | 5814.826 |  |  | 967706 | 3 | 3 | [9 empty] | 2.57 |  | 27.785 | 28.31 | 22.925 | 23.865 |  |  | 0.01173952 | 0.01152182 | 100 kN Schenck, WMC | l, d | h |  | 32.43 | fan | d, RT | OB_TG5_R007 | Slow cycle ± 10 kN; test interrupted couple of times. Number of cycles higher than target | [12 empty] | Strain gauge&Clip gauge: TML FLA-10-11, OB cg, Middle, Center, BTB | SG, OBCG, M, C, BTB | 200 | 104.5942
3697 | GEV207_R0400_0734 | 76 | 51.50596 | WMC | MD2 | 0 | LM | R0400 | GE1 | 6.635 | 25.06 | 25.03 | 25.045 | 166.07405 | 150 | 151.26 |  |  | TG 1 phase I | I | 2006-04-03 | 2006-04-07 | RSTC80 | -1 | -82.57 |  | -82.57 | 22.18 | [7 empty] | -497.1879 | -497.1879 | 133.5549 |  |  |  | -8955.113 |  |  | 799964 | 3 | 3 | [9 empty] | 2.57 |  | 27.845 | 27.675 | 22.975 | 24.01 |  |  | -0.01785555 | -0.01796523 | 100 kN Schenck, WMC | l, d | h |  | 35.06 | fan | d, RT | OB_TG5_R007 | Slow cycle ±10 kN | [12 empty] | Strain gauge&Clip gauge: TML FLA-10-11, OB cg, Middle, Center, BTB | SG, OBCG, M, C, BTB | 200 , 280 | 86.4639
3698 | GEV307_R0300_0049 | 193 | 0 | WMC | MD4 | 0 | LM | R0300 | GE2 | 6.67 | 25.11 | 25.08 | 25.095 | 167.2836 | 145 | 145.07 | 34.42 |  | TG 1 phase II | II | 2006-03-13 | 2006-03-15 | W |  | 53.42 |  |  | 53.42 | [7 empty] | 319.3379 |  | 319.3379 |  |  |  | #VALUE! |  |  | 1364887 | 1 | 1 | 10.28466 | [8 empty] | 360.87 kN/s |  | 28.79 | 29.395 | [6 empty] | 100 kN Instron, WMC | l | h |  | 28.52 | fan | d, RT | OB_TG1_R024 | Slow cycle ± 10 kN; Nos 41-50 are stickered as R0300, with MD4 laminate, gauge section 35 mm. | [12 empty] | Strain gauge&Clip gauge: TML FLA-10-11, OB cg, Middle, Center, BTB | SG, OBCG, M, C, BTB | 100 | #VALUE!
3699 | GEV307_R0300_0048 | 193 | 0 | WMC | MD4 | 0 | LM | R0300 | GE2 | 6.515 | 25.51 | 25.49 | 25.5 | 166.06735 | 145 | 145.59 | 34.64 |  | TG 1 phase II | II | 2006-03-17 | 2006-03-20 | CA | 0.1 | 33.4 |  |  | 33.4 | [7 empty] | 201.1232 |  | 201.1232 |  |  |  | #VALUE! |  |  | 468226 | 3 | 3 | [9 empty] | 6.1 |  | 29.235 | 29.395 | [6 empty] | 100 kN Schenck, WMC | l | h |  | 29.2 | fan | d, RT |  | Slow cycle ± 10 kN;Nos 41-50 are stickered as R0300, with MD4 laminate, gauge section 35 mm. | [12 empty] | Strain gauge&Clip gauge: TML FLA-10-11, OB cg, Middle, Center, BTB | SG, OBCG, M, C, BTB | 200 | 21.32177
3700 | GEV307_R0300_0044 | 193 | 0 | WMC | MD4 | 0 | LM | R0300 | GE2 | 6.89 | 25.17 | 25.17 | 25.17 | 173.4213 | 145 | 144.96 | 34.31 |  | TG 1 phase I | I | 2006-03-02 | 2006-03-13 | W |  | 45.56 |  |  | 45.56 | [7 empty] | 262.7128 |  | 262.7128 |  |  |  | #VALUE! |  |  | 10944850 | 2 | 2 | 82.47131 | [8 empty] | 425.88 kN/s |  | 28.055 | 28.305 | [6 empty] | 100 kN Instron, WMC | l | h |  | 28.04 | fan | d, RT | OB_TG1_R024 | Slow cycle ± 10 kN. Nos 41-50 are stickered as R0300, with MD4 laminate, gauge section 35 mm. Test started and stopped several times for hydraulic and network maintenance, and some error notifications from control software | [12 empty] | Strain gauge&Clip gauge: TML FLA-10-11, OB cg, Middle, Center, BTB | SG, OBCG, M, C, BTB | 100 | #VALUE!
3701 | GEV307_R0300_0042 | 193 | 0 | WMC | MD4 | 0 | LM | R0300 | GE2 | 6.9 | 25.19 | 25.18 | 25.185 | 173.742 | 145 | 145.12 | 34.2125 |  | TG 1 phase II | II | 2006-03-03 | 2006-03-13 | CA | 0.1 | 32.98 |  |  | 32.98 | [7 empty] | 189.8217 |  | 189.8217 |  |  |  | #VALUE! |  |  | 3889792 | 3 | 3 | [9 empty] | 6.1 |  | 27.155 | 27.355 | [6 empty] | 100 kN Schenck, WMC | l | h |  | 35.55 | fan | d, RT |  | Slow cycle ± 10 kN. Nos 41-50 are stickered as R0300, with MD4 laminate, gauge section 35 mm. Test started and stopped several times for hydraulic and network maintenance | [12 empty] | Strain gauge&Clip gauge: TML FLA-10-11, OB cg, Middle, Center, BTB | SG, OBCG, M, C, BTB | 200 | 177.1308
3702 | GEV307_R0400_0039 | 193 | 0 | WMC | MD4 | 0 | LM | R0400 | GE2 | 6.59 | 25.5 | 25.46 | 25.48 | 167.7814 | 150 | 150.33 | 39.745 |  | TG 1 phase II | II | 2006-03-20 | 2006-03-23 | CA | 0.1 | 33.38 |  |  | 33.38 | [7 empty] | 198.9493 |  | 198.9493 |  |  |  | #VALUE! |  |  | 1217152 | 3 | 3 | [9 empty] | 6.1 |  | 28.525 | 28.75 | [6 empty] | 100 kN Schenck, WMC | l | h |  | 35.06 | fan | d, RT |  | Slow cycle ± 10 kN | [12 empty] | Strain gauge&Clip gauge: TML FLA-10-11, OB cg, Middle, Center, BTB | SG, OBCG, M, C, BTB | 200 | 55.42587
3703 | GEV207_R0400_0575 | 88 | 54.10508 | WMC | MD2 | 0 | LM | R0400 | GE1 | 6.35 | 25.1 | 25.1 | 25.1 | 159.385 | 150 | 150.5 | 40 |  | TG 5 phase I | I | 2006-03-15 | 2006-03-16 | PRSTC80 | -1 | 30.46 |  |  | 30.46 | [7 empty] | 191.1096 |  | 191.1096 |  |  |  | #VALUE! |  |  | 25815 | 2 | 2 | [9 empty] | 1.44 |  |  | 29.41 | [6 empty] | 100 kN Schenck, WMC | l | h |  | 37.02 | fan | d, RT | OB_TG5_R007 | Slow cycle ± 10 kN | [12 empty] | Strain gauge&Clip gauge: TML FLA-10-11, OB cg, Middle, Center, BTB | SG, OBCG, M, C, BTB | 200 | 4.979745
3704 | GEV207_R0400_0573 | 88 | 54.10508 | WMC | MD2 | 0 | LM | R0400 | GE1 | 6.27 | 25.1 | 25.1 | 25.1 | 157.377 | 150 | 150.5 | 40.1 |  | TG 5 phase I | I | 2006-03-14 | 2006-03-15 | PRSTT80 | -1 | 30.46 |  |  | 30.46 | [7 empty] | 193.548 |  | 193.548 |  |  |  | #VALUE! |  |  | 20959 | 2 | 2 | [9 empty] | 1.44 |  |  | 29.11 | [6 empty] | 100 kN Schenck, WMC | l | h |  | 45.32 | fan | d, RT | OB_TG5_R007 | Slow cycle ± 10 kN; gradual temperature rise throughout lifetime, 35 degrees after 60% of life | [12 empty] | Strain gauge&Clip gauge: TML FLA-10-11, OB cg, Middle, Center, BTB | SG, OBCG, M, C, BTB | 200 | 4.043017
3705 | GEV207_R0400_1071 | 177 | 0 | WMC | MD2 | 0 | LM | R0400 | GE1 | 6.793333 | 25.06 | 25.03 | 25.045 | 170.0371 | 150 | 149 |  |  | TG 5 phase I | I | 2006-03-13 | 2006-03-14 | RSTT80 | -1 | 73.58 |  | 73.58 | 30.38 | [7 empty] | 432.729 | 432.729 | 178.6669 |  |  |  | 15312.42 |  |  | 39989 | 2 | 2 | [8 empty] | 0.25 | 1.44 |  | 28.26 |  | 24.405 | 24.635 |  |  | 0.01531242 | #DIV/0! | 100 kN Schenck, WMC | l, d | h |  | 38.48 | fan | d, RT | OB_TG5_R007 | Slow cycle ± 10 kN; temperature increased initially, max at ca. 30% of life, then decrease. | [12 empty] | Strain gauge&Clip gauge: TML FLA-10-11, OB cg, Middle, Center, BTB | SG, OBCG, M, C, BTB | 200 , 280 | 7.713927
3706 | GEV207_R0400_0277 | 36 | 52.42024 | WMC | MD2 | 0 | LM | R0400 | GE1 | 6.6 | 25.28 | 25.2 | 25.24 | 166.32 | 150 | 151.02 | 39.9825 |  | TG 5 phase I | I | 2006-03-16 | 2006-03-17 | RSTC80 | -1 | -79.2 |  | -79.2 | 30.59 | [7 empty] | -476.1905 | -476.1905 | 183.9226 |  |  |  | -8684.853 |  |  | 39992 | 2 | 2 | [8 empty] | 1 | 1.44 |  | 27.1 | 27.73 |  | 29.62 |  |  | -0.0175716 | -0.01717239 | 100 kN Schenck, WMC | l, d | h |  | 35.55 | fan | d, RT | OB_TG5_R007 | Slow cycle ±10 kN | [12 empty] | Strain gauge&Clip gauge: TML FLA-10-11, OB cg, Middle, Center, BTB | SG, OBCG, M, C, BTB | 200 , 280 | 7.714506
3707 | GEV207_R0400_0262 | 36 | 52.42024 | WMC | MD2 | 0 | LM | R0400 | GE1 | 6.7 | 25.07 | 25.05 | 25.06 | 167.835 | 150 | 150.63 | 40.0625 |  | TG 1 phase II | II | 2006-03-15 | 2006-03-29 | RW |  | 40.72 |  |  | 40.72 | [7 empty] | 242.6192 |  | 242.6192 |  |  |  | #VALUE! |  |  | 6805284 | <1 | <1 | 51.27897 |  | y | [6 empty] | 250.6 kN/s |  | 27.97 | 28.195 | [6 empty] | 100 kN Instron, WMC | l | h |  | 31.45 | fan | d, RT | OB_TG1_R024 | Slow cycle ± 10 kN; test interrupted couple of times; test took too long, was taken out without failure | [12 empty] | Strain gauge&Clip gauge: TML FLA-10-11, OB cg, Middle, Center, BTB | SG, OBCG, M, C, BTB | 100 | #VALUE!
3708 | GEV207_R0400_0198 | 39 | 50.68371 | VTT | MD2 | 0 | LM | R0400 | GE1 | 6.68 | 25.29 | 25.29 | 25.29 | 168.9372 | 150 |  | 40 |  | TG 3 phase I | I | 2005-11-24 | 2005-11-24 | STT |  | 109.8 |  | 109.8 |  |  | 2.818353 | 2.818353 |  |  |  | 0.4302 | 649.9457 | 649.9457 |  |  |  |  | 23443.72 |  |  | 1 |  |  |  | t | [6 empty] | 0.25 |  |  | 27.72366 | [5 empty] | 0.02344372 | #DIV/0! | 100 kN MTS 810, VTT | d | h | n |  |  | d, -40°C | OB_TG3_R018 rev. 000 doc.no. 10223 | [13 empty] | Front: Clip gauge: MTS , Middle | F: CG, M |  | 0.25
3709 | GEV207_R0400_0191 | 39 | 50.68371 | VTT | MD2 | 0 | LM | R0400 | GE1 | 6.64 | 25.32 | 25.32 | 25.32 | 168.1248 | 150 |  | 40 |  | TG 3 phase I | I | 2005-11-23 | 2005-11-23 | STT |  | 111.1 |  | 111.1 |  |  | 2.811212 | 2.811212 |  |  |  | 0.4317 | 660.8186 | 660.8186 |  |  |  |  | 22534.13 |  |  | 1 |  |  |  | t | [6 empty] | 0.25 |  |  | 29.325228 | [5 empty] | 0.02253413 | #DIV/0! | 100 kN MTS 810, VTT | d | h | n |  |  | d, -40°C | OB_TG3_R018 rev. 000 doc.no. 10223 | [13 empty] | Front: Clip gauge: MTS , Middle | F: CG, M |  | 0.25
3710 | GEV207_R0400_0190 | 39 | 50.68371 | VTT | MD2 | 0 | LM | R0400 | GE1 | 6.6 | 25.31 | 25.31 | 25.31 | 167.046 | 150 |  | 40 |  | TG 3 phase I | I | 2005-11-22 | 2005-11-22 | STT |  | 112.6 |  | 112.6 |  |  | 2.823688 | 2.823688 |  |  |  | 0.4981 | 674.0658 | 674.0658 |  |  |  |  | 22703.64 |  |  | 1 |  |  |  | t | [6 empty] | 0.25 |  |  | 29.689764 | [5 empty] | 0.02270364 | #DIV/0! | 100 kN MTS 810, VTT | d | h | n |  |  | d, -40°C | OB_TG3_R018 rev. 000 doc.no. 10223 | [13 empty] | Front: Clip gauge: MTS , Middle | F: CG, M |  | 0.25
3711 | GEV207_R0400_0189 | 39 | 50.68371 | VTT | MD2 | 0 | LM | R0400 | GE1 | 6.63 | 25.28 | 25.28 | 25.28 | 167.6064 | 150 |  | 40 |  | TG 3 phase I | I | 2005-11-21 | 2005-11-21 | STT |  | 108.8 |  | 108.8 |  |  | 2.779559 | 2.779559 |  |  |  | 0.4156 | 649.1399 | 649.1399 |  |  |  |  | 22409.12 |  |  | 1 |  |  |  | t | [6 empty] | 0.25 |  |  | 28.967664 | [5 empty] | 0.02240912 | #DIV/0! | 100 kN MTS 810, VTT | d | h | n |  |  | d, -40°C | OB_TG3_R018 rev. 000 doc.no. 10223 | [13 empty] | Front: Clip gauge: MTS , Middle | F: CG, M |  | 0.25
3712 | GEV207_R0400_0187 | 39 | 50.68371 | VTT | MD2 | 0 | LM | R0400 | GE1 | 6.66 | 25.27 | 25.27 | 25.27 | 168.2982 | 150 |  | 40 |  | TG 3 phase I | I | 2005-11-18 | 2005-11-18 | STT |  | 106.5 |  | 106.5 |  |  | 2.662193 | 2.662193 |  |  |  | 0.4077 | 632.8053 | 632.8053 |  |  |  |  | 21497.83 |  |  | 1 |  |  |  | t | [6 empty] | 0.25 |  |  | 29.435784 | [5 empty] | 0.02149783 | #DIV/0! | 100 kN MTS 810, VTT | d | h | n |  |  | d, -40°C | OB_TG3_R018 rev. 000 doc.no. 10223 | [13 empty] | Front: Clip gauge: MTS , Middle | F: CG, M |  | 0.25
3713 | GEV213_R0390_0081 | 104 | 53.73 | VTT | UD3 | 90 | LM | R0390 | GE1 | 6.21 | 25.43 | 25.43 | 25.43 | 157.9203 | 145 |  | 35 |  | TG 3 phase I | I | 2005-11-14 | 2005-11-14 | STC |  | 39.51 |  | 39.51 |  |  | 2.44471 | 2.44471 |  |  |  | 0.1609 | 250.1895 | 250.1895 |  |  |  |  | 15327.94 |  |  | 1 |  |  |  | c | [10 empty] | 16.322448 |  |  |  |  | #DIV/0! | 0.01532794 | 100 kN MTS 810, VTT | d | h | n |  |  | d, -40°C | OB_TG3_R018 rev. 000 doc.no. 10223 | [13 empty] | Front: Clip gauge: MTS , Middle | F: CG, M |  | 0.25
3714 | GEV213_R0390_0080 | 104 | 53.73 | VTT | UD3 | 90 | LM | R0390 | GE1 | 6.21 | 25.44 | 25.44 | 25.44 | 157.9824 | 145 |  | 35 |  | TG 3 phase I | I | 2005-11-11 | 2005-10-11 | STC |  | 37.34 |  | 37.34 |  |  | 2.092253 | 2.092253 |  |  |  | 0.1096 | 236.3554 | 236.3554 |  |  |  |  | 14487.46 |  |  | 1 |  |  |  | c | [10 empty] | 16.31448 |  |  |  |  | #DIV/0! | 0.01448746 | 100 kN MTS 810, VTT | d | h | n |  |  | d, -40°C | OB_TG3_R018 rev. 000 doc.no. 10223 | [13 empty] | Front: Clip gauge: MTS , Middle | F: CG, M |  | 0.25
3715 | GEV213_R0390_0079 | 104 | 53.73 | VTT | UD3 | 90 | LM | R0390 | GE1 | 6.2 | 25.3 | 25.3 | 25.3 | 156.86 | 145 |  | 35 |  | TG 3 phase I | I | 2005-11-10 | 2005-11-10 | STC |  | 37.77 |  | 37.77 |  |  | 2.2279 | 2.2279 |  |  |  | 0.1621 | 240.788 | 240.788 |  |  |  |  | 14301.64 |  |  | 1 |  |  |  | c | [10 empty] | 16.836384 |  |  |  |  | #DIV/0! | 0.01430164 | 100 kN MTS 810, VTT | d | h | n |  |  | d, -40°C | OB_TG3_R018 rev. 000 doc.no. 10223 | [13 empty] | Front: Clip gauge: MTS , Middle | F: CG, M |  | 0.25
3716 | GEV213_R0390_0078 | 104 | 53.73 | VTT | UD3 | 90 | LM | R0390 | GE1 | 6.2 | 25.44 | 25.44 | 25.44 | 157.728 | 145 |  | 35 |  | TG 3 phase I | I | 2005-11-09 | 2005-11-09 | STC |  | 37.79 |  | 37.79 |  |  | 2.214763 | 2.214763 |  |  |  | 0.1579 | 239.5897 | 239.5897 |  |  |  |  | 14518.19 |  |  | 1 |  |  |  | c | [10 empty] | 16.502724 |  |  |  |  | #DIV/0! | 0.01451819 | 100 kN MTS 810, VTT | d | h | n |  |  | d, -40°C | OB_TG3_R018 rev. 000 doc.no. 10223 | [13 empty] | Front: Clip gauge: MTS , Middle | F: CG, M |  | 0.25
3717 | GEV213_R0390_0077 | 104 | 53.73 | VTT | UD3 | 90 | LM | R0390 | GE1 | 6.21 | 25.34 | 25.34 | 25.34 | 157.3614 | 145 |  | 35 |  | TG 3 phase I | I | 2005-10-31 | 2005-10-31 | STC |  | 34.34 |  | 34.34 |  |  | 1.768754 | 1.768754 |  |  |  | 0.1489 | 218.2238 | 218.2238 |  |  |  |  | 13263.53 |  |  | 1 |  |  |  | c | [10 empty] | 16.452924 |  |  |  |  | #DIV/0! | 0.01326353 | 100 kN MTS 810, VTT | d | h | n |  |  | d, -40°C | OB_TG3_R018 rev. 000 doc.no. 10223 | [13 empty] | Front: Clip gauge: MTS , Middle | F: CG, M |  | 0.25
3718 | GEV213_R0390_0076 | 104 | 53.73 | VTT | UD3 | 90 | LM | R0390 | GE1 | 6.16 | 25.46 | 25.46 | 25.46 | 156.8336 | 145 |  | 35 |  | TG 3 phase I | I | 2005-10-19 | 2005-10-19 | STT |  | 10.42 |  | 10.42 |  |  | 0.4089175 | 0.4089175 |  |  |  | 0.1367 | 66.43984 | 66.43984 |  |  |  |  | 4133.003 |  |  | 1 |  |  |  | t | [9 empty] | 16.07544 | [5 empty] | 0.004133003 | #DIV/0! | 100 kN MTS 810, VTT | d | h | n |  |  | d, -40°C | OB_TG3_R018 rev. 000 doc.no. 10223 | [13 empty] | Front: Clip gauge: MTS , Middle | F: CG, M |  | 0.25
3719 | GEV213_R0390_0075 | 104 | 53.73 | VTT | UD3 | 90 | LM | R0390 | GE1 | 6.18 | 25.5 | 25.5 | 25.5 | 157.59 | 145 |  | 35 |  | TG 3 phase I | I | 2005-10-19 | 2005-10-19 | STT |  | 10.4 |  | 10.4 |  |  | 0.7403135 | 0.7403135 |  |  |  | 0.0922 | 65.99404 | 65.99404 |  |  |  |  | 4101.713 |  |  | 1 |  |  |  | t | [9 empty] | 16.089384 | [5 empty] | 0.004101713 | #DIV/0! | 100 kN MTS 810, VTT | d | h | n |  |  | d, -40°C | OB_TG3_R018 rev. 000 doc.no. 10223 | [13 empty] | Front: Clip gauge: MTS , Middle | F: CG, M |  | 0.25
3720 | GEV213_R0390_0074 | 104 | 53.73 | VTT | UD3 | 90 | LM | R0390 | GE1 | 6.15 | 25.52 | 25.52 | 25.52 | 156.948 | 145 |  | 35 |  | TG 3 phase I | I | 2005-10-19 | 2005-10-19 | STT |  | 9.84 |  | 9.84 |  |  | 0.4344785562 | 0.4344785562 |  |  |  | 0.1053 | 62.69592 | 62.69592 |  |  |  |  | 3950.528 |  |  | 1 |  |  |  | t | [9 empty] | 15.870264 | [5 empty] | 0.003950528 | #DIV/0! | 100 kN MTS 810, VTT | d | h | n |  |  | d, -40°C | OB_TG3_R018 rev. 000 doc.no. 10223 | [13 empty] | Front: Clip gauge: MTS , Middle | F: CG, M |  | 0.25
3721 | GEV213_R0390_0073 | 104 | 53.73 | VTT | UD3 | 90 | LM | R0390 | GE1 | 6.15 | 25.52 | 25.52 | 25.52 | 156.948 | 145 |  | 35 |  | TG 3 phase I | I | 2005-10-19 | 2005-10-19 | STT |  | 10.16 |  | 10.16 |  |  | 0.394519 | 0.394519 |  |  |  | 0.0925 | 64.73482 | 64.73482 |  |  |  |  | 3994.763 |  |  | 1 |  |  |  | t | [9 empty] | 16.20492 | [5 empty] | 0.003994763 | #DIV/0! | 100 kN MTS 810, VTT | d | h | n |  |  | d, -40°C | OB_TG3_R018 rev. 000 doc.no. 10223 | [13 empty] | Front: Clip gauge: MTS , Middle | F: CG, M |  | 0.25
3722 | GEV213_R0390_0072 | 104 | 53.73 | VTT | UD3 | 90 | LM | R0390 | GE1 | 6.15 | 25.52 | 25.52 | 25.52 | 156.948 | 145 |  | 35 |  | TG 3 phase I | I | 2005-10-18 | 2005-10-18 | STT |  | 10.43 |  | 10.43 |  |  | 0.4759337 | 0.4759337 |  |  |  | 0.1074 | 66.45513 | 66.45513 |  |  |  |  | 4127.305 |  |  | 1 |  |  |  | t | [9 empty] | 16.101336 | [5 empty] | 0.004127305 | #DIV/0! | 100 kN MTS 810, VTT | d | h | n |  |  | d, -40°C | OB_TG3_R018 rev. 000 doc.no. 10223 | [13 empty] | Front: Clip gauge: MTS , Middle | F: CG, M |  | 0.25
3723 | GEV206_R0330_0028 | 41 | 51.61059 | VTT | UD2 | 30 | LM | R0330 | GE1 | 3.85 | 24.71 | 24.71 | 24.71 | 95.1335 | 145 |  | 35 |  | TG 3 phase I | I | 2005-10-18 | 2005-10-18 | STT |  | 14.48 |  | 14.48 |  |  | 1.11 | 1.11 |  |  |  | 0.4975 | 152.2072 | 152.2072 |  |  |  |  | 7948.943 |  |  | 1 |  |  |  | t | [9 empty] | 19.1481 | [5 empty] | 0.007948943 | #DIV/0! | 100 kN MTS 810, VTT | d | h | n |  |  | d, -40°C | OB_TG3_R018 rev. 000 doc.no. 10223 | [13 empty] | Front: Clip gauge: MTS , Middle | F: CG, M |  | 0.25
3724 | GEV206_R0330_0027 | 41 | 51.61059 | VTT | UD2 | 30 | LM | R0330 | GE1 | 3.89 | 24.5 | 24.5 | 24.5 | 95.305 | 145 |  | 35 |  | TG 3 phase I | I | 2005-10-12 | 2005-10-12 | STT |  | 14.16 |  | 14.16 |  |  | 1.19 | 1.19 |  |  |  | 0.3986 | 148.5756 | 148.5756 |  |  |  |  | 8073.406 |  |  | 1 |  |  |  | t | [9 empty] | 18.403092 | [5 empty] | 0.008073406 | #DIV/0! | 100 kN MTS 810, VTT | d | h | n |  |  | d, -40°C | OB_TG3_R018 rev. 000 doc.no. 10223 | [13 empty] | Front: Clip gauge: MTS , Middle | F: CG, M |  | 0.25
3725 | GEV206_R0330_0026 | 41 | 51.61059 | VTT | UD2 | 30 | LM | R0330 | GE1 | 3.88 | 24.76 | 24.76 | 24.76 | 96.0688 | 145 |  | 35 |  | TG 3 phase I | I | 2005-10-12 | 2005-10-12 | STT |  | 14.9 |  | 14.9 |  |  | 1.42 | 1.42 |  |  |  | 0.3967 | 155.0972 | 155.0972 |  |  |  |  | 8570.174 |  |  | 1 |  |  |  | t | [9 empty] | 18.09732 | [5 empty] | 0.008570174 | #DIV/0! | 100 kN MTS 810, VTT | d | h | n |  |  | d, -40°C | OB_TG3_R018 rev. 000 doc.no. 10223 | [13 empty] | Front: Clip gauge: MTS , Middle | F: CG, M |  | 0.25
3726 | GEV206_R0330_0025 | 41 | 51.61059 | VTT | UD2 | 30 | LM | R0330 | GE1 | 3.86 | 24.76 | 24.76 | 24.76 | 95.5736 | 145 |  | 35 |  | TG 3 phase I | I | 2005-10-11 | 2005-10-11 | STT |  | 14.9 |  | 14.9 |  |  | 1.25 | 1.25 |  |  |  | 0.4148 | 155.9008 | 155.9008 |  |  |  |  | 8521.717 |  |  | 1 |  |  |  | t | [9 empty] | 18.294528 | [5 empty] | 0.008521717 | #DIV/0! | 100 kN MTS 810, VTT | d | h | n |  |  | d, -40°C | OB_TG3_R018 rev. 000 doc.no. 10223 | [13 empty] | Front: Clip gauge: MTS , Middle | F: CG, M |  | 0.25
3727 | GEV206_R0330_0024 | 41 | 51.61059 | VTT | UD2 | 30 | LM | R0330 | GE1 | 3.9 | 24.69 | 24.69 | 24.69 | 96.291 | 145 |  | 35 |  | TG 3 phase I | I | 2005-10-11 | 2005-10-11 | STT |  | 14.6 |  | 14.6 |  |  | 1.08 | 1.08 |  |  |  | 0.44 | 151.6237 | 151.6237 |  |  |  |  | 8032.538 |  |  | 1 |  |  |  | t | [9 empty] | 18.876192 | [5 empty] | 0.008032538 | #DIV/0! | 100 kN MTS 810, VTT | d | h | n |  |  | d, -40°C | OB_TG3_R018 rev. 000 doc.no. 10223 | [13 empty] | Front: Clip gauge: MTS , Middle | F: CG, M |  | 0.25
3728 | GEV206_R0300_0316 | 51 | 53.49819 | VTT | UD2 | 0 | LM | R0300 | GE1 | 3.86 | 25.35 | 25.35 | 25.35 | 97.851 | 145 |  | 35 |  | TG 3 phase I | I | 2005-10-11 | 2005-10-11 | STT |  | 97.3 |  | 97.3 |  |  | 2.82 | 2.82 |  |  |  | 0.2471 | 994.369 | 994.369 |  |  |  |  | 27306.01 |  |  | 1 |  |  |  | t | [9 empty] | 36.415752 | [5 empty] | 0.02730601 | #DIV/0! | 100 kN MTS 810, VTT | d | h | n |  |  | d, -40°C | OB_TG3_R018 rev. 000 doc.no. 10223 | [13 empty] | Front: Clip gauge: MTS , Middle | F: CG, M |  | 0.25
3729 | GEV206_R0300_0315 | 51 | 53.49819 | VTT | UD2 | 0 | LM | R0300 | GE1 | 3.85 | 25.34 | 25.34 | 25.34 | 97.559 | 145 |  | 35 |  | TG 3 phase I | I | 2005-10-10 | 2005-10-10 | STT |  | 93.8 |  | 93.8 |  |  | 2.8 | 2.8 |  |  |  | 0.2883 | 961.4695 | 961.4695 |  |  |  |  | 25730.49 |  |  | 1 |  |  |  | t | [9 empty] | 37.366932 | [5 empty] | 0.02573049 | #DIV/0! | 100 kN MTS 810, VTT | d | h | n |  |  | d, -40°C | OB_TG3_R018 rev. 000 doc.no. 10223 | [13 empty] | Front: Clip gauge: MTS , Middle | F: CG, M |  | 0.25
3730 | GEV206_R0300_0314 | 51 | 53.49819 | VTT | UD2 | 0 | LM | R0300 | GE1 | 3.83 | 25.41 | 25.41 | 25.41 | 97.3203 | 145 |  | 35 |  | TG 3 phase I | I | 2005-10-10 | 2005-10-10 | STT |  | 92.7 |  | 92.7 |  |  | 2.71 | 2.71 |  |  |  | 0.2722 | 952.5248 | 952.5248 |  |  |  |  | 25326.4 |  |  | 1 |  |  |  | t | [9 empty] | 37.609956 | [5 empty] | 0.0253264 | #DIV/0! | 100 kN MTS 810, VTT | d | h | n |  |  | d, -40°C | OB_TG3_R018 rev. 000 doc.no. 10223 | [13 empty] | Front: Clip gauge: MTS , Middle | F: CG, M |  | 0.25
3731 | GEV206_R0300_0313 | 51 | 53.49819 | VTT | UD2 | 0 | LM | R0300 | GE1 | 3.82 | 25.42 | 25.42 | 25.42 | 97.1044 | 145 |  | 35 |  | TG 3 phase I | I | 2005-10-07 | 2005-10-07 | STT |  | 93.4 |  | 93.4 |  |  | 2.18 | 2.18 |  |  |  | 0.3064 | 961.8514 | 961.8514 |  |  |  |  | 24922.94 |  |  | 1 |  |  |  | t | [9 empty] | 38.593008 | [5 empty] | 0.02492294 | #DIV/0! | 100 kN MTS 810, VTT | d | h | n |  |  | d, -40°C | OB_TG3_R018 rev. 000 doc.no. 10223 | [13 empty] | Front: Clip gauge: MTS , Middle | F: CG, M |  | 0.25
3732 | GEV206_R0300_0312 | 51 | 53.49819 | VTT | UD2 | 0 | LM | R0300 | GE1 | 3.78 | 25.28 | 25.28 | 25.28 | 95.5584 | 145 |  | 35 |  | TG 3 phase I | I | 2005-10-06 | 2005-10-06 | STT |  | 97.1 |  | 97.1 | [7 empty] | 0.2979 | 1016.133 | 1016.133 |  |  |  |  | 26652.74 |  |  | 1 |  |  |  | t | [9 empty] | 38.124888 | [5 empty] | 0.02665274 | #DIV/0! | 100 kN MTS 810, VTT | d | h | n |  |  | d, -40°C | OB_TG3_R018 rev. 000 doc.no. 10223 | [13 empty] | Front: Clip gauge: MTS , Middle | F: CG, M |  | 0.25
3733 | GEV207_R0400_0212 | 40 | 52.48886 | VTT | MD2 | 0 | LM | R0400 | GE1 | 6.6 | 25.27 | 25.27 | 25.27 | 166.782 | 150 |  |  |  | TG 3 phase I | I | 2006-02-14 | 2006-02-21 | CA | 10 | 58 |  |  | 58 |  | 1.28 |  | 1.28 |  |  |  | 347.7594 |  | 347.7594 |  |  |  | #DIV/0! |  |  | 411475 |  | 1 |  |  | y | [6 empty] | 0.75 | [9 empty] | 100 kN MTS 810, VTT | l | h | n | -34.806358 |  | d, -40°C | OB_TG3_R018 rev.000 doc.no.10233 | [13 empty] | Front: Clip gauge: MTS , Middle | F: CG, M |  | 152.3981
3734 | GEV207_R0400_0211 | 40 | 52.48886 | VTT | MD2 | 0 | LM | R0400 | GE1 | 6.6 | 25.27 | 25.27 | 25.27 | 166.782 | 150 |  |  |  | TG 3 phase I | I | 2006-02-08 | 2006-02-13 | CA | 10 | 45 |  |  | 45 |  | 0.95 |  | 0.95 |  |  |  | 269.8133 |  | 269.8133 |  |  |  | #DIV/0! |  |  | 779438 |  | 3 |  |  | y | [6 empty] | 2.3 | [9 empty] | 100 kN MTS 810, VTT | l | h | n | -30.475784 |  | d, -40°C | OB_TG3_R018 rev.000 doc.no.10233 | [13 empty] | Front: Clip gauge: MTS , Middle | F: CG, M |  | 94.13502
3735 | GEV207_R0400_0206 | 40 | 52.48886 | VTT | MD2 | 0 | LM | R0400 | GE1 | 6.7 | 25.26 | 25.26 | 25.26 | 169.242 | 150 |  |  |  | TG 3 phase I | I | 2004-11-24 |  | CA | -1 | 30.56 |  |  | 30.56 |  | 0.68724 |  | 0.68724 |  |  |  | 180.5698 |  | 180.5698 |  |  |  | 0 |  |  | 169753 |  | 2 | [9 empty] | 2.1 |  | 27.879036 | [5 empty] | 0.006476904 | #DIV/0! | 100 kN MTS 810, VTT | l | h | n | -30 |  | d, -40°C | OB_TG3_R018 rev.000 doc.no.10233 | [13 empty] | Front: Clip gauge: MTS , Middle | F: CG, M |  | 22.4541
3736 | GEV207_R0400_0205 | 40 | 52.48886 | VTT | MD2 | 0 | LM | R0400 | GE1 | 6.65 | 25.24 | 25.24 | 25.24 | 167.846 | 150 |  |  |  | TG 3 phase I | I | 2004-11-19 |  | CA | -1 | 39.12 |  |  | 39.12 |  | 0.91632 |  | 0.91632 |  |  |  | 233.0708 |  | 233.0708 |  |  |  | 0 |  |  | 20355 |  | 1b | [9 empty] | 1.5 |  | 28.49556 | [5 empty] | 0.008179197 | #DIV/0! | 100 kN MTS 810, VTT | l | h | n | -32.5 |  | d, -40°C | OB_TG3_R018 rev.000 doc.no.10233 | [13 empty] | Front: Clip gauge: MTS , Middle | F: CG, M |  | 3.769444
3737 | GEV207_R0400_0204 | 40 | 52.48886 | VTT | MD2 | 0 | LM | R0400 | GE1 | 6.64 | 25.21 | 25.21 | 25.21 | 167.3944 | 150 |  |  |  | TG 3 phase I | I | 2004-09-17 |  | CA | -1 | 39.08 |  |  | 39.08 |  | 1.00596 |  | 1.00596 |  |  |  | 233.4606 |  | 233.4606 |  |  |  | 0 |  |  | 26225 |  | 1b | [9 empty] | 1.5 |  | 28.119072 | [5 empty] | 0.008302572 | #DIV/0! | 100 kN MTS 810, VTT | l | h | n | -30.9 |  | d, -40°C | OB_TG3_R018 rev.000 doc.no.10233 | [13 empty] | Front: Clip gauge: MTS , Middle | F: CG, M |  | 4.856481
3738 | GEV207_R0400_0203 | 39 | 50.68371 | VTT | MD2 | 0 | LM | R0400 | GE1 | 6.75 | 25.35 | 25.35 | 25.35 | 171.1125 | 150 |  |  |  | TG 3 phase I | I | 2004-09-15 | 2004-09-17 | CA | -1 | 30.674 |  |  | 30.674 |  | 0.70716 |  | 0.70716 |  |  |  | 179.2622 |  | 179.2622 |  |  |  | 0 |  |  | 275387 |  | 2 | [9 empty] | 2.1 |  | 27.650952 | [5 empty] | 0.006483038 | #DIV/0! | 100 kN MTS 810, VTT | l | h | n | -38 |  | d, -40°C | OB_TG3_R018 rev.000 doc.no.10233 | [13 empty] | Front: Clip gauge: MTS , Middle | F: CG, M |  | 36.42685
3739 | GEV207_R0400_0202 | 39 | 50.68371 | VTT | MD2 | 0 | LM | R0400 | GE1 | 6.64 | 25.33 | 25.33 | 25.33 | 168.1912 | 150 |  |  |  | TG 3 phase I | I | 2004-09-14 |  | CA | 0.1 | 56.49 |  |  | 56.49 |  | 1.4442 |  | 1.4442 |  |  |  | 335.8678 |  | 335.8678 |  |  |  | 0 |  |  | 10930 |  | 1b | [9 empty] | 3.4 |  | 27.650952 | [5 empty] | 0.0121467 | #DIV/0! | 100 kN MTS 810, VTT | l | h | n | -36.6 |  | d, -40°C | OB_TG3_R018 rev.000 doc.no.10233 | [13 empty] | Front: Clip gauge: MTS , Middle | F: CG, M |  | 0.8929739
3740 | GEV207_R0400_0201 | 39 | 50.68371 | VTT | MD2 | 0 | LM | R0400 | GE1 | 6.64 | 25.15 | 25.15 | 25.15 | 166.996 | 150 |  |  |  | TG 3 phase I | I | 2004-09-13 |  | CA | 0.1 | 56.085 |  |  | 56.085 |  | 1.40436 |  | 1.40436 |  |  |  | 335.8464 |  | 335.8464 |  |  |  | 0 |  |  | 9228 |  | 1b | [9 empty] | 3.4 |  | 28.242576 | [5 empty] | 0.01189149 | #DIV/0! | 100 kN MTS 810, VTT | l | h | n | -38.5 |  | d, -40°C | OB_TG3_R018 rev.000 doc.no.10233 | [13 empty] | Front: Clip gauge: MTS , Middle | F: CG, M |  | 0.7539216
3741 | GEV207_R0400_0200 | 39 | 50.68371 | VTT | MD2 | 0 | LM | R0400 | GE1 | 6.64 | 25.15 | 25.15 | 25.15 | 166.996 | 150 |  |  |  | TG 3 phase I | I | 2004-09-07 | 2004-09-08 | CA | 0.1 | 44.52 |  |  | 44.52 |  | 1.10556 |  | 1.10556 |  |  |  | 266.5932 |  | 266.5932 |  |  |  | 0 |  |  | 83778 |  | 2 | [9 empty] | 2.3 |  | 27.781428 | [5 empty] | 0.009596095 | #DIV/0! | 100 kN MTS 810, VTT | l | h | n | -30 |  | d, -40°C | OB_TG3_R018 rev.000 doc.no.10233 | [13 empty] | Front: Clip gauge: MTS , Middle | F: CG, M |  | 10.11812
3742 | GEV207_R0400_0199 | 39 | 50.68371 | VTT | MD2 | 0 | LM | R0400 | GE1 | 6.64 | 25.35 | 25.35 | 25.35 | 168.324 | 150 |  |  |  | TG 3 phase I | I | 2004-09-07 |  | CA | 0.1 | 44.87 |  |  | 44.87 |  | 1.0956 |  | 1.0956 |  |  |  | 266.5692 |  | 266.5692 |  |  |  | 0 |  |  | 106030 |  | 2 | [9 empty] | 2.3 |  | 27.816288 | [5 empty] | 0.009583207 | #DIV/0! | 100 kN MTS 810, VTT | l | h | n | -39.9 |  | d, -40°C | OB_TG3_R018 rev.000 doc.no.10233 | [13 empty] | Front: Clip gauge: MTS , Middle | F: CG, M |  | 12.80556
3743 | GEV206_R0300_0339 | 52 | 53.27606 | VTT | UD2 | 0 | LM | R0300 | GE1 | 3.75 | 25.35 | 25.35 | 25.35 | 95.0625 | 145 |  |  |  | TG 3 phase I | I | 2004-06-29 |  | CA | -1 | 20.28 |  |  | 20.28 |  | 0.57768 |  | 0.57768 |  |  |  | 213.3333 |  | 213.3333 |  |  |  | 0 |  |  | 982252 |  | 0 | [9 empty] | 3.2 |  | 37.934652 | [5 empty] | 0.005623706 | #DIV/0! | 100 kN MTS 810, VTT | l | h | n | -30 |  | d, -40°C | OB_TG3_R018 rev.000 doc.no.10233 | [13 empty] | Front: Clip gauge: MTS , Middle | F: CG, M |  | 85.26493
3744 | GEV206_R0300_0338 | 52 | 53.27606 | VTT | UD2 | 0 | LM | R0300 | GE1 | 3.75 | 25.37 | 25.37 | 25.37 | 95.1375 | 145 |  |  |  | TG 3 phase I | I | 2004-06-28 | 2004-06-29 | CA | -1 | 20.296 |  |  | 20.296 |  | 0.60756 |  | 0.60756 |  |  |  | 213.3333 |  | 213.3333 |  |  |  | 0 |  |  | 359001 |  | 0 | [9 empty] | 3.2 |  | 36.998412 | [5 empty] | 0.005766013 | #DIV/0! | 100 kN MTS 810, VTT | l | h | n | -37.14957 |  | d, -40°C | OB_TG3_R018 rev.000 doc.no.10233 | [13 empty] | Front: Clip gauge: MTS , Middle | F: CG, M |  | 31.16328125
3745 | GEV206_R0300_0337 | 52 | 53.27606 | VTT | UD2 | 0 | LM | R0300 | GE1 | 3.75 | 25.4 | 25.4 | 25.4 | 95.25 | 145 |  |  |  | TG 3 phase I | I | 2004-06-23 | 2004-06-24 | CA | -1 | 24.64 |  |  | 24.64 |  | 0.72708 |  | 0.72708 |  |  |  | 258.6877 |  | 258.6877 |  |  |  | 0 |  |  | 141641 |  | 2 | [9 empty] | 2.2 |  | 37.189644 | [5 empty] | 0.006955906 | #DIV/0! | 100 kN MTS 810, VTT | l | h | n | -40.694603 |  | d, -40°C | OB_TG3_R018 rev.000 doc.no.10233 | [13 empty] | Front: Clip gauge: MTS , Middle | F: CG, M |  | 17.88396
3746 | GEV206_R0300_0336 | 52 | 53.27606 | VTT | UD2 | 0 | LM | R0300 | GE1 | 3.75 | 25.4 | 25.4 | 25.4 | 95.25 | 145 |  |  |  | TG 3 phase I | I | 2004-06-21 | 2004-06-22 | CA | -1 | 24.64 |  |  | 24.64 |  | 0.56772 |  | 0.56772 |  |  |  | 258.6877 |  | 258.6877 |  |  |  | 0 |  |  | 80441 |  | 2 | [9 empty] | 2.2 |  | 37.397808 | [5 empty] | 0.006917188 | #DIV/0! | 100 kN MTS 810, VTT | l | h | n | -37.042145 |  | d, -40°C | OB_TG3_R018 rev.000 doc.no.10233 | [13 empty] | Front: Clip gauge: MTS , Middle | F: CG, M |  | 10.15669
3747 | GEV206_R0300_0335 | 52 | 53.27606 | VTT | UD2 | 0 | LM | R0300 | GE1 | 3.75 | 25.23 | 25.23 | 25.23 | 94.6125 | 145 |  |  |  | TG 3 phase I | I | 2004-06-17 | 2004-06-18 | CA | -1 | 24.4718 |  |  | 24.4718 |  | 0.60756 |  | 0.60756 |  |  |  | 258.653 |  | 258.653 |  |  |  | 0 |  |  | 89458 |  | 2 | [9 empty] | 2.2 |  | 39.155748 | [5 empty] | 0.006605747 | #DIV/0! | 100 kN MTS 810, VTT | l | h | n | -38.801231 |  | d, -40°C | OB_TG3_R018 rev.000 doc.no.10233 | [13 empty] | Front: Clip gauge: MTS , Middle | F: CG, M |  | 11.2952
3748 | GEV206_R0300_0344 | 52 | 53.27606 | VTT | UD2 | 0 | LM | R0300 | GE1 | 3.75 | 25.44 | 25.44 | 25.44 | 95.4 | 145 |  |  |  | TG 3 phase I | I | 2004-09-02 |  | CA | 0.1 | 46.05 |  |  | 46.05 |  | 1.2948 |  | 1.2948 |  |  |  | 482.7044 |  | 482.7044 |  |  |  | 0 |  |  | 7348 |  | 1b | [9 empty] | 3.2 |  | 36.444636 | [5 empty] | 0.01324487 | #DIV/0! | 100 kN MTS 810, VTT | l | h | n | -38.331249 |  | d, -40°C | OB_TG3_R018 rev.000 doc.no.10233 | [13 empty] | Front: Clip gauge: MTS , Middle | F: CG, M |  | 0.6378472
3749 | GEV206_R0300_0343 | 52 | 53.27606 | VTT | UD2 | 0 | LM | R0300 | GE1 | 3.75 | 25.34 | 25.34 | 25.34 | 95.025 | 145 |  |  |  | TG 3 phase I | I | 2004-09-01 |  | CA | 0.1 | 45.87 |  |  | 45.87 |  | 1.27488 |  | 1.27488 |  |  |  | 482.7151 |  | 482.7151 |  |  |  | 0 |  |  | 4270 |  | 1b | [9 empty] | 3.2 |  | 39.439608 | [5 empty] | 0.01223935 | #DIV/0! | 100 kN MTS 810, VTT | l | h | n | -36.249886 |  | d, -40°C | OB_TG3_R018 rev.000 doc.no.10233 | [13 empty] | Front: Clip gauge: MTS , Middle | F: CG, M |  | 0.3706597
3750 | GEV206_R0300_0342 | 52 | 53.27606 | VTT | UD2 | 0 | LM | R0300 | GE1 | 3.75 | 25.4 | 25.4 | 25.4 | 95.25 | 145 |  |  |  | TG 3 phase I | I | 2004-08-27 |  | CA | 0.1 | 36.321 |  |  | 36.321 |  | 1.0956 |  | 1.0956 |  |  |  | 381.3228 |  | 381.3228 |  |  |  | #DIV/0! |  |  | 34776 |  | 2 | [9 empty] | 5.1 | [9 empty] | 100 kN MTS 810, VTT | l | h | n | -36.397594 |  | d, -40°C | OB_TG3_R018 rev.000 doc.no.10233 | [13 empty] | Front: Clip gauge: MTS , Middle | F: CG, M |  | 1.894118
3751 | GEV206_R0300_0341 | 52 | 53.27606 | VTT | UD2 | 0 | LM | R0300 | GE1 | 3.75 | 25.35 | 25.35 | 25.35 | 95.0625 | 145 |  |  |  | TG 3 phase I | I | 2004-08-26 |  | CA | 0.1 | 36.2498 |  |  | 36.2498 |  | 1.00596 |  | 1.00596 |  |  |  | 381.326 |  | 381.326 |  |  |  | #DIV/0! |  |  | 47130 |  | 2 | [9 empty] | 5.1 | [9 empty] | 100 kN MTS 810, VTT | l | h | n | -35.8269 |  | d, -40°C | OB_TG3_R018 rev.000 doc.no.10233 | [13 empty] | Front: Clip gauge: MTS , Middle | F: CG, M |  | 2.566993
3752 | GEV206_R0300_0340 | 52 | 53.27606 | VTT | UD2 | 0 | LM | R0300 | GE1 | 3.75 | 25.34 | 25.34 | 25.34 | 95.025 | 145 |  |  |  | TG 3 phase I | I | 2004-08-25 |  | CA | 0.1 | 36.24063 |  |  | 36.24063 |  | 0.996 |  | 0.996 |  |  |  | 381.38 |  | 381.38 |  |  |  | #DIV/0! |  |  | 39280 |  | 2 | [9 empty] | 5.1 | [9 empty] | 100 kN MTS 810, VTT | l | h | n | -37.465134 |  | d, -40°C | OB_TG3_R018 rev.000 doc.no.10233 | [13 empty] | Front: Clip gauge: MTS , Middle | F: CG, M |  | 2.139434
3753 | GEV307_I0190_0011 | 205 | 54.13 | VTT | MD4 | 90 | LM | I0190 | GE2 | 6.55 | 25.5 | 25.5 | 25.5 | 167.025 | 300 | 150 |  |  | TG 3 phase II | II | 2006-03-29 | 2006-03-29 | STT |  | 21.78 |  | 21.78 |  |  | 3.614299 | 3.614299 |  |  |  |  | 130.3996 | 130.3996 |  |  |  |  | 9985.423 |  |  | 1 |  |  |  | t | [6 empty] | 0.25 |  |  | 13.059 | [5 empty] | 0.009985423 | #DIV/0! | 100 kN MTS 810, VTT | d | h |  |  | n | d, +60°C | OB_TG3_R030 | [13 empty] | Front: Clip gauge: HBM, Middle | F: CG, M |  | 0.25
3754 | GEV307_I0190_0010 | 205 | 54.13 | VTT | MD4 | 90 | LM | I0190 | GE2 | 6.6 | 25.5 | 25.5 | 25.5 | 168.3 | 300 | 150 |  |  | TG 3 phase II | II | 2006-03-29 | 2006-03-29 | STT |  | 22.19 |  | 22.19 |  |  | 3.734745 | 3.734745 |  |  |  |  | 131.8479 | 131.8479 |  |  |  |  | 9949.282 |  |  | 1 |  |  |  | t | [6 empty] | 0.25 |  |  | 13.252 | [5 empty] | 0.009949282 | #DIV/0! | 100 kN MTS 810, VTT | d | h |  |  | n | d, +60°C | OB_TG3_R030 | [13 empty] | Front: Clip gauge: HBM, Middle | F: CG, M |  | 0.25
3755 | GEV307_I0190_0009 | 205 | 54.13 | VTT | MD4 | 90 | LM | I0190 | GE2 | 6.55 | 25.5 | 25.5 | 25.5 | 167.025 | 300 | 150 |  |  | TG 3 phase II | II | 2006-03-28 | 2006-03-28 | STT |  | 22.13 |  | 22.13 |  |  | 3.577803 | 3.577803 |  |  |  |  | 132.4951 | 132.4951 |  |  |  |  | 10062.67 |  |  | 1 |  |  |  | t | [6 empty] | 0.25 |  |  | 13.167 | [5 empty] | 0.01006267 | #DIV/0! | 100 kN MTS 810, VTT | d | h |  |  | n | d, +60°C | OB_TG3_R030 | [13 empty] | Front: Clip gauge: HBM, Middle | F: CG, M |  | 0.25
3756 | GEV307_I0190_0008 | 205 | 54.13 | VTT | MD4 | 90 | LM | I0190 | GE2 | 6.65 | 25.55 | 25.55 | 25.55 | 169.9075 | 300 | 150 |  |  | TG 3 phase II | II | 2006-03-28 | 2006-03-28 | STT |  | 22.62 |  | 22.62 | [8 empty] | 133.1313 | 133.1313 |  |  |  |  | #DIV/0! |  |  | 1 |  |  |  | t | [6 empty] | 0.25 | [10 empty] | 100 kN MTS 810, VTT | d | h |  |  | n | d, +60°C | OB_TG3_R030 | [13 empty] | Front: Clip gauge: HBM, Middle | F: CG, M |  | 0.25
3757 | GEV307_I0190_0007 | 205 | 54.13 | VTT | MD4 | 90 | LM | I0190 | GE2 | 6.6 | 25.5 | 25.5 | 25.5 | 168.3 | 300 | 150 |  |  | TG 3 phase II | II | 2006-03-27 | 2006-03-27 | STT |  | 22.2 |  | 22.2 | [8 empty] | 131.9073 | 131.9073 |  |  |  |  | #DIV/0! |  |  | 1 |  |  |  | t | [6 empty] | 0.25 | [10 empty] | 100 kN MTS 810, VTT | d | h |  |  | n | d, +60°C | OB_TG3_R030 | [13 empty] | Front: Clip gauge: HBM, Middle | F: CG, M |  | 0.25
3758 | GEV307_I0130_0010 | 205 | 54.13 | VTT | MD4 | 30 | LM | I0130 | GE2 | 6.55 | 24.85 | 24.85 | 24.85 | 162.7675 | 300 | 150 |  |  | TG 3 phase II | II | 2006-03-29 | 2006-03-29 | STT |  | 45.4 |  | 45.4 | [8 empty] | 278.9255 | 278.9255 |  |  |  |  | 12888.75 |  |  | 1 |  |  |  | t | [6 empty] | 0.25 |  |  | 21.641 | [5 empty] | 0.01288875 | #DIV/0! | 100 kN MTS 810, VTT | d | h |  |  | n | d, +60°C | OB_TG3_R030 | [13 empty] | Front: Clip gauge: HBM, Middle | F: CG, M |  | 0.25
3759 | GEV307_I0130_0009 | 205 | 54.13 | VTT | MD4 | 30 | LM | I0130 | GE2 | 6.55 | 24.8 | 24.8 | 24.8 | 162.44 | 300 | 150 |  |  | TG 3 phase II | II | 2006-03-29 | 2006-03-29 | STT |  | 46.14 |  | 46.14 |  |  | 3.740072 | 3.740072 |  |  |  |  | 284.0433 | 284.0433 |  |  |  |  | 13144.68 |  |  | 1 |  |  |  | t | [6 empty] | 0.25 |  |  | 21.609 | [5 empty] | 0.01314468 | #DIV/0! | 100 kN MTS 810, VTT | d | h |  |  | n | d, +60°C | OB_TG3_R030 | [13 empty] | Front: Clip gauge: HBM, Middle | F: CG, M |  | 0.25
3760 | GEV307_I0130_0008 | 205 | 54.13 | VTT | MD4 | 30 | LM | I0130 | GE2 | 6.55 | 24.8 | 24.8 | 24.8 | 162.44 | 300 | 150 |  |  | TG 3 phase II | II | 2006-03-28 | 2006-03-28 | STT |  | 45.4 |  | 45.4 | [8 empty] | 279.4878 | 279.4878 |  |  |  |  | 13386.07 |  |  | 1 |  |  |  | t | [6 empty] | 0.25 |  |  | 20.879 | [5 empty] | 0.01338607 | #DIV/0! | 100 kN MTS 810, VTT | d | h |  |  | n | d, +60°C | OB_TG3_R030 | [13 empty] | Front: Clip gauge: HBM, Middle | F: CG, M |  | 0.25
3761 | GEV307_I0130_0007 | 205 | 54.13 | VTT | MD4 | 30 | LM | I0130 | GE2 | 6.55 | 24.75 | 24.75 | 24.75 | 162.1125 | 300 | 150 |  |  | TG 3 phase II | II | 2006-03-28 | 2006-03-28 | STT |  | 45.99 |  | 45.99 | [8 empty] | 283.6919 | 283.6919 |  |  |  |  | #DIV/0! |  |  | 1 |  |  |  | t | [6 empty] | 0.25 | [10 empty] | 100 kN MTS 810, VTT | d | h |  |  | n | d, +60°C | OB_TG3_R030 | [13 empty] | Front: Clip gauge: HBM, Middle | F: CG, M |  | 0.25
3762 | GEV307_I0130_0006 | 205 | 54.13 | VTT | MD4 | 30 | LM | I0130 | GE2 | 6.55 | 24.8 | 24.8 | 24.8 | 162.44 | 300 | 150 |  |  | TG 3 phase II | II | 2006-03-27 | 2006-03-27 | STT |  | 43.99 |  | 43.99 | [8 empty] | 270.8077 | 270.8077 |  |  |  |  | #DIV/0! |  |  | 1 |  |  |  | t | [6 empty] | 0.25 | [10 empty] | 100 kN MTS 810, VTT | d | h |  |  | n | d, +60°C | OB_TG3_R030 | [13 empty] | Front: Clip gauge: HBM, Middle | F: CG, M |  | 0.25
3763 | GEV307_I0100_0005 | 205 | 54.13 | VTT | MD4 | 0 | LM | I0100 | GE2 | 6.4 | 25.4 | 25.4 | 25.4 | 162.56 | 300 | 150 |  |  | TG 3 phase II | II | 2006-03-29 | 2006-03-29 | STT |  | 91.19 |  | 91.19 |  |  | 3.677201 | 3.677201 |  |  |  |  | 560.9621 | 560.9621 |  |  |  |  | 20234.54 |  |  | 1 |  |  |  | t | [6 empty] | 0.25 |  |  | 27.723 | [5 empty] | 0.02023454 | #DIV/0! | 100 kN MTS 810, VTT | d | h |  |  | n | d, +60°C | OB_TG3_R030 | [13 empty] | Front: Clip gauge: HBM, Middle | F: CG, M |  | 0.25
3764 | GEV307_I0100_0004 | 205 | 54.13 | VTT | MD4 | 0 | LM | I0100 | GE2 | 6.4 | 25.5 | 25.5 | 25.5 | 163.2 | 300 | 150 |  |  | TG 3 phase II | II | 2006-03-29 | 2006-03-29 | STT |  | 89.49 |  | 89.49 |  |  | 3.806127 | 3.806127 |  |  |  |  | 548.3456 | 548.3456 |  |  |  |  | 20176.83 |  |  | 1 |  |  |  | t | [6 empty] | 0.25 |  |  | 27.177 | [5 empty] | 0.02017683 | #DIV/0! | 100 kN MTS 810, VTT | d | h |  |  | n | d, +60°C | OB_TG3_R030 | [13 empty] | Front: Clip gauge: HBM, Middle | F: CG, M |  | 0.25
3765 | GEV307_I0100_0003 | 205 | 54.13 | VTT | MD4 | 0 | LM | I0100 | GE2 | 6.45 | 25.5 | 25.5 | 25.5 | 164.475 | 300 | 150 |  |  | TG 3 phase II | II | 2006-03-28 | 2006-03-28 | STT |  | 90.51 |  | 90.51 |  |  | 4.119756 | 4.119756 |  |  |  |  | 550.2964 | 550.2964 |  |  |  |  | 20404.78 |  |  | 1 |  |  |  | t | [6 empty] | 0.25 |  |  | 26.969 | [5 empty] | 0.02040478 | #DIV/0! | 100 kN MTS 810, VTT | d | h |  |  | n | d, +60°C | OB_TG3_R030 | [13 empty] | Front: Clip gauge: HBM, Middle | F: CG, M |  | 0.25
3766 | GEV307_I0100_0002 | 205 | 54.13 | VTT | MD4 | 0 | LM | I0100 | GE2 | 6.46 | 25.4 | 25.4 | 25.4 | 164.084 | 300 | 150 |  |  | TG 3 phase II | II | 2006-03-23 | 2006-03-23 | STT |  | 92.16 |  | 92.16 | [8 empty] | 561.6635 | 561.6635 |  |  |  |  | #DIV/0! |  |  | 1 |  |  |  | t | [6 empty] | 0.25 | [10 empty] | 100 kN MTS 810, VTT | d | h |  |  | n | d, +60°C | OB_TG3_R030 | [13 empty] | Front: Clip gauge: HBM, Middle | F: CG, M |  | 0.25
3767 | GEV307_I0100_0001 | 205 | 54.13 | VTT | MD4 | 0 | LM | I0100 | GE2 | 6.45 | 25.35 | 25.35 | 25.35 | 163.5075 | 300 | 150 |  |  | TG 3 phase II | II | 2006-03-27 | 2006-03-27 | STT |  | 91.9 |  | 91.9 | [8 empty] | 562.0537 | 562.0537 |  |  |  |  | #DIV/0! |  |  | 1 |  |  |  | t | [6 empty] | 0.25 | [10 empty] | 100 kN MTS 810, VTT | d | h |  |  | n | d, +60°C | OB_TG3_R030 | [13 empty] | Front: Clip gauge: HBM, Middle | F: CG, M |  | 0.25
3768 | GEV307_R0300_0039 | 195 | 0 | VTT | UD4 | 0 | LM | R0300 | GE2 | 6.6 | 25.18 | 25.18 | 25.18 | 166.188 | 145 | 35 | 35 |  | TG 3 phase II | II | 2006-04-11 | 2006-04-13 | CA | 0.1 | 35 |  |  | 35 |  | 0.71 |  | 0.71 |  |  |  | 210.6049 |  | 210.6049 |  |  |  | #DIV/0! |  |  | 248745 |  | 2 | [9 empty] | 1.75 | [9 empty] | 250 kN MTS, VTT | l | h |  |  | fan | d, RT | OB_TG3_R030 | [13 empty] | Front: Clip gauge: MTS , Middle | F: CG, M |  | 39.48333
3769 | GEV307_R0300_0038 | 195 | 0 | VTT | UD4 | 0 | LM | R0300 | GE2 | 6.6 | 25.07 | 25.07 | 25.07 | 165.462 | 145 | 35 | 35 |  | TG 3 phase II | II | 2006-04-07 |  | CA | 0.1 | 36 |  |  | 36 |  | 0.754 |  | 0.754 |  |  |  | 217.5726 |  | 217.5726 |  |  |  | #DIV/0! |  |  | 148760 |  | 2 | [9 empty] | 1.5 | [9 empty] | 250 kN MTS, VTT | l | h |  |  | fan | d, RT | OB_TG3_R030 | [13 empty] | Front: Clip gauge: MTS , Middle | F: CG, M |  | 27.54815
3770 | GEV307_R0300_0037 | 195 | 0 | VTT | UD4 | 0 | LM | R0300 | GE2 | 6.56 | 25.21 | 25.21 | 25.21 | 165.3776 | 145 | 35 | 35 |  | TG 3 phase II | II | 2006-04-05 |  | CA | 0.1 | 36 |  |  | 36 |  | 0.744 |  | 0.744 |  |  |  | 217.6837 |  | 217.6837 |  |  |  | #DIV/0! |  |  | 161876 |  | 2 | [9 empty] | 1.5 | [9 empty] | 250 kN MTS, VTT | l | h |  |  | fan | d, RT | OB_TG3_R030 | [13 empty] | Front: Clip gauge: MTS , Middle | F: CG, M |  | 29.97704
3771 | GEV307_R0300_0036 | 195 | 0 | VTT | UD4 | 0 | LM | R0300 | GE2 | 6.54 | 25.25 | 25.25 | 25.25 | 165.135 | 145 | 35 | 35 |  | TG 3 phase II | II | 2006-04-03 |  | CA | 0.1 | 38 |  |  | 38 |  | 0.817 |  | 0.817 |  |  |  | 230.1148 |  | 230.1148 |  |  |  | #DIV/0! |  |  | 173546 |  | 2 | [9 empty] | 1.25 | [9 empty] | 250 kN MTS, VTT | l | h |  |  | fan | d, RT | OB_TG3_R030 | [13 empty] | Front: Clip gauge: MTS , Middle | F: CG, M |  | 38.56578
3772 | GEV307_R0300_0035 | 195 | 0 | VTT | UD4 | 0 | LM | R0300 | GE2 | 6.54 | 25.25 | 25.25 | 25.25 | 165.135 | 145 | 35 | 35 |  | TG 3 phase II | II | 2006-03-31 |  | CA | 0.1 | 38 |  |  | 38 |  | 0.516 |  | 0.516 |  |  |  | 230.1148 |  | 230.1148 |  |  |  | #DIV/0! |  |  | 120318 |  | 2 | [9 empty] | 1.5 | [9 empty] | 250 kN MTS, VTT | l | h |  |  | fan | d, RT | OB_TG3_R030 | [13 empty] | Front: Clip gauge: MTS , Middle | F: CG, M |  | 22.28111
3773 | GEV307_R0300_0034 | 195 | 0 | VTT | UD4 | 0 | LM | R0300 | GE2 | 6.48 | 25.4 | 25.4 | 25.4 | 164.592 | 145 | 35 | 35 |  | TG 3 phase II | II | 2006-03-30 |  | CA | 0.1 | 40 |  |  | 40 |  | 1.11 |  | 1.11 |  |  |  | 243.0252 |  | 243.0252 |  |  |  | #DIV/0! |  |  | 87285 |  | 2 | [9 empty] | 1 | [9 empty] | 250 kN MTS, VTT | l | h |  |  | fan | d, RT | OB_TG3_R030 | [13 empty] | Front: Clip gauge: MTS , Middle | F: CG, M |  | 24.24583
3774 | GEV307_R0300_0032 | 195 | 0 | VTT | UD4 | 0 | LM | R0300 | GE2 | 6.65 | 25.4 | 25.4 | 25.4 | 168.91 | 145 | 35 | 35 |  | TG 3 phase II | II |  |  | CA | 0.1 | 46 |  |  | 46 | [7 empty] | 272.3344 |  | 272.3344 |  |  |  | #DIV/0! |  |  | 15531 |  | 1b | [9 empty] | 1 | [9 empty] | 200 kN Robcon, VTT | l | h |  |  | n | d, RT | OB_TG3_R030 | [16 empty] | 4.314167
3775 | GEV307_R0300_0031 | 195 | 0 | VTT | UD4 | 0 | LM | R0300 | GE2 | 6.7 | 25.18 | 25.18 | 25.18 | 168.706 | 145 | 35 | 35 |  | TG 3 phase II | II |  |  | CA | 0.1 | 50 |  |  | 50 | [7 empty] | 296.3736 |  | 296.3736 |  |  |  | #DIV/0! |  |  | 10275 |  | 1 | [9 empty] | 1 | [9 empty] | 200 kN Robcon, VTT | l | h |  |  | n | d, RT | OB_TG3_R030 | [16 empty] | 2.854167
3776 | GEV307_R0300_0030 | 195 | 0 | VTT | UD4 | 0 | LM | R0300 | GE2 | 6.65 | 24.96 | 24.96 | 24.96 | 165.984 | 145 | 35 | 35 |  | TG 3 phase II | II | 2006-03-30 |  | CA | 0.1 | 60 |  |  | 60 |  | 1.47 |  | 1.47 |  |  |  | 361.4806 |  | 361.4806 |  |  |  | #DIV/0! |  |  | 1646 |  | 0 | [9 empty] | 0.75 | [9 empty] | 250 kN MTS, VTT | l | h |  |  | n | d, RT | OB_TG3_R030 | [13 empty] | Front: Clip gauge: MTS , Middle | F: CG, M |  | 0.6096296
3777 | GEV307_R0300_0029 | 195 | 0 | VTT | UD4 | 0 | LM | R0300 | GE2 | 6.75 | 25.36 | 25.36 | 25.36 | 171.18 | 145 | 35 | 35 |  | TG 3 phase II | II | 2006-03-11 | 2006-03-18 | CA | 0.1 | 35 |  |  | 35 |  | 0.8599923 |  | 0.8599923 |  |  |  | 204.4631 |  | 204.4631 |  |  |  | #DIV/0! |  |  | 379445 |  | 2 | [9 empty] | 1 | [9 empty] | 250 kN MTS, VTT | l | h |  |  | n | d, +60°C | OB_TG3_R030 | [13 empty] | Front: Clip gauge: MTS , Middle | F: CG, M |  | 105.4014
3778 | GEV307_R0300_0028 | 195 | 0 | VTT | UD4 | 0 | LM | R0300 | GE2 | 6.55 | 25.43 | 25.43 | 25.43 | 166.5665 | 145 | 35 | 35 |  | TG 3 phase II | II | 2006-03-10 | 2006-03-11 | CA | 0.1 | 35 |  |  | 35 |  | 0.908677 |  | 0.908677 |  |  |  | 210.1263 |  | 210.1263 |  |  |  | #DIV/0! |  |  | 117775 |  | 2 | [9 empty] | 1 | [9 empty] | 250 kN MTS, VTT | l | h |  |  | n | d, +60°C | OB_TG3_R030 | [13 empty] | Front: Clip gauge: MTS , Middle | F: CG, M |  | 32.71528
3779 | GEV307_R0300_0027 | 195 | 0 | VTT | UD4 | 0 | LM | R0300 | GE2 | 6.55 | 25.1 | 25.1 | 25.1 | 164.405 | 145 | 35 | 35 |  | TG 3 phase II | II | 2006-03-09 | 2006-03-10 | CA | 0.1 | 38 |  |  | 38 |  | 0.9773529 |  | 0.9773529 |  |  |  | 231.1365 |  | 231.1365 |  |  |  | #DIV/0! |  |  | 35161 |  | 2 | [9 empty] | 0.75 | [9 empty] | 250 kN MTS, VTT | l | h |  |  | n | d, +60°C | OB_TG3_R030 | [13 empty] | Front: Clip gauge: MTS , Middle | F: CG, M |  | 13.02259
3780 | GEV307_R0300_0026 | 195 | 0 | VTT | UD4 | 0 | LM | R0300 | GE2 | 6.64 | 25.3 | 25.3 | 25.3 | 167.992 | 145 | 35 | 35 |  | TG 3 phase II | II | 2006-02-23 | 2006-03-09 | CA | 0.1 | 30 |  |  | 30 |  | 0.678 |  | 0.678 |  |  |  | 178.5799 |  | 178.5799 |  |  |  | 0 |  |  | 1469972 |  | 0 | [9 empty] | 1.25 |  | 27.27 | [5 empty] | 0.006548586 | #DIV/0! | 250 kN MTS, VTT | l | h |  |  | n | d, +60°C | OB_TG3_R030 | [13 empty] | Front: Clip gauge: MTS , Middle | F: CG, M |  | 326.6604
3781 | GEV307_R0300_0024 | 195 | 0 | VTT | UD4 | 0 | LM | R0300 | GE2 | 6.68 | 25.21 | 25.21 | 25.21 | 168.4028 | 145 | 35 | 35 |  | TG 3 phase II | II | 2006-02-23 |  | CA | 0.1 | 40 |  |  | 40 |  | 0.924 |  | 0.924 |  |  |  | 237.5257 |  | 237.5257 |  |  |  | 0 |  |  | 15198 |  | 2 | [9 empty] | 0.75 |  | 26.94 | [5 empty] | 0.008816843 | #DIV/0! | 250 kN MTS, VTT | l | h |  |  | n | d, +60°C | OB_TG3_R030 | [13 empty] | Front: Clip gauge: MTS , Middle | F: CG, M |  | 5.628889
3782 | GEV307_R0300_0023 | 195 | 0 | VTT | UD4 | 0 | LM | R0300 | GE2 | 6.65 | 25.06 | 25.06 | 25.06 | 166.649 | 145 | 35 | 35 |  | TG 3 phase II | II | 2006-02-22 |  | CA | 0.1 | 40 |  |  | 40 |  | 0.968 |  | 0.968 |  |  |  | 240.0254 |  | 240.0254 |  |  |  | 0 |  |  | 6752 |  | 0 | [9 empty] | 0.75 |  | 27.778 | [5 empty] | 0.008640847 | #DIV/0! | 250 kN MTS, VTT | l | h |  |  | n | d, +60°C | OB_TG3_R030 | [13 empty] | Front: Clip gauge: MTS , Middle | F: CG, M |  | 2.500741
3783 | GEV307_R0300_0022 | 195 | 0 | VTT | UD4 | 0 | LM | R0300 | GE2 | 6.71 | 25.05 | 25.05 | 25.05 | 168.0855 | 145 | 35 | 35 |  | TG 3 phase II | II | 2006-02-22 |  | CA | 0.1 | 50 |  |  | 50 |  | 1.263 |  | 1.263 |  |  |  | 297.4677 |  | 297.4677 |  |  |  | 0 |  |  | 1253 |  | 1 | [9 empty] | 0.75 |  | 26.743 | [5 empty] | 0.0111232 | #DIV/0! | 250 kN MTS, VTT | l | h |  |  | n | d, +60°C | OB_TG3_R030 | [13 empty] | Front: Clip gauge: MTS , Middle | F: CG, M |  | 0.4640741
3784 | GEV307_R0300_0021 | 195 | 0 | VTT | UD4 | 0 | LM | R0300 | GE2 | 6.6 | 25.51 | 25.51 | 25.51 | 168.366 | 145 | 35 | 35 |  | TG 3 phase II | II | 2006-02-22 |  | CA | 0.1 | 60 |  |  | 60 |  | 1.505 |  | 1.505 |  |  |  | 356.3665 |  | 356.3665 |  |  |  | 0 |  |  | 407 |  | 1 | [9 empty] | 0.75 |  | 26.454 | [5 empty] | 0.01347118 | #DIV/0! | 250 kN MTS, VTT | l | h |  |  | n | d, +60°C | OB_TG3_R030 | [13 empty] | Front: Clip gauge: MTS , Middle | F: CG, M |  | 0.1507407
3785 | GEV313_R0390_0011 | 201 | 54.6 | UP | UD5 | 90 | LM | R0390 | GE2 | 6.036667 | 25 | 24.99 | 24.99667 | 150.8965 | 145 | 35 |  |  | TG 2 phase II | II | 2006-02-07 | 2006-02-07 | STT |  | 6.675 |  | 6.675 |  |  | 0.2859 | 0.2859 |  |  |  | 0.1064 | 44.23561 | 44.23561 |  |  |  |  | 2937.291 |  |  | 1 |  |  |  | t | [6 empty] | 0.25 |  |  | 15.06 | [5 empty] | 0.002937291 | #DIV/0! | 100 kN Mayes DH 100S, UP | d | h | n |  | n | d, RT | OB_TG2_R029 | [5 empty] | x | [7 empty] | Front: Strain gauge: HBM 6/350 XY11, Middle, Center; Back: Strain gauge: HBM 6/350 LY11, Middle, Center | F: SG, M, C; B: SG, M, C | 50 | 0.25
3786 | GEV313_R0390_0010 | 201 | 54.6 | UP | UD5 | 90 | LM | R0390 | GE2 | 6.073333 | 25.04 | 25.02 | 25.02667 | 151.9953 | 145 | 35 |  |  | TG 2 phase II | II | 2006-02-07 | 2006-02-07 | STT |  | 6.339 |  | 6.339 |  |  | 0.3192 | 0.3192 |  |  |  | 0.0915 | 41.70524 | 41.70524 |  |  |  |  | 3064.309 |  |  | 1 |  |  |  | t | [6 empty] | 0.25 |  |  | 13.61 | [5 empty] | 0.003064309 | #DIV/0! | 100 kN Mayes DH 100S, UP | d | h | n |  | n | d, RT | OB_TG2_R029 | [5 empty] | x | [7 empty] | Front: Strain gauge: HBM 6/350 XY11, Middle, Center; Back: Strain gauge: HBM 6/350 LY11, Middle, Center | F: SG, M, C; B: SG, M, C | 50 | 0.25
3787 | GEV313_R0390_0009 | 201 | 54.6 | UP | UD5 | 90 | LM | R0390 | GE2 | 6.033333 | 25.02 | 24.94 | 24.98 | 150.7127 | 145 | 35 |  |  | TG 2 phase II | II | 2006-02-07 | 2006-02-07 |  |  |  |  | 6.707 | [8 empty] | 44.5019 | 44.5019 |  |  |  |  | #DIV/0! | [6 empty] | t | [17 empty] | 100 kN Mayes DH 100S, UP | d | h | n |  | n | d, RT | OB_TG2_R029 | Destroyed due to a mistake in machine control | x |  |  |  | x | [7 empty] | Front: Strain gauge: HBM 6/350 XY11, Middle, Center; Back: Strain gauge: HBM 6/350 LY11, Middle, Center | F: SG, M, C; B: SG, M, C | 50
3788 | GEV313_R0390_0008 | 201 | 54.6 | UP | UD5 | 90 | LM | R0390 | GE2 | 6.086667 | 24.95 | 24.91 | 24.92667 | 151.7203 | 145 | 35 |  |  | TG 2 phase II | II | 2006-02-07 | 2006-02-07 | STT |  | 6.409 |  | 6.409 |  |  | 0.2759 | 0.2759 |  |  |  | 0.1087 | 42.2422 | 42.2422 |  |  |  |  | 2860 |  |  | 1 |  |  |  | t | [6 empty] | 0.25 |  |  | 14.77 | [5 empty] | 0.00286 | #DIV/0! | 100 kN Mayes DH 100S, UP | d | h | n |  | n | d, RT | OB_TG2_R029 | [5 empty] | x | [7 empty] | Front: Strain gauge: HBM 6/350 XY11, Middle, Center; Back: Strain gauge: HBM 6/350 LY11, Middle, Center | F: SG, M, C; B: SG, M, C | 50 | 0.25
3789 | GEV313_R0390_0007 | 201 | 54.6 | UP | UD5 | 90 | LM | R0390 | GE2 | 6.073333 | 25.26 | 25.16 | 25.21 | 153.1087 | 145 | 35 |  |  | TG 2 phase II | II | 2006-02-07 | 2006-02-07 | STT |  | 7.262 |  | 7.262 |  |  | 0.3533 | 0.3533 |  |  |  | 0.09675 | 47.43034 | 47.43034 |  |  |  |  | 3414.712 |  |  | 1 |  |  |  | t | [6 empty] | 0.25 |  |  | 13.89 | [5 empty] | 0.003414712 | #DIV/0! | 100 kN Mayes DH 100S, UP | d | h | n |  | n | d, RT | OB_TG2_R029 | [13 empty] | Front: Strain gauge: HBM 6/350 XY11, Middle, Center; Back: Strain gauge: HBM 6/350 LY11, Middle, Center | F: SG, M, C; B: SG, M, C | 50 | 0.25
3790 | GEV313_R0390_0006 | 201 | 54.6 | UP | UD5 | 90 | LM | R0390 | GE2 | 6.05 | 24.88 | 24.78 | 24.83333 | 150.2417 | 145 | 35 |  |  | TG 2 phase II | II | 2006-02-07 | 2006-02-07 | STT |  | 7.045 |  | 7.045 |  |  | 0.3205 | 0.3205 |  |  |  | 0.10047 | 46.89112 | 46.89112 |  |  |  |  | 3126.075 |  |  | 1 |  |  |  | t | [6 empty] | 0.25 |  |  | 15 | [5 empty] | 0.003126075 | #DIV/0! | 100 kN Mayes DH 100S, UP | d | h | n |  | n | d, RT | OB_TG2_R029 | [13 empty] | Front: Strain gauge: HBM 6/350 XY11, Middle, Center; Back: Strain gauge: HBM 6/350 LY11, Middle, Center | F: SG, M, C; B: SG, M, C | 50 | 0.25
3791 | GEV313_R0390_0005 | 201 | 54.6 | UP | UD5 | 90 | LM | R0390 | GE2 | 6.193333 | 24.99 | 24.97 | 24.97667 | 154.6888 | 145 | 35 |  |  | TG 2 phase II | II | 2006-02-07 | 2006-02-07 | STC |  | -25.584 |  | -25.584 |  |  | -1.781615 | -1.781615 |  |  |  |  | -165.3901 | -165.3901 |  |  |  |  | -10816.88 |  |  | 1 |  |  |  | c | [6 empty] | 1 |  |  |  | 15.29 |  |  |  |  | #DIV/0! | -0.01081688 | 100 kN Mayes DH 100S, UP | d | h | n |  | n | d, RT | OB_TG2_R029 | [13 empty] | Strain gauge: HBM 6/350 LY11, Middle, Center, BTB | SG, M, C, BTB | 120 | 0.25
3792 | GEV313_R0390_0004 | 201 | 54.6 | UP | UD5 | 90 | LM | R0390 | GE2 | 6.063333 | 24.86 | 24.83 | 24.84333 | 150.6334 | 145 | 35 |  |  | TG 2 phase II | II | 2006-02-07 | 2006-02-07 | STC |  | -25.14 |  | -25.14 |  |  | -1.904405 | -1.904405 |  |  |  |  | -166.8952 | -166.8952 |  |  |  |  | -10872.65 |  |  | 1 |  |  |  | c | [6 empty] | 1 |  |  |  | 15.35 |  |  |  |  | #DIV/0! | -0.01087265 | 100 kN Mayes DH 100S, UP | d | h | n |  | n | d, RT | OB_TG2_R029 | [13 empty] | Strain gauge: HBM 6/350 LY11, Middle, Center, BTB | SG, M, C, BTB | 120 | 0.25
3793 | GEV313_R0390_0003 | 201 | 54.6 | UP | UD5 | 90 | LM | R0390 | GE2 | 6.036667 | 24.99 | 24.91 | 24.95667 | 150.6551 | 145 | 35 |  |  | TG 2 phase II | II | 2006-02-07 | 2006-02-07 | STC |  | -25.276 |  | -25.276 |  |  | -1.980225 | -1.980225 |  |  |  |  | -167.774 | -167.774 |  |  |  |  | -11088.83 |  |  | 1 |  |  |  | c | [6 empty] | 1 |  |  |  | 15.13 |  |  |  |  | #DIV/0! | -0.01108883 | 100 kN Mayes DH 100S, UP | d | h | n |  | n | d, RT | OB_TG2_R029 | [13 empty] | Strain gauge: HBM 6/350 LY11, Middle, Center, BTB | SG, M, C, BTB | 120 | 0.25
3794 | GEV313_R0390_0002 | 201 | 54.6 | UP | UD5 | 90 | LM | R0390 | GE2 | 6.076667 | 24.86 | 24.78 | 24.81333 | 150.7824 | 145 | 35 |  |  | TG 2 phase II | II | 2006-02-07 | 2006-02-07 | STC |  | -25.552 |  | -25.552 |  |  | -1.82153015 | -1.82153015 |  |  |  |  | -169.4628 | -169.4628 |  |  |  |  | -10869.97 |  |  | 1 |  |  |  | c | [6 empty] | 1 |  |  |  | 15.59 |  |  |  |  | #DIV/0! | -0.01086997 | 100 kN Mayes DH 100S, UP | d | h | n |  | n | d, RT | OB_TG2_R029 | [13 empty] | Strain gauge: HBM 6/350 LY11, Middle, Center, BTB | SG, M, C, BTB | 120 | 0.25
3795 | GEV313_R0390_0001 | 201 | 54.6 | UP | UD5 | 90 | LM | R0390 | GE2 | 6.07 | 25.05 | 24.96 | 24.99667 | 151.7298 | 145 | 35 |  |  | TG 2 phase II | II | 2006-02-07 | 2006-02-07 | STC |  | -26.336 |  | -26.336 |  |  | -1.9621 | -1.9621 |  |  |  |  | -173.5717 | -173.5717 |  |  |  |  | -10754.14 |  |  | 1 |  |  |  | c | [6 empty] | 1 |  |  |  | 16.14 |  |  |  |  | #DIV/0! | -0.01075414 | 100 kN Mayes DH 100S, UP | d | h | n |  | n | d, RT | OB_TG2_R029 | [13 empty] | Strain gauge: HBM 6/350 LY11, Middle, Center, BTB | SG, M, C, BTB | 120 | 0.25
3796 | GEV306_R0300_0012 | 202 | 52.41 | UP | UD4 | 0 | LM | R0300 | GE2 | 3.89 | 25.25 | 25.24 | 25.24333 | 98.19657 | 145 | 35 |  |  | TG 2 phase II | II | 2006-02-07 | 2006-02-07 | STC |  | -51.996 |  | -51.996 |  |  | -1.3753755 | -1.3753755 |  |  |  |  | -529.5093 | -529.5093 |  |  |  |  | -13267.59 |  |  | 1 |  |  |  | c | [6 empty] | 1 |  |  |  | 39.91 |  |  |  |  | #DIV/0! | -0.01326759 | 100 kN Mayes DH 100S, UP | d | h | n |  | n | d, RT | OB_TG2_R029 |  |  |  | x | [9 empty] | Strain gauge: HBM 6/350 LY11, Middle, Center, BTB | SG, M, C, BTB | 120 | 0.25
3797 | GEV306_R0300_0011 | 202 | 52.41 | UP | UD4 | 0 | LM | R0300 | GE2 | 3.846667 | 25.02 | 25.01 | 25.01667 | 96.23078 | 145 | 35 |  |  | TG 2 phase II | II | 2006-02-07 | 2006-02-07 | STC |  | -46.708 |  | -46.708 |  |  | -1.223975 | -1.223975 |  |  |  |  | -485.3749 | -485.3749 |  |  |  |  | -11908.12 |  |  | 1 |  |  |  | c | [6 empty] | 1 |  |  |  | 40.76 |  |  |  |  | #DIV/0! | -0.01190812 | 100 kN Mayes DH 100S, UP | d | h | n |  | n | d, RT | OB_TG2_R029 | [13 empty] | Strain gauge: HBM 6/350 LY11, Middle, Center, BTB | SG, M, C, BTB | 120 | 0.25
3798 | GEV306_R0300_0010 | 202 | 52.41 | UP | UD4 | 0 | LM | R0300 | GE2 | 3.856667 | 25.23 | 25.1 | 25.16333 | 97.04659 | 145 | 35 |  |  | TG 2 phase II | II | 2006-02-07 | 2006-02-07 | STT |  | 86.356 |  | 86.356 |  |  | 2.3163 | 2.3163 |  |  |  | 0.3036 | 889.8407 | 889.8407 |  |  |  |  | 21441.94 |  |  | 1 |  |  |  | t | [6 empty] | 0.25 |  |  | 41.5 | [5 empty] | 0.02144194 | #DIV/0! | 100 kN Mayes DH 100S, UP | d | h | n |  | n | d, RT | OB_TG2_R029 | Grip pressure was increased to 15 MPa near end of test. One strain gauge working at failure | [12 empty] | Front: Strain gauge: HBM 6/350 XY11, Middle, Center; Back: Strain gauge: HBM 6/350 LY11, Middle, Center | F: SG, M, C; B: SG, M, C | 120 | 0.25
3799 | GEV306_R0300_0009 | 202 | 52.41 | UP | UD4 | 0 | LM | R0300 | GE2 | 3.88 | 25.16 | 25.09 | 25.12 | 97.4656 | 145 | 35 |  |  | TG 2 phase II | II | 2006-02-07 | 2006-02-07 | STC |  | -49.648 |  | -49.648 |  |  | -0.8290653 | -0.8290653 |  |  |  |  | -509.39 | -509.39 |  |  |  |  | -12327.93 |  |  | 1 |  |  |  | c | [6 empty] | 1 |  |  |  | 41.32 |  |  |  |  | #DIV/0! | -0.01232793 | 100 kN Mayes DH 100S, UP | d | h | n |  | n | d, RT | OB_TG2_R029 | One of the strain gauges was not working | [6 empty] | x | [5 empty] | Strain gauge: HBM 6/350 LY11, Middle, Center, BTB | SG, M, C, BTB | 120 | 0.25
3800 | GEV306_R0300_0008 | 202 | 52.41 | UP | UD4 | 0 | LM | R0300 | GE2 | 3.84 | 25.26 | 25.06 | 25.16333 | 96.6272 | 145 | 35 |  |  | TG 2 phase II | II | 2006-02-07 | 2006-02-07 | STT |  | 86.268 |  | 86.268 | [7 empty] | 0.3425 | 892.7921 | 892.7921 |  |  |  |  | 21206.46 |  |  | 1 |  |  |  | t | [6 empty] | 0.25 |  |  | 42.1 | [5 empty] | 0.02120646 | #DIV/0! | 100 kN Mayes DH 100S, UP | d | h | n |  | n | d, RT | OB_TG2_R029 | Axial strain gauge of rosette not working. Poisson's Ratio was calculated using the axial strain gauge reading instead. Strain gauges not working at failure | [6 empty] | x | [5 empty] | Front: Strain gauge: HBM 6/350 XY11, Middle, Center; Back: Strain gauge: HBM 6/350 LY11, Middle, Center | F: SG, M, C; B: SG, M, C | 150 | 0.25
3801 | GEV306_R0300_0007 | 202 | 52.41 | UP | UD4 | 0 | LM | R0300 | GE2 | 3.873333 | 25.21 | 25.05 | 25.13667 | 97.36269 | 145 | 35 |  |  | TG 2 phase II | II | 2006-02-07 | 2006-02-07 | STT |  | 85.9 |  | 85.9 | [7 empty] | 0.2668 | 882.2682 | 882.2682 |  |  |  |  | 22285.13 |  |  | 1 |  |  |  | t | [6 empty] | 0.25 |  |  | 39.59 | [5 empty] | 0.02228513 | #DIV/0! | 100 kN Mayes DH 100S, UP | d | h | n |  | n | d, RT | OB_TG2_R029 | Strain gauges were not working at failure | [12 empty] | Front: Strain gauge: HBM 6/350 XY11, Middle, Center; Back: Strain gauge: HBM 6/350 LY11, Middle, Center | F: SG, M, C; B: SG, M, C | 150 | 0.25
3802 | GEV306_R0300_0006 | 202 | 52.41 | UP | UD4 | 0 | LM | R0300 | GE2 | 3.906667 | 25.22 | 25.12 | 25.16667 | 98.31778 | 145 | 35 |  |  | TG 2 phase II | II | 2006-02-07 | 2006-02-07 | STT |  | 91.26 |  | 91.26 | [7 empty] | 0.311 | 928.2146 | 928.2146 |  |  |  |  | 23009.78 |  |  | 1 |  |  |  | t | [6 empty] | 0.25 |  |  | 40.34 | [5 empty] | 0.02300978 | #DIV/0! | 100 kN Mayes DH 100S, UP | d | h | n |  | n | d, RT | OB_TG2_R029 | Strain gauges were not working at failure | [12 empty] | Front: Strain gauge: HBM 6/350 XY11, Middle, Center; Back: Strain gauge: HBM 6/350 LY11, Middle, Center | F: SG, M, C; B: SG, M, C | 150 | 0.25
3803 | GEV306_R0300_0005 | 202 | 52.41 | UP | UD4 | 0 | LM | R0300 | GE2 | 3.886667 | 25.13 | 25.06 | 25.09667 | 97.54238 | 145 | 35 |  |  | TG 2 phase II | II | 2006-02-07 | 2006-02-07 | STC |  | -50.428 |  | -50.428 |  |  | -1.309112 | -1.309112 |  |  |  |  | -516.9856 | -516.9856 |  |  |  |  | -12733.63 |  |  | 1 |  |  |  | c | [6 empty] | 1 |  |  |  | 40.6 |  |  |  |  | #DIV/0! | -0.01273363 | 100 kN Mayes DH 100S, UP | d | h | n |  | n | d, RT | OB_TG2_R029 | [13 empty] | Strain gauge: HBM 6/350 LY11, Middle, Center, BTB | SG, M, C, BTB | 120 | 0.25
3804 | GEV306_R0300_0004 | 202 | 52.41 | UP | UD4 | 0 | LM | R0300 | GE2 | 3.893333 | 25.17 | 25.14 | 25.15333 | 97.93031 | 145 | 35 |  |  | TG 2 phase II | II | 2006-02-07 | 2006-02-07 | STC |  | -49.364 |  | -49.364 |  |  | -1.3218 | -1.3218 |  |  |  |  | -504.0727 | -504.0727 |  |  |  |  | -12816.49 |  |  | 1 |  |  |  | c | [6 empty] | 1 |  |  |  | 39.33 |  |  |  |  | #DIV/0! | -0.01281649 | 100 kN Mayes DH 100S, UP | d | h | n |  | n | d, RT | OB_TG2_R029 | [13 empty] | Strain gauge: HBM 6/350 LY11, Middle, Center, BTB | SG, M, C, BTB | 120 | 0.25
3805 | GEV306_R0300_0003 | 202 | 52.41 | UP | UD4 | 0 | LM | R0300 | GE2 | 3.83 | 25.12 | 25.03 | 25.07 | 96.0181 | 145 | 35 |  |  | TG 2 phase II | II | 2006-02-07 | 2006-02-07 | STT |  | 90.976 |  | 90.976 |  |  | 2.4291 | 2.4291 |  |  |  | 0.2114 | 947.488 | 947.488 |  |  |  |  | 22356.96 |  |  | 1 |  |  |  | t | [6 empty] | 0.25 |  |  | 42.38 | [5 empty] | 0.02235696 | #DIV/0! | 100 kN Mayes DH 100S, UP | d | h | n |  | n | d, RT | OB_TG2_R029 | One strain gauge working at failure | [12 empty] | Front: Strain gauge: HBM 6/350 XY11, Middle, Center; Back: Strain gauge: HBM 6/350 LY11, Middle, Center | F: SG, M, C; B: SG, M, C | 150 | 0.25
3806 | GEV308_I1000_0027 | 200 | 50.41 | UP | MD5 | 0 | LM | I1000 | GE2 | 3.973333 | 25.31 | 25.28 | 25.29333 | 100.4988 | 300 | 150 |  |  | TG 2 phase II | II | 2006-03-03 | 2006-03-09 | CA | 0.1 | 4.284 |  |  | 4.284 | [7 empty] | 42.62736 |  | 42.62736 |  |  |  | 0 |  |  | 1884371 | 3 | 3 |  | t | [7 empty] | 3.42 |  | 13.55 | [5 empty] | 0.00314593 | #DIV/0! | 250 kN MTS, UP | l | h | n |  | fan with cooling | d, RT | OB_TG2_R029 | Strain gauge readings did not agree | [12 empty] | Strain gauge: HBM 6/350 LY11, Middle, Center, BTB | SG, M, C, BTB | 75 | 153.0516
3807 | GEV308_I1000_0026 | 200 | 50.41 | UP | MD5 | 0 | LM | I1000 | GE2 | 3.916667 | 26.35 | 26.16 | 26.25667 | 102.8386 | 300 | 150 |  |  | TG 2 phase II | II | 2006-02-17 | 2006-02-19 | CA | 0.1 | 4.384 |  |  | 4.384 | [7 empty] | 42.6299 |  | 42.6299 |  |  |  | 0 |  |  | 862517 | 3 | 3 |  | t | [7 empty] | 5 |  | 12.76 | [5 empty] | 0.003340901 | #DIV/0! | 250 kN MTS, UP | l | h | n |  | fan with cooling | d, RT | OB_TG2_R029 | [13 empty] | Strain gauge: HBM 6/350 LY11, Middle, Center, BTB | SG, M, C, BTB | 75 | 47.91761
3808 | GEV308_I1000_0025 | 200 | 50.41 | UP | MD5 | 0 | LM | I1000 | GE2 | 3.946667 | 26.16 | 26.12 | 26.14333 | 103.179 | 300 | 150 |  |  | TG 2 phase II | II | 2006-02-14 | 2006-02-16 | CA | 0.1 | 4.399 |  |  | 4.399 | [7 empty] | 42.63464 |  | 42.63464 |  |  |  | 0 |  |  | 642246 | 3 | 3 |  | t | [7 empty] | 5 |  | 12.97 | [5 empty] | 0.003287173 | #DIV/0! | 250 kN MTS, UP | l | h | n |  | fan with cooling | d, RT | OB_TG2_R029 | [13 empty] | Strain gauge: HBM 6/350 LY11, Middle, Center, BTB | SG, M, C, BTB | 75 | 35.68033
3809 | GEV308_I1000_0024 | 200 | 50.41 | UP | MD5 | 0 | LM | I1000 | GE2 | 3.936667 | 26.24 | 25.97 | 26.10333 | 102.7601 | 300 | 150 |  |  | TG 2 phase II | II | 2006-02-05 | 2006-02-10 | CA | 0.1 | 4.381 |  |  | 4.381 | [7 empty] | 42.63327 |  | 42.63327 |  |  |  | 0 |  |  | 1835285 | 3 | 3 |  | t | [7 empty] | 5 |  | 13.46 | [5 empty] | 0.003167405 | #DIV/0! | 250 kN MTS, UP | l | h | n |  | fan with cooling | d, RT | OB_TG2_R029 | [13 empty] | Strain gauge: HBM 6/350 LY11, Middle, Center, BTB | SG, M, C, BTB | 75 | 101.9603
3810 | GEV308_I1000_0018 | 200 | 50.41 | UP | MD5 | 0 | LM | I1000 | GE2 | 3.973333 | 26.39 | 26.22 | 26.30333 | 104.5119 | 300 | 150 |  |  | TG 2 phase II | II | 2006-02-24 | 2006-03-01 | CA | 0.1 | 4.455 |  |  | 4.455 | [7 empty] | 42.62672 |  | 42.62672 |  |  |  | 0 |  |  | 1474783 | 3 | 3 |  | t | [7 empty] | 3.42 |  | 13.18 | [5 empty] | 0.003234197 | #DIV/0! | 250 kN MTS, UP | l | h | n |  | fan with cooling | d, RT | OB_TG2_R029 | [13 empty] | Strain gauge: HBM 6/350 LY11, Middle, Center, BTB | SG, M, C, BTB | 75 | 119.7842
3811 | GEV308_I1000_0017 | 200 | 50.41 | UP | MD5 | 0 | LM | I1000 | GE2 | 3.973333 | 26.38 | 26.13 | 26.25667 | 104.3265 | 300 | 150 |  |  | TG 2 phase II | II | [21 empty] | 0 | [16 empty] | 13 | [5 empty] | 0 | #DIV/0! | 250 kN MTS, UP | l | h | n |  | fan with cooling | d, RT | OB_TG2_R029 | Test interrupted due to electrical shutdown and coupon buckled due to the interruption | x | [11 empty] | Strain gauge: HBM 6/350 LY11, Middle, Center, BTB | SG, M, C, BTB | 75
3812 | GEV308_I1000_0015 | 200 | 50.41 | UP | MD5 | 0 | LM | I1000 | GE2 | 3.943333 | 26.31 | 26.28 | 26.29333 | 103.6834 | 300 | 150 |  |  | TG 2 phase II | II | 2006-02-02 | 2006-02-05 | CA | 0.1 | 4.42 |  |  | 4.42 | [7 empty] | 42.62978 |  | 42.62978 |  |  |  | 0 |  |  | 941394 | 3 | 3 |  | t | [7 empty] | 3.42 |  | 13.44 | [5 empty] | 0.003171859 | #DIV/0! | 250 kN MTS, UP | l | h | n |  | fan with cooling | d, RT | OB_TG2_R029 | [13 empty] | Strain gauge: HBM 6/350 LY11, Middle, Center, BTB | SG, M, C, BTB | 75 | 76.4615
3813 | GEV208_I1000_0175 | 185 | 0 | UP | MD3 | 0 | LM | I1000 | GE1 | 3.986667 | 25.07 | 25.03 | 25.05 | 99.866 | 250 | 150 |  |  | TG 2 phase II | II | 2005-11-03 | 2006-03-03 | PRSTT80 | 0.1 | 4.551 |  |  | 4.551 | [7 empty] | 45.57107 |  | 45.57107 | [7 empty] | 3 | 3 |  | t | [7 empty] | 3.42 |  | 13.07 | [5 empty] | 0.003486692 | #DIV/0! | 100 kN Mayes DH 100S, UP | l, d | h | n |  | fan in CA | d, RT |  | Number of fatigue cycles is not available | x | [5 empty] | x | [5 empty] | Clip gauge: HBM, Middle, Center, BTB | CG, M, C, BTB | 50
3814 | GEV208_I1000_0174 | 185 | 0 | UP | MD3 | 0 | LM | I1000 | GE1 | 4.073333 | 24.76 | 24.75 | 24.75667 | 100.8422 | 250 | 150 |  |  | TG 2 phase II | II | 2005-11-03 | 2006-03-28 | PRSTT80 | 0.1 | 4.595 |  |  | 4.595 | [7 empty] | 45.56626 |  | 45.56626 | [6 empty] | 668040 | 3 | 3 |  | t | [7 empty] | 3.42 |  | 12.88 | [5 empty] | 0.003537753 | #DIV/0! | 100 kN Mayes DH 100S, UP | l, d | h | n |  | fan in CA | d, RT |  | CA fatigue test interrupted twice | [12 empty] | Clip gauge: HBM, Middle, Center, BTB | CG, M, C, BTB | 50 | 54.25926
3815 | GEV208_I1000_0165 | 185 | 0 | UP | MD3 | 0 | LM | I1000 | GE1 | 4.046667 | 25.13 | 25.05 | 25.09 | 101.5309 | 250 | 150 |  |  | TG 2 phase II | II | 2005-11-03 | 2005-12-23 | PRSTT50 | 0.1 | 6.456855 |  |  | 6.456855 | [7 empty] | 63.595 |  | 63.595 | [6 empty] | 16382 | 2 | 2 |  | t | [7 empty] | 1.99 |  | 12.43 | [5 empty] | 0.005116251 | #DIV/0! | 100 kN Mayes DH 100S, UP | l | h | n |  | fan | d, RT | OB_TG2_R028 | tested at higher load than intended, resulting in premature failure | [12 empty] | Clip gauge: HBM, Middle, Center, BTB | CG, M, C, BTB | 50 | 2.286711
3816 | GEV208_I1000_0164 | 185 | 0 | UP | MD3 | 0 | LM | I1000 | GE1 | 3.98 | 25.04 | 24.94 | 24.99333 | 99.47347 | 250 | 150 |  |  | TG 2 phase II | II | 2005-11-03 | 2005-12-23 | PRSTT50 | 0.1 | 6.326015 |  |  | 6.326015 | [7 empty] | 63.595 |  | 63.595 | [6 empty] | 14990 | 2 | 2 |  | t | [7 empty] | 1.99 |  | 12.88 | [5 empty] | 0.0049375 | #DIV/0! | 100 kN Mayes DH 100S, UP | l | h | n |  | fan | d, RT | OB_TG2_R028 | tested at higher load than intended, resulting in premature failure | [12 empty] | Clip gauge: HBM, Middle, Center, BTB | CG, M, C, BTB | 50 | 2.092406
3817 | GEV208_I1000_0162 | 185 | 0 | UP | MD3 | 0 | LM | I1000 | GE1 | 4.066667 | 25.18 | 25 | 25.10333 | 102.0869 | 250 | 150 |  |  | TG 2 phase II | II | 2005-11-03 | 2005-12-21 | PRSTT50 | 0.1 | 6.492216 |  |  | 6.492216 | [7 empty] | 63.595 |  | 63.595 | [6 empty] | 16611 | 2 | 2 |  | t | [7 empty] | 1.99 |  | 12.87 | [5 empty] | 0.004941336 | #DIV/0! | 100 kN Mayes DH 100S, UP | l | h | n |  | fan | d, RT | OB_TG2_R028 | tested at higher load than intended, resulting in premature failure | [12 empty] | Clip gauge: HBM, Middle, Center, BTB | CG, M, C, BTB | 50 | 2.318677
3818 | GEV208_I1000_0160 | 185 | 0 | UP | MD3 | 0 | LM | I1000 | GE1 | 4.1 | 25.08 | 25.04 | 25.06333 | 102.7597 | 250 | 150 |  |  | TG 2 phase II | II | 2005-11-03 | 2006-02-22 | PRSTT80 | 0.1 | 4.683 |  |  | 4.683 | [7 empty] | 45.57235 |  | 45.57235 | [6 empty] | 649686 | 3 | 3 |  | t | [7 empty] | 3.42 |  | 12.72 | [5 empty] | 0.003582732 | #DIV/0! | 100 kN Mayes DH 100S, UP | l, d | h | n |  | fan in CA | d, RT |  | CA fatigue test interrupted twice | [12 empty] | Clip gauge: HBM, Middle, Center, BTB | CG, M, C, BTB | 50 | 52.76852
3819 | GEV208_I1000_0158 | 185 | 0 | UP | MD3 | 0 | LM | I1000 | GE1 | 4.11 | 25.05 | 24.99 | 25.02 | 102.8322 | 250 | 150 |  |  | TG 2 phase II | II | 2005-11-03 | 2005-12-23 | PRSTT50 | 0.1 | 4.987875861 |  |  | 4.987875861 | [7 empty] | 48.505 |  | 48.505 | [6 empty] | 413999 | 3 | 2b |  | t | [7 empty] | 3.42 |  | 12.43 | [5 empty] | 0.003902253 | #DIV/0! | 100 kN Mayes DH 100S, UP | l | h | n |  | fan | d, RT | OB_TG2_R028 | tested at higher load than intended, resulting in premature failure | [12 empty] | Clip gauge: HBM, Middle, Center, BTB | CG, M, C, BTB | 50 | 33.62565
3820 | GEV207_S3200_0224 | 1016 | #N/A | CRES | MD2 | 0 | GAMESA | S3200 | GE1 | 8.078 | 25.52 | 24.98 | 25.216 | 203.69 | 610 |  |  |  | TG 4 phase I | I | 2006-02-20 | 2006-02-20 | CA | 0.1 | 25.305 |  |  | 25.305 | [7 empty] | 124.23 |  | 124.23 |  |  |  | 0 |  |  | 541853 | 3 | 4 | [9 empty] | 6.1 |  | 28.1 | [5 empty] | 0.004420996 | #DIV/0! | 250 kN MTS, CRES | l, d | h | n |  | fan | d, RT |  | Et is the average from 28.35GPa and 27.85GPa | [10 empty] | GEV_S4X00_0224 | 1:50, 2/3 | Strain gauge: HBM 6/350 LY41, Middle, Center, BTB | SG, M, C, BTB | 140 | 24.67454
3821 | GEV207_S3200_0223 | 1016 | #N/A | CRES | MD2 | 0 | GAMESA | S3200 | GE1 | 8.018 | 25.17 | 24.29 | 25.17 | 201.81306 | 610 |  |  |  | TG 4 phase I | I | 2006-02-16 | 2006-02-17 | CA | 0.1 | 26.217 |  |  | 26.217 | [7 empty] | 131.32 |  | 131.32 |  |  |  | 0 |  |  | 398098 | 3 | 4 | [9 empty] | 6.1 |  | 27.7 | [5 empty] | 0.004740794 | #DIV/0! | 250 kN MTS, CRES | l, d | h | n |  | fan | d, RT |  | Et is the average from 28.42GPa and 27.02GPa | [10 empty] | GEV_S4X00_0223 | 1:50, 2/3 | Strain gauge: HBM 6/350 LY41, Middle, Center, BTB | SG, M, C, BTB | 140 | 18.12832
3822 | GEV207_S3200_0222 | 1016 | #N/A | CRES | MD2 | 0 | GAMESA | S3200 | GE1 | 8.076 | 25.1 | 24.95 | 24.9 | 202.03 | 610 |  |  |  | TG 4 phase I | I | 2006-02-02 | 2006-02-16 | CA | 0.1 | 25.583 |  |  | 25.583 | [7 empty] | 111.78 |  | 111.78 |  |  |  | 0 |  |  | 7303175 | 3 | 4 |  |  | y | [6 empty] | 6.1 |  | 28.46 | [5 empty] | 0.003927618 | #DIV/0! | 250 kN MTS, CRES | l, d | h | n |  | fan | d, RT |  | Et is the average from 33.09GPa and 24.97GPa | [10 empty] | GEV_S4X00_0222 | 1:50, 2/3 | Strain gauge: HBM 6/350 LY41, Middle, Center, BTB | SG, M, C, BTB | 140 | 332.5672
3823 | GEV207_S3200_0221 | 1016 | #N/A | CRES | MD2 | 0 | GAMESA | S3200 | GE1 | 8.018 | 25 | 24.85 | 24.906 | 199.7 | 610 |  |  |  | TG 4 phase I | I | 2006-02-01 | 2006-02-02 | CA | 0.1 | 26.2207 |  |  | 26.2207 | [7 empty] | 131.3 |  | 131.3 |  |  |  | 0 |  |  | 300000 | 3 | 4 | [9 empty] | 6.1 |  | 27.67 | [5 empty] | 0.004745211 | #DIV/0! | 250 kN MTS, CRES | l, d | h | n |  | fan | d, RT |  | Et is the average from 29.21GPa and 26.28GPa | [10 empty] | GEV_S4X00_0221 | 1:50, 2/3 | Strain gauge: HBM 6/350 LY41, Middle, Center, BTB | SG, M, C, BTB | 140 | 13.6612
3824 | GEV207_S3200_0220 | 1016 | #N/A | CRES | MD2 | 0 | GAMESA | S3200 | GE1 | 8.206 | 25.38 | 25.3 | 25.352 | 208.04 | 610 |  |  |  | TG 4 phase I | I | 2006-02-21 | 2006-02-21 | CA | 0.1 | 50.775 |  |  | 50.775 | [7 empty] | 244.06 |  | 244.06 |  |  |  | 0 |  |  | 637 | 1b | 1b | [9 empty] | 2.11 |  | 27.39 | [5 empty] | 0.008910551 | #DIV/0! | 250 kN MTS, CRES | l, d | h | n |  | fan | d, RT |  | Et is the average from 28.61GPa and 26.26GPa | [10 empty] | GEV_S4X00_0220 | 1:50, 2/3 | Strain gauge: HBM 6/350 LY41, Middle, Center, BTB | SG, M, C, BTB | 140 | 0.08385993
3825 | GEV207_S3200_0219 | 1016 | #N/A | CRES | MD2 | 0 | GAMESA | S3200 | GE1 | 8.202 | 25.2 | 25.1 | 25.144 | 206.23 | 610 |  |  |  | TG 4 phase I | I | 2006-02-22 | 2006-02-22 | CA | 0.1 | 50.378 |  |  | 50.378 | [7 empty] | 244.28 |  | 244.28 |  |  |  | 0 |  |  | 1415 | 1b | 1b | [9 empty] | 2.11 |  | 27.35 | [5 empty] | 0.008931627 | #DIV/0! | 250 kN MTS, CRES | l, d | h | n |  | fan | d, RT |  | Et is the average from 28.78GPa and 26.04GPa | [10 empty] | GEV_S4X00_0219 | 1:50, 2/3 | Strain gauge: HBM 6/350 LY41, Middle, Center, BTB | SG, M, C, BTB | 140 | 0.1862823
3826 | GEV207_S3200_0218 | 1016 | #N/A | CRES | MD2 | 0 | GAMESA | S3200 | GE1 | 7.974 | 25.1 | 24.84 | 24.978 | 199.17 | 610 |  |  |  | TG 4 phase I | I | 2005-12-05 | 2005-12-05 | CA | 0.1 | 44.58 |  |  | 44.58 | [7 empty] | 223.82 |  | 223.82 |  |  |  | 0 |  |  | 2964 | 2 | 2 | [9 empty] | 3.34 |  | 28.68 | [5 empty] | 0.007804045 | #DIV/0! | 250 kN MTS, CRES | l, d | h | n |  | fan | d, RT |  | Et is the average from 35.57GPa and 23.96GPa | [10 empty] | GEV_S4X00_0218 | 1:50, 2/3 | Strain gauge: HBM 6/350 LY41, Middle, Center, BTB | SG, M, C, BTB | 140 | 0.246507
3827 | GEV207_S3200_0217 | 1016 | #N/A | CRES | MD2 | 0 | GAMESA | S3200 | GE1 | 8.092 | 25.24 | 25.16 | 25.188 | 203.82 | 610 |  |  |  | TG 4 phase I | I | 2006-01-31 | 2006-01-31 | CA | 0.1 | 33.074 |  |  | 33.074 | [7 empty] | 162.27 |  | 162.27 |  |  |  | 0 |  |  | 64458 | 3 | 3 | [9 empty] | 6.1 |  | 26.71 | [5 empty] | 0.006075253 | #DIV/0! | 250 kN MTS, CRES | l, d | h | n |  | fan | d, RT |  | Et is the average from 31.20GPa and 23.35GPa | [10 empty] | GEV_S4X00_0217 | 1:50, 2/3 | Strain gauge: HBM 6/350 LY41, Middle, Center, BTB | SG, M, C, BTB | 140 | 2.935246
3828 | GEV207_S3200_0216 | 1016 | #N/A | CRES | MD2 | 0 | GAMESA | S3200 | GE1 | 8.126 | 25.26 | 25.02 | 25.092 | 203.9 | 610 |  |  |  | TG 4 phase I | I | 2006-01-31 | 2006-01-31 | CA | 0.1 | 44.464 |  |  | 44.464 | [7 empty] | 218.07 |  | 218.07 |  |  |  | 0 |  |  | 3150 | 2 | 2 | [9 empty] | 3.34 |  | 26.73 | [5 empty] | 0.008158249 | #DIV/0! | 250 kN MTS, CRES | l, d | h | n |  | fan | d, RT |  | Et is the average from 30.61GPa and 23.73GPa | [10 empty] | GEV_S4X00_0216 | 1:50, 2/3 | Strain gauge: HBM 6/350 LY41, Middle, Center, BTB | SG, M, C, BTB | 140 | 0.261976
3829 | GEV207_S3200_0215 | 1016 | #N/A | CRES | MD2 | 0 | GAMESA | S3200 | GE1 | 8.404 | 25.12 | 24.93 | 25.046 | 210.49 | 610 |  |  |  | TG 4 phase I | I | 2006-01-03 | 2006-01-03 | CA | 0.1 | 44.409 |  |  | 44.409 | [7 empty] | 210.983 |  | 210.983 |  |  |  | 0 |  |  | 4831 | 2 | 2 | [9 empty] | 3.34 |  | 25.98 | [5 empty] | 0.008120978 | #DIV/0! | 250 kN MTS, CRES | l, d | h | n |  | fan | d, RT |  | Et is the average from 32.17GPa and 21.78GPa | [10 empty] | GEV_S4X00_0215 | 1:50, 2/3 | Strain gauge: HBM 6/350 LY41, Middle, Center, BTB | SG, M, C, BTB | 140 | 0.4017798
3830 | GEV207_S3200_0214 | 1016 | #N/A | CRES | MD2 | 0 | GAMESA | S3200 | GE1 | 7.958 | 25.23 | 25.19 | 25.218 | 200.68 | 610 |  |  |  | TG 4 phase I | I | 2006-02-01 | 2006-02-01 | CA | 0.1 | 33.329 |  |  | 33.329 | [7 empty] | 165.099 |  | 165.099 |  |  |  | 0 |  |  | 81198 | 3 | 3 | [9 empty] | 6.1 |  | 27.79 | [5 empty] | 0.00594095 | #DIV/0! | 250 kN MTS, CRES | l, d | h | n |  | fan | d, RT |  | Et is the average from 33,23GPa and 23.87GPa | [10 empty] | GEV_S4X00_0214 | 1:50, 2/3 | Strain gauge: HBM 6/350 LY41, Middle, Center, BTB | SG, M, C, BTB | 140 | 3.697541
3831 | GEV207_S3200_0213 | 1016 | #N/A | CRES | MD2 | 0 | GAMESA | S3200 | GE1 | 8.42 | 25.35 | 24.98 | 25.176 | 211.98 | 610 |  |  |  | TG 4 phase I | I | 2006-02-01 | 2006-02-01 | CA | 0.1 | 33.053 |  |  | 33.053 | [7 empty] | 155.926 |  | 155.926 |  |  |  | 0 |  |  | 68842 | 3 | 3 | [9 empty] | 6.1 |  | 26.32 | [5 empty] | 0.00592424 | #DIV/0! | 250 kN MTS, CRES | l, d | h | n |  | fan | d, RT |  | Et is the average from 30.37GPa and 23.22GPa | [10 empty] | GEV_S4X00_0213 | 1:50, 2/3 | Strain gauge: HBM 6/350 LY41, Middle, Center, BTB | SG, M, C, BTB | 140 | 3.134882
3832 | GEV207_S3200_0212 | 1016 | #N/A | CRES | MD2 | 0 | GAMESA | S3200 | GE1 | 8.002 | 25.64 | 25.09 | 25.318 | 202.59 | 610 |  |  |  | TG 4 phase I | I | 2006-02-22 | 2006-02-23 | CA | 0.1 | 25.369 |  |  | 25.369 | [7 empty] | 125.221 |  | 125.221 |  |  |  | 0 |  |  | 415521 | 3 | 4 | [9 empty] | 6.1 |  | 25.369 | [5 empty] | 0.004935985 | #DIV/0! | 250 kN MTS, CRES | l, d | h | n |  | fan | d, RT |  | Et is the average from 33.74GPa and 24.50GPa | [10 empty] | GEV_S4X00_0212 | 1:50, 2/3 | Strain gauge: HBM 6/350 LY41, Middle, Center, BTB | SG, M, C, BTB | 140 | 18.92172
3833 | GEV207_S3200_0208 | 1016 | #N/A | CRES | MD2 | 0 | GAMESA | S3200 | GE1 | 7.866 | 24.91 | 24.84 | 24.876 | 195.67 | 610 |  |  |  | TG 4 phase I | I | 2006-02-23 | 2006-02-23 | CA | 0.1 | 49.865 |  |  | 49.865 | [7 empty] | 254.84 |  | 254.84 |  |  |  | 0 |  |  | 1028 | 1b | 1b | [9 empty] | 2.11 |  | 29.19 | [5 empty] | 0.008730387 | #DIV/0! | 250 kN MTS, CRES | l, d | h | n |  | fan | d, RT |  | Et is the average from 35.88GPa and 24.61GPa | [10 empty] | GEV_S4X00_0208 | 1:50, 2/3 | Strain gauge: HBM 6/350 LY41, Middle, Center, BTB | SG, M, C, BTB | 140 | 0.1353344
3834 | GEV207_S3200_0207 | 1016 | #N/A | CRES | MD2 | 0 | GAMESA | S3200 | GE1 | 7.944 | 25.37 | 25.3 | 25.314 | 201.09 | 610 |  |  |  | TG 4 phase I | I | 2006-03-07 | 2006-03-07 | CA | 0.1 | 33.279 |  |  | 33.279 | [7 empty] | 165.491 |  | 165.491 |  |  |  | 0 |  |  | 31752 | 3 | 3 | [9 empty] | 6.1 |  | 28.86 | [5 empty] | 0.005734269 | #DIV/0! | 250 kN MTS, CRES | l, d | h | n |  | fan | d, RT |  | Et is the average from 35.45GPa and 24.33GPa | [10 empty] | GEV_S4X00_0207 | 1:50, 2/3 | Strain gauge: HBM 6/350 LY41, Middle, Center, BTB | SG, M, C, BTB | 140 | 1.445902
3835 | GEV207_S3200_0209 | 1016 | #N/A | CRES | MD2 | 0 | GAMESA | S3200 | GE1 | 7.828 | 24.94 | 25.22 | 25.11 | 196.56 | 610 |  |  |  | TG 4 phase I | I | 2006-02-23 | 2006-02-23 | STT |  | 69.907 |  | 69.907 |  |  | 1.3274 | 1.3274 |  |  |  |  | 355.65 | 355.65 |  |  |  |  | 13968.97 |  |  | 1 | [10 empty] | 0.25 |  |  | 25.46 | [5 empty] | 0.01396897 | #DIV/0! | 250 kN MTS, CRES | d | h | n |  | fan | d, RT |  | Et is the average from 28.95GPa and 22.72GPa, strain at failure is average from 1.1392% and 1.5157% | [10 empty] | GEV_S4X00_0209 | 1:50, 2/3 | Strain gauge: HBM 6/350 LY41, Middle, Center, BTB | SG, M, C, BTB | 140 | 0.25
3836 | GEV207_S3200_0210 | 1016 | #N/A | CRES | MD2 | 0 | GAMESA | S3200 | GE1 | 7.926 | 25.2 | 24.95 | 25.06 | 198.63 | 610 |  |  |  | TG 4 phase I | I | 2006-02-23 | 2006-02-23 | STT |  | 75.88 |  | 75.88 |  |  | 1.3721 | 1.3721 |  |  |  |  | 383.035 | 383.035 |  |  |  |  | 12721.19 |  |  | 1 | [10 empty] | 0.25 |  |  | 30.11 | [5 empty] | 0.01272119 | #DIV/0! | 250 kN MTS, CRES | d | h | n |  | fan | d, RT |  | Et is the average from 35.77GPa and 25.99GPa, strain at failure is average from 1.1674% and 1.5768% | [10 empty] | GEV_S4X00_0210 | 1:50, 2/3 | Strain gauge: HBM 6/350 LY41, Middle, Center, BTB | SG, M, C, BTB | 140 | 0.25
3837 | GEV207_S3200_0211 | 1016 | #N/A | CRES | MD2 | 0 | GAMESA | S3200 | GE1 | 8.016 | 25.39 | 25.14 | 25.254 | 202.44 | 610 |  |  |  | TG 4 phase I | I | 2006-02-23 | 2006-02-23 | STT |  | 72.875 |  | 72.875 |  |  | 1.3979 | 1.3979 |  |  |  |  | 359.992 | 359.992 |  |  |  |  | 13076.35 |  |  | 1 | [10 empty] | 0.25 |  |  | 27.53 | [5 empty] | 0.01307635 | #DIV/0! | 250 kN MTS, CRES | d | h | n |  | fan | d, RT |  | Et is the average from 32.45GPa and 23.91GPa, strain at failure is average from 1.2080% and 1.5878% | [10 empty] | GEV_S4X00_0211 | 1:50, 2/3 | Strain gauge: HBM 6/350 LY41, Middle, Center, BTB | SG, M, C, BTB | 140 | 0.25
3838 | GEV207_S0300_0223 | 1017 | #N/A | CRES | MD2 | 0 | GAMESA | S0300 | GE1 | 6.888 | 25.2 | 24.95 | 25.072 | 172.7 | 610 |  | 500 |  | TG 4 phase I | I | 2006-01-10 | 2006-01-10 | CA | 0.1 | 67.218 |  |  | 67.218 | [7 empty] | 389.22 |  | 389.22 |  |  |  | 0 |  |  | 443 | 1b | 1 | [9 empty] | 2.11 |  | 27.32 | [5 empty] | 0.01424671 | #DIV/0! | 250 kN MTS, CRES | l, d | h | n |  | fan | d, RT |  | Et is the average from 27.72GPa and 26.93GPa | [12 empty] | Strain gauge: HBM 6/350 LY41, Middle, Center, BTB | SG, M, C, BTB | 140 | 0.05832017
3839 | GEV207_S0300_0224 | 1017 | #N/A | CRES | MD2 | 0 | GAMESA | S0300 | GE1 | 7.032 | 25.31 | 24.64 | 24.962 | 175.53 | 610 |  | 500 |  | TG 4 phase I | I | 2006-01-12 | 2006-01-25 | CA | 0.1 | 44.293 |  |  | 44.293 | [7 empty] | 252.33 |  | 252.33 |  |  |  | 0 |  |  | 3502605 | 2 | 2 | [9 empty] | 3.34 |  | 27.09 | [5 empty] | 0.009314507 | #DIV/0! | 250 kN MTS, CRES | l, d | h | n |  | fan | d, RT |  | Et is the average from 27.91GPa and 26.31GPa | [12 empty] | Strain gauge: HBM 6/350 LY41, Middle, Center, BTB | SG, M, C, BTB | 140 | 291.3011
3840 | GEV207_S0300_0215 | 1017 | #N/A | CRES | MD2 | 0 | GAMESA | S0300 | GE1 | 7.026 | 25.49 | 25.32 | 25.404 | 178.47 | 610 |  | 500 |  | TG 4 phase I | I | 2005-12-19 | 2005-12-21 | CA | 0.1 | 56.738 |  |  | 56.738 | [7 empty] | 371.9 |  | 371.9 |  |  |  | 0 |  |  | 336983 | 1b | 1b | [9 empty] | 2.11 |  | 26.83 | [5 empty] | 0.01386135 | #DIV/0! | 250 kN MTS, CRES | l, d | h | n |  | fan | d, RT |  | Et is the average from 26.68GPa and 26.99GPa | [12 empty] | Strain gauge: HBM 6/350 LY41, Middle, Center, BTB | SG, M, C, BTB | 140 | 44.36322
3841 | GEV207_S0300_0216 | 1017 | #N/A | CRES | MD2 | 0 | GAMESA | S0300 | GE1 | 7.01 | 25.23 | 24.94 | 25.1 | 175.95 | 610 |  | 500 |  | TG 4 phase I | I | 2005-12-22 | 2005-12-23 | CA | 0.1 | 56.09 |  |  | 56.09 | [7 empty] | 318.78 |  | 318.78 |  |  |  | 0 |  |  | 146945 | 1b | 1b | [9 empty] | 2.11 |  | 25.57 | [5 empty] | 0.01246695 | #DIV/0! | 250 kN MTS, CRES | l, d | h | n |  | fan | d, RT |  | Et is the average from 26.24GPa and 24.93GPa | [12 empty] | Strain gauge: HBM 6/350 LY41, Middle, Center, BTB | SG, M, C, BTB | 140 | 19.34505
3842 | GEV207_S0300_0217 | 1017 | #N/A | CRES | MD2 | 0 | GAMESA | S0300 | GE1 | 7.008 | 25.45 | 25.21 | 25.342 | 177.6 | 610 |  | 500 |  | TG 4 phase I | I | 2005-12-23 | 2005-12-24 | CA | 0.1 | 56.634 |  |  | 56.634 | [7 empty] | 318.89 |  | 318.89 |  |  |  | 0 |  |  | 214358 | 1b | 1b | [9 empty] | 2.11 |  | 25.65 | [5 empty] | 0.01243236 | #DIV/0! | 250 kN MTS, CRES | l, d | h | n |  | fan | d, RT |  | Et is the average from 25.87GPa and 25.43GPa | [12 empty] | Strain gauge: HBM 6/350 LY41, Middle, Center, BTB | SG, M, C, BTB | 140 | 28.21985
3843 | GEV207_S0300_0218 | 1017 | #N/A | CRES | MD2 | 0 | GAMESA | S0300 | GE1 | 6.872 | 25.31 | 25.22 | 25.26 | 173.59 | 610 |  | 500 |  | TG 4 phase I | I | 2005-12-27 | 2006-01-02 | CA | 0.1 | 44.888 |  |  | 44.888 | [7 empty] | 258.59 |  | 258.59 |  |  |  | 0 |  |  | 1784535 | 2 | 2 | [9 empty] | 3.34 |  | 26.48 | [5 empty] | 0.009765483 | #DIV/0! | 250 kN MTS, CRES | l, d | h | n |  | fan | d, RT |  | Et is the average from 27.13GPa and 25.86GPa | [12 empty] | Strain gauge: HBM 6/350 LY41, Middle, Center, BTB | SG, M, C, BTB | 140 | 148.4144
3844 | GEV207_S0300_0219 | 1017 | #N/A | CRES | MD2 | 0 | GAMESA | S0300 | GE1 | 6.684 | 25.23 | 25.08 | 25.128 | 167.96 | 610 |  | 500 |  | TG 4 phase I | I | 2006-01-09 | 2006-01-09 | CA | 0.1 | 67.379 |  |  | 67.379 | [7 empty] | 401.17 |  | 401.17 |  |  |  | 0 |  |  | 8527 | 1b | 1 | [9 empty] | 2.11 |  | 27.9 | [5 empty] | 0.01437885 | #DIV/0! | 250 kN MTS, CRES | l, d | h | n |  | fan | d, RT |  | Et is the average from 27.40GPa and 28.43GPa | [12 empty] | Strain gauge: HBM 6/350 LY41, Middle, Center, BTB | SG, M, C, BTB | 140 | 1.122565
3845 | GEV207_S0300_0220 | 1017 | #N/A | CRES | MD2 | 0 | GAMESA | S0300 | GE1 | 6.53 | 25.21 | 24.89 | 25.106 | 163.94 | 610 |  | 500 |  | TG 4 phase I | I | 2006-01-09 | 2006-01-09 | CA | 0.1 | 78.65 |  |  | 78.65 | [7 empty] | 479.79 |  | 479.79 |  |  |  | 0 |  |  | 66 | 1b | 1b | [9 empty] | 2.11 |  | 27.34 | [5 empty] | 0.01754901 | #DIV/0! | 250 kN MTS, CRES | l, d | h | n |  | fan | d, RT |  | Et is the average from 26.67GPa and 28.05GPa | [12 empty] | Strain gauge: HBM 6/350 LY41, Middle, Center, BTB | SG, M, C, BTB | 140 | 0.008688784
3846 | GEV207_S0300_0221 | 1017 | #N/A | CRES | MD2 | 0 | GAMESA | S0300 | GE1 | 6.764 | 25.23 | 24.97 | 25.102 | 169.79 | 610 |  | 500 |  | TG 4 phase I | I | 2006-01-03 | 2006-01-07 | CA | 0.1 | 44.5282 |  |  | 44.5282 | [7 empty] | 262.25 |  | 262.25 |  |  |  | 0 |  |  | 1211042 | 2 | 2 | [9 empty] | 3.34 |  | 27.42 | [5 empty] | 0.009564187 | #DIV/0! | 250 kN MTS, CRES | l, d | h | n |  | fan | d, RT |  | Et is the average from 27.30GPa and 25.53GPa | [12 empty] | Strain gauge: HBM 6/350 LY41, Middle, Center, BTB | SG, M, C, BTB | 140 | 100.7187
3847 | GEV207_S0300_0222 | 1017 | #N/A | CRES | MD2 | 0 | GAMESA | S0300 | GE1 | 6.722 | 25.31 | 25.29 | 25.3 | 170.07 | 610 |  | 500 |  | TG 4 phase I | I | 2006-01-10 | 2006-01-10 | CA | 0.1 | 67.834 |  |  | 67.834 | [7 empty] | 398.87 |  | 398.87 |  |  |  | 0 |  |  | 2006 | 1b | 1 | [9 empty] | 2.11 |  | 26.55 | [5 empty] | 0.01502335 | #DIV/0! | 250 kN MTS, CRES | l, d | h | n |  | fan | d, RT |  | Et is the average from 26.68GPa and 26.42GPa | [12 empty] | Strain gauge: HBM 6/350 LY41, Middle, Center, BTB | SG, M, C, BTB | 140 | 0.2640864
3848 | GEV207_S0300_0214 | 1017 | #N/A | CRES | MD2 | 0 | GAMESA | S0300 | GE1 | 7.036 | 25.46 | 25.2 | 25.302 | 178.02 | 610 |  | 500 |  | TG 4 phase I | I | 2005-12-08 | 2005-12-19 | CA | 0.1 | 44.8 |  |  | 44.8 | [7 empty] | 252 |  | 252 |  |  |  | 0 |  |  | 2358461 | 2 | 2 |  |  | y | [6 empty] | 3.34 |  | 25.39 | [5 empty] | 0.009925167 | #DIV/0! | 250 kN MTS, CRES | l, d | h | n |  | fan | d, RT |  | Et is the average from 26.30GPa and 24.54GPa | [12 empty] | Strain gauge: HBM 6/350 LY41, Middle, Center, BTB | SG, M, C, BTB | 140 | 196.1461
3849 | GEV207_S0300_0209 | 1017 | #N/A | CRES | MD2 | 0 | GAMESA | S0300 | GE1 | 6.948 | 25.3 | 25.16 | 25.214 | 175.19 | 610 |  | 500 |  | TG 4 phase I | I | 2006-01-31 | 2006-01-31 | CA | 0.1 | 64.541 |  |  | 64.541 | [7 empty] | 369.18 |  | 369.18 |  |  |  | 0 |  |  | 1429 | 1b | 1 | [9 empty] | 2.11 |  | 25.78 | [5 empty] | 0.0143204 | #DIV/0! | 250 kN MTS, CRES | l, d | h | n |  | fan | d, RT |  | Et is the average from 25.83GPa and 25.73GPa | [12 empty] | Strain gauge: HBM 6/350 LY41, Middle, Center, BTB | SG, M, C, BTB | 140 | 0.1881253
3850 | GEV207_S0300_0208 | 1017 | #N/A | CRES | MD2 | 0 | GAMESA | S0300 | GE1 | 6.918 | 25.71 | 25.58 | 25.608 | 177.16 | 610 |  | 500 |  | TG 4 phase I | I | 2006-01-31 | 2006-01-31 | CA | 0.1 | 65.524 |  |  | 65.524 | [7 empty] | 370.9 |  | 370.9 |  |  |  | 0 |  |  | 3962 | 1b | 1 | [9 empty] | 2.11 |  | 25.9 | [5 empty] | 0.01432046 | #DIV/0! | 250 kN MTS, CRES | l, d | h | n |  | fan | d, RT |  | Et is the average from 25.71GPa and 26.09GPa | [12 empty] | Strain gauge: HBM 6/350 LY41, Middle, Center, BTB | SG, M, C, BTB | 140 | 0.5215903
3851 | GEV207_S0300_0207 | 1017 | #N/A | CRES | MD2 | 0 | GAMESA | S0300 | GE1 | 6.982 | 25.42 | 25.26 | 25.364 | 177.09 | 610 |  | 500 |  | TG 4 phase I | I | 2005-01-27 | 2005-01-27 | CA | 0.1 | 64.93 |  |  | 64.93 | [7 empty] | 371.38 |  | 371.38 |  |  |  | 0 |  |  | 7439 | 1b | 1 | [9 empty] | 2.11 |  | 26.2 | [5 empty] | 0.01417481 | #DIV/0! | 250 kN MTS, CRES | l, d | h | n |  | fan | d, RT |  | Et is the average from 27.58GPa and 24.96GPa | [12 empty] | Strain gauge: HBM 6/350 LY41, Middle, Center, BTB | SG, M, C, BTB | 140 | 0.9793312
3852 | GEV207_S0300_0213 | 1017 | #N/A | CRES | MD2 | 0 | GAMESA | S0300 | GE1 | 7.146 | 25.44 | 24.94 | 25.224 | 180.25 | 610 |  | 500 |  | TG 4 phase I | I | 2005-12-21 | 2005-12-21 | STT |  | 76.14 |  | 76.14 |  |  | 1.742 | 1.742 |  |  |  |  | 422.41 | 422.41 |  |  |  |  | 16067.33 |  |  | 1 | [10 empty] | 4 |  |  | 26.29 | [5 empty] | 0.01606733 | #DIV/0! | 250 kN MTS, CRES | d | h | n |  | n | d, RT |  | bending at 1500με=3.14%, Et is the average from 26.80GPa and 25.80GPa, strain at TAB failure is average from 1.7301% and 1.754% | x |  |  |  | x | [7 empty] | Strain gauge: HBM 6/350 LY41, Middle, Center, BTB | SG, M, C, BTB | 140 | 0.25
3853 | GEV207_S0300_0212 | 1017 | #N/A | CRES | MD2 | 0 | GAMESA | S0300 | GE1 | 7.02 | 25.5 | 25.29 | 25.398 | 178.29 | 610 |  | 500 |  | TG 4 phase I | I | 2006-02-21 | 2006-02-21 | STT |  | 92.04 |  | 92.04 | [8 empty] | 516.2 | 516.2 |  |  |  |  | 19634.84 |  |  | 1 | [10 empty] | 4 |  |  | 26.29 | [5 empty] | 0.01963484 | #DIV/0! | 250 kN MTS, CRES | d | h | n |  | n | d, RT |  | bending at 1500με=1.746%, Et is the average from 26.02GPa and 26.56GPa, strain gages failure before the maximum load | [12 empty] | Strain gauge: HBM 6/350 LY41, Middle, Center, BTB | SG, M, C, BTB | 140 | 0.25
3854 | GEV207_S0300_0211 | 1017 | #N/A | CRES | MD2 | 0 | GAMESA | S0300 | GE1 | 6.86 | 25.15 | 25.03 | 25.078 | 172.04 | 610 |  | 500 |  | TG 4 phase I | I | 2006-02-21 | 2006-02-21 | STT |  | 84.6 |  | 84.6 | [8 empty] | 491.73 | 491.73 |  |  |  |  | 18890.9 |  |  | 1 | [10 empty] | 4 |  |  | 26.03 | [5 empty] | 0.0188909 | #DIV/0! | 250 kN MTS, CRES | d | h | n |  | n | d, RT |  | bending at 1500με=1.69%, Et is the average from 25.57GPa and 26.52GPa, strain gages failure before the maximum load | [12 empty] | Strain gauge: HBM 6/350 LY41, Middle, Center, BTB | SG, M, C, BTB | 140 | 0.25
3855 | GEV207_S0300_0210 | 1017 | #N/A | CRES | MD2 | 0 | GAMESA | S0300 | GE1 | 7.012 | 25.52 | 26.16 | 25.322 | 177.56 | 610 |  | 500 |  | TG 4 phase I | I | 2006-02-21 | 2006-02-21 | STT |  | 87.28 |  | 87.28 | [8 empty] | 491.56 | 491.56 |  |  |  |  | 18833.72 |  |  | 1 | [10 empty] | 4 |  |  | 26.1 | [5 empty] | 0.01883372 | #DIV/0! | 250 kN MTS, CRES | d | h | n |  | n | d, RT |  | bending at 1500με=1.137%, Et is the average from 25.60GPa and 26.61GPa, strain gages failure before the maximum load | [12 empty] | Strain gauge: HBM 6/350 LY41, Middle, Center, BTB | SG, M, C, BTB | 140 | 0.25
3856 | GEV207_S0105_063 | 164 | 55.46 | VUB | MD2 | na | LM | S0105 | GE1 | [5 empty] | 250 |  | 0 |  | TG 2 phase I | I | 2006-01-12 | 2006-01-12 | MA1, STT | 0,5/1 | 9.889221191 |  |  |  | 19.84131 | -0.4138068 | -0.4138068 |  | 1.856876 | 0.6482059 | [7 empty] | #DIV/0! |  |  | 1 |  |  |  | south arm, close to test area | [7 empty] | 5kN/min | [9 empty] | 100 kN Biaxial set-up, VUB | [5 empty] | d, RT | [17 empty] | #VALUE!
3857 | GEV207_S0105_088 | 168 | 55.59 | VUB | MD2 | na | LM | S0105 | GE1 | [5 empty] | 250 |  | 0 |  | TG 2 phase I | I | 2006-01-12 | 2006-01-12 | MA1, STT | 0,5/1 | 9.884644 |  |  |  | 19.81384 | -0.4578517 | -0.4578517 |  | 2.089976 | 0.8466742 | [7 empty] | #DIV/0! |  |  | 1 |  |  |  | north arm, close to test area | [7 empty] | 5kN/min | [9 empty] | 100 kN Biaxial set-up, VUB | [5 empty] | d, RT | [17 empty] | #VALUE!
3858 | GEV207_S0105_089 | 168 | 55.59 | VUB | MD2 | na | LM | S0105 | GE1 | [5 empty] | 250 |  | 0 |  | TG 2 phase II | II | 2006-01-12 | 2006-01-12 | MA1, STT | 0,5/1 | 9.407043457 |  |  |  | 18.79883 | -0.4573972 | -0.4573972 |  | 1.845579 | 0.6723264 | [7 empty] | #DIV/0! | [6 empty] | north arm, close to test area | [7 empty] | 5kN/min | [9 empty] | 100 kN Biaxial set-up, VUB | l | m | n |  |  | d, RT | OB_TG2_R036 | [9 empty] | x
3859 | GEV207_S0105_070 | 165 | 55.37 | VUB | MD2 | na | LM | S0105 | GE1 | [5 empty] | 250 |  | 0 |  | TG 2 phase II | II | 2006-01-12 | 2006-01-12 | MA1, STT | 0,5/1 | 9.922791 |  |  |  | 19.89075 | [12 empty] | #DIV/0! | [6 empty] | north arm, close to test area | [7 empty] | 5kN/min | [9 empty] | 100 kN Biaxial set-up, VUB | l | m | n |  |  | d, RT | OB_TG2_R036 | [9 empty] | x
3860 | GEV207_S0105_069 | 165 | 55.37 | VUB | MD2 | na | LM | S0105 | GE1 | [5 empty] | 250 |  | 0 |  | TG 2 phase II | II | 2006-01-09 | 2006-01-09 | MA1, STT | 7,7/1 | 46.18683 |  |  |  | 6.04248 | 2.166488 | 2.166488 |  | -1.169908 | [8 empty] | #DIV/0! | [6 empty] | in test area | [7 empty] | 5kN/min | [9 empty] | 100 kN Biaxial set-up, VUB | l | m | n |  |  | d, RT | OB_TG2_R036 | [9 empty] | x
3861 | GEV207_S0105_068 | 165 | 55.37 | VUB | MD2 | na | LM | S0105 | GE1 | [5 empty] | 250 |  | 0 |  | TG 2 phase II | II | 2006-01-10 | 2006-01-10 | MA1, STT | 7,7/1 | 46.18835 |  |  |  | 6.060180664 | 1.946162 | 1.946162 |  | -1.159433 | 0.2640744 | [7 empty] | #DIV/0! | [6 empty] | east arm, close to test area | [7 empty] | 5kN/min | [9 empty] | 100 kN Biaxial set-up, VUB | l | m | n |  |  | d, RT | OB_TG2_R036 | [9 empty] | x
3862 | GEV207_S0105_065 | 164 | 55.46 | VUB | MD2 | na | LM | S0105 | GE1 | [5 empty] | 250 |  | 0 |  | TG 2 phase II | II | 2006-01-12 | 2006-01-12 | MA1, STT | 7,7/1 | 54.18701 |  |  |  | 7.109985 | 2.078184 | 2.078184 |  | -1.088576 | 0.576785 | [7 empty] | #DIV/0! | [6 empty] | in test area | [7 empty] | 5kN/min | [9 empty] | 100 kN Biaxial set-up, VUB | l | m | n |  |  | d, RT | OB_TG2_R036 | [9 empty] | x
3863 | GEV207_S0105_082 | 167 | 55.59 | VUB | MD2 | na | LM | S0105 | GE1 | [5 empty] | 250 |  | 0 |  | TG 2 phase II | II | 2005-12-20 | 2005-12-20 | MA1, STT | 1/0,9625 | 19.7998 |  |  |  | 19.11194 | -0.05289642 | -0.05289642 |  | 1.485468 | 0.9109557 | [7 empty] | #DIV/0! | [6 empty] | north arm, close to test area | [7 empty] | 5kN/min | [9 empty] | 100 kN Biaxial set-up, VUB | l | m | n |  |  | d, RT | OB_TG2_R036 | [9 empty] | x
3864 | GEV207_S0105_076 | 166 | 56.29 | VUB | MD2 | na | LM | S0105 | GE1 | [5 empty] | 250 |  | 0 |  | TG 2 phase II | II | 2005-12-20 | 2005-12-20 | MA1, STT | 0,9625/1 | 17.276 |  |  |  | 18.00659 | [12 empty] | #DIV/0! | [6 empty] | in test area | [7 empty] | 5kN/min | [9 empty] | 100 kN Biaxial set-up, VUB | l | m | n |  |  | d, RT | OB_TG2_R036 | [9 empty] | x
3865 | GEV207_S0105_064 | 164 | 55.46 | VUB | MD2 | na | LM | S0105 | GE1 | [5 empty] | 250 |  | 0 |  | TG 2 phase II | II | 2005-12-20 | 2005-12-20 | MA1, STT | 0,9625/1 | 19.23065 |  |  |  | 20.01892 | 0.0981993 | 0.0981993 |  | 1.475322 | 0.6370937 | [7 empty] | #DIV/0! | [6 empty] | south arm, close to test area | [7 empty] | 5kN/min | [9 empty] | 100 kN Biaxial set-up, VUB | l | m | n |  |  | d, RT | OB_TG2_R036 | [9 empty] | x
3866 | GEV207_S0105_087 | 168 | 55.59 | VUB | MD2 | na | LM | S0105 | GE1 | [5 empty] | 250 |  | 0 |  | TG 2 phase II | II | 2005-12-19 | 2005-12-19 | MA1, STT | 3,85/1 | 50.40435791 |  |  |  | 13.12195 | 1.770731 | 1.770731 |  | -0.7403751 | 0.5178215 | [7 empty] | #DIV/0! | [6 empty] | in test area | [7 empty] | 5kN/min | [9 empty] | 100 kN Biaxial set-up, VUB | l | m | n |  |  | d, RT | OB_TG2_R036 | used for PID regulation first | [8 empty] | x
3867 | GEV207_S0105_035 | 170 | 55.07 | VUB | MD2 | na | LM | S0105 | GE1 | [5 empty] | 250 |  | 0 |  | TG 2 phase II | II | 2005-12-16 | 2005-12-16 | MA1, STT | 3,85/1 | 41.29486084 |  |  |  | 10.755 | 1.790606 | 1.790606 |  | -0.7068874 | 0.4656076 | [7 empty] | #DIV/0! | [6 empty] | west arm, close to test area | [7 empty] | 5kN/min | [9 empty] | 100 kN Biaxial set-up, VUB | l | m | n |  |  | d, RT | OB_TG2_R036 | [9 empty] | x
3868 | GEV207_S0105_077 | 166 | 56.29 | VUB | MD2 | na | LM | S0105 | GE1 | [5 empty] | 250 |  | 0 |  | TG 2 phase II | II | 2005-12-21 | 2005-12-21 | MA1, STT | 2,567/1 | 41.95404 |  |  |  | 16.38977 | 1.427985 | 1.427985 |  | -0.05695261 | 0.685015 | [7 empty] | #DIV/0! | [6 empty] | in test area | [7 empty] | 5kN/min | [9 empty] | 100 kN Biaxial set-up, VUB | l | m | n |  |  | d, RT | OB_TG2_R036 | [9 empty] | x
3869 | GEV207_S0105_071 | 165 | 55.37 | VUB | MD2 | na | LM | S0105 | GE1 | [5 empty] | 250 |  | 0 |  | TG 2 phase II | II | 2006-01-09 | 2006-01-09 | MA1, STT | 2,567/1 | 38.4552 |  |  |  | 15.0354 | 1.296966 | 1.296966 |  | -0.06038021 | 0.578115 | [7 empty] | #DIV/0! | [6 empty] | north arm, close to test area | [7 empty] | 5kN/min | [9 empty] | 100 kN Biaxial set-up, VUB | l | m | n |  |  | d, RT | OB_TG2_R036 | [9 empty] | x
3870 | GEV207_S0105_072 | 165 | 55.37 | VUB | MD2 | na | LM | S0105 | GE1 | [5 empty] | 250 |  | 0 |  | TG 2 phase II | II | 2005-12-20 | 2005-12-20 | MA1, STT | 1,925/1 | 38.4491 |  |  |  | 19.98718 | 1.004435 | 1.004435 |  |  | 0.7065459 | [7 empty] | #DIV/0! | [6 empty] | in test area | [7 empty] | 5kN/min | [9 empty] | 100 kN Biaxial set-up, VUB | l | m | n |  |  | d, RT | OB_TG2_R036 | [9 empty] | x
3871 | GEV207_S0105_080 | 167 | 55.59 | VUB | MD2 | na | LM | S0105 | GE1 | [5 empty] | 250 |  | 0 |  | TG 2 phase II | II | 2005-12-20 | 2005-12-20 | MA1, STT | 1,925/1 | 30.78613 |  |  |  | 16.02966 | 0.8715397 | 0.8715397 |  | 0.6376425 | 0.7004059 | [7 empty] | #DIV/0! | [6 empty] | in test area | [7 empty] | 5kN/min | [9 empty] | 100 kN Biaxial set-up, VUB | l | m | n |  |  | d, RT | OB_TG2_R036 | [9 empty] | x
3872 | GEV207_S0105_085 | 168 | 55.59 | VUB | MD2 | na | LM | S0105 | GE1 | [5 empty] | 250 |  | 0 |  | TG 2 phase II | II | 2006-01-11 | 2006-01-11 | MA1, STT | 5,775/1 | 49.66736 |  |  |  | 8.608398 | 1.912808 | 1.912808 |  | -1.051439 | 0.340828 | [7 empty] | #DIV/0! | [6 empty] | in test area | [7 empty] | 5kN/min | [9 empty] | 100 kN Biaxial set-up, VUB | l | m | n |  |  | d, RT | OB_TG2_R036 | [9 empty] | x
3873 | GEV207_S0105_084 | 168 | 55.59 | VUB | MD2 | na | LM | S0105 | GE1 | [5 empty] | 250 |  | 0 |  | TG 2 phase II | II | 2005-12-22 | 2005-12-22 | MA1, STT | 5,775/1 | 46.12732 |  |  |  | 8.005981 | 1.872632 | 1.872632 |  | -0.9797014 | 0.4737883 | [7 empty] | #DIV/0! | [6 empty] | west arm, close to test area | [7 empty] | 5kN/min | [9 empty] | 100 kN Biaxial set-up, VUB | l | m | n |  |  | d, RT | OB_TG2_R036 | [9 empty] | x
3874 | GEV207_S0105_075 | 166 | 56.29 | VUB | MD2 | na | LM | S0105 | GE1 | [5 empty] | 250 |  | 0 |  | TG 2 phase II | II | 2006-01-10 | 2006-01-10 | MA1, STT | 5,775/1 | 49.83215 |  |  |  | 8.585815 | 1.982331 | 1.982331 |  | -0.8894426 | 0.6333289 | [7 empty] | #DIV/0! | [6 empty] | in test area | [17 empty] | 100 kN Biaxial set-up, VUB | l | m | n |  |  | d, RT | OB_TG2_R036 | [9 empty] | x
3875 | GEV207_S0105_074 | 166 | 56.29 | VUB | MD2 | na | LM | S0105 | GE1 | [5 empty] | 250 |  | 0 |  | TG 2 phase II | II | 2005-12-23 | 2005-12-23 | MA1, STT | 5,775/1 | 46.64612 |  |  |  | 8.071899414 | 1.760494 | 1.760494 |  | -0.8784907 | 0.3515321 | [7 empty] | #DIV/0! | [6 empty] | in test area | [17 empty] | 100 kN Biaxial set-up, VUB | l | m | n |  |  | d, RT | OB_TG2_R036 | [9 empty] | x
3876 | GEV307_S0105_020 | 191 | 52.84 | VUB | MD4 | na | LM | S0105 | GE2 | [5 empty] | 250 |  | 0 |  | TG 2 phase II | II | 2006-01-25 | 2006-01-25 | MA1, STT | 1/0 | 48.78082 |  |  |  | 0 | 2.040101 | 2.040101 |  | -1.756523 | 0.2611974 | [7 empty] | #DIV/0! | [6 empty] | east arm, close to test area | [7 empty] | 5kN/min | [9 empty] | 100 kN Biaxial set-up, VUB | l | m | n |  |  | d, RT | OB_TG2_R036 | [9 empty] | x |  |  |  | Full field DICT, strain gauge FRA-6, middle, center | DICT, SG, F, M, C
3877 | GEV307_S0105_019 | 191 | 52.84 | VUB | MD4 | na | LM | S0105 | GE2 | [5 empty] | 250 |  | 0 |  | TG 2 phase II | II |  |  |  | not tested | [17 empty] | #DIV/0! | [24 empty] | 100 kN Biaxial set-up, VUB | [5 empty] | d, RT | [14 empty] | Full field DICT, strain gauge FRA-6, middle, center | DICT, SG, F, M, C
3878 | GEV307_S0105_018 | 190 | 53.47 | VUB | MD4 | na | LM | S0105 | GE2 | [5 empty] | 250 |  | 0 |  | TG 2 phase II | II | 2006-01-25 | 2006-01-25 | MA1, STT | 0/1 | 0 |  |  |  | 20.02869 | [12 empty] | #DIV/0! | [6 empty] | south arm, close to test area | [7 empty] | 5kN/min | [9 empty] | 100 kN Biaxial set-up, VUB | l | m | n |  |  | d, RT | OB_TG2_R036 | [9 empty] | x |  |  |  | Full field DICT, strain gauge FRA-6, middle, center | DICT, SG, F, M, C
3879 | GEV307_S0105_017 | 190 | 53.47 | VUB | MD4 | na | LM | S0105 | GE2 | [5 empty] | 250 |  | 0 |  | TG 2 phase II | II | 2006-01-24 | 2006-01-24 | MA1, STT | 0,9625/1 | 19.22607 |  |  |  | 20.00977 | [12 empty] | #DIV/0! | [6 empty] | south arm, close to test area | [7 empty] | 5kN/min | [9 empty] | 100 kN Biaxial set-up, VUB | l | m | n |  |  | d, RT | OB_TG2_R036 | [9 empty] | x |  |  |  | Full field DICT, strain gauge FRA-6, middle, center | DICT, SG, F, M, C
3880 | GEV307_S0105_016 | 190 | 53.47 | VUB | MD4 | na | LM | S0105 | GE2 | [5 empty] | 250 |  | 0 |  | TG 2 phase II | II |  |  |  | not tested | [17 empty] | #DIV/0! | [24 empty] | 100 kN Biaxial set-up, VUB | [5 empty] | d, RT | [14 empty] | Full field DICT, strain gauge FRA-6, middle, center | DICT, SG, F, M, C
3881 | GEV307_S0105_015 | 190 | 53.47 | VUB | MD4 | na | LM | S0105 | GE2 | [5 empty] | 250 |  | 0 |  | TG 2 phase II | II | 2006-01-24 | 2006-01-24 | MA1, STT | 0,5/1 | 9.986877 |  |  |  | 19.25537 | -0.2335607788 | -0.2335607788 |  | 1.253746 | 0.5266213202 | [7 empty] | #DIV/0! | [6 empty] | north arm, close to test area | [7 empty] | 5kN/min | [9 empty] | 100 kN Biaxial set-up, VUB | l | m | n |  |  | d, RT | OB_TG2_R036 | [9 empty] | x |  |  |  | Full field DICT, strain gauge FRA-6, middle, center | DICT, SG, F, M, C
3882 | GEV307_S0105_014 | 190 | 53.47 | VUB | MD4 | na | LM | S0105 | GE2 | [5 empty] | 250 |  | 0 |  | TG 2 phase II | II | 2006-01-24 | 2006-01-24 | MA1, STT | 2,567/1 | 46.06323 |  |  |  | 17.97546 | 1.479533 | 1.479533 |  | 0.2450216 | 0.02299553 | [7 empty] | #DIV/0! | [6 empty] | in test area | [7 empty] | 5kN/min | [9 empty] | 100 kN Biaxial set-up, VUB | l | m | n |  |  | d, RT | OB_TG2_R036 | [9 empty] | x |  |  |  | Full field DICT, strain gauge FRA-6, middle, center | DICT, SG, F, M, C
3883 | GEV307_S0105_013 | 190 | 53.47 | VUB | MD4 | na | LM | S0105 | GE2 | [5 empty] | 250 |  | 0 |  | TG 2 phase II | II | 2006-01-23 | 2006-01-23 | MA1, STT | 7,7/1 | 49.2218 |  |  |  | 6.380615 | [12 empty] | #DIV/0! | [6 empty] | in test area | [7 empty] | 5kN/min | [9 empty] | 100 kN Biaxial set-up, VUB | l | m | n |  |  | d, RT | OB_TG2_R036 | [9 empty] | x |  |  |  | Full field DICT, strain gauge FRA-6, middle, center | DICT, SG, F, M, C
3884 | GEV307_S0105_012 | 189 | 51.71 | VUB | MD4 | na | LM | S0105 | GE2 | [5 empty] | 250 |  | 0 |  | TG 2 phase II | II | 2006-01-23 | 2006-01-23 | MA1, STT | 5,775/1 | 44.63043 |  |  |  | 7.733765 | 1.907095 | 1.907095 |  | -0.9732511 | 0.4744411 | [7 empty] | #DIV/0! | [6 empty] | in test area | [7 empty] | 5kN/min | [9 empty] | 100 kN Biaxial set-up, VUB | l | m | n |  |  | d, RT | OB_TG2_R036 | [9 empty] | x |  |  |  | Full field DICT, strain gauge FRA-6, middle, center | DICT, SG, F, M, C
3885 | GEV307_S0105_011 | 189 | 51.71 | VUB | MD4 | na | LM | S0105 | GE2 | [5 empty] | 250 |  | 0 |  | TG 2 phase II | II | 2006-01-23 | 2006-01-23 | MA1, STT | 3,85/1 | 44.62433 |  |  |  | 11.59851 | 1.60059 | 1.60059 |  | -0.5187748 | 0.4346087 | [7 empty] | #DIV/0! | [6 empty] | in test area | [7 empty] | 5kN/min | [9 empty] | 100 kN Biaxial set-up, VUB | l | m | n |  |  | d, RT | OB_TG2_R036 | [9 empty] | x |  |  |  | Full field DICT, strain gauge FRA-6, middle, center | DICT, SG, F, M, C
3886 | GEV307_S0105_010 | 189 | 51.71 | VUB | MD4 | na | LM | S0105 | GE2 | [5 empty] | 250 |  | 0 |  | TG 2 phase II | II | 2006-01-23 | 2006-01-23 | MA1, STT | 1/0 | 42.60712 |  |  |  | 0 | 1.944379 | 1.944379 |  | -1.638005 | 0.1466527 | [7 empty] | #DIV/0! |  |  | 1 |  |  |  | west arm, close to test area | [7 empty] | 5kN/min | [9 empty] | 100 kN Biaxial set-up, VUB | l | m | n |  |  | d, RT | OB_TG2_R036 | [13 empty] | Full field DICT, strain gauge FRA-6, middle, center | DICT, SG, F, M, C |  | #VALUE!
3887 | GEV307_S0105_009 | 189 | 51.71 | VUB | MD4 | na | LM | S0105 | GE2 | [5 empty] | 250 |  | 0 |  | TG 2 phase II | II | 2006-01-20 | 2006-01-20 | MA1, STT | 0/1 | 0 |  |  |  | 18.2724 | -0.7193836 | -0.7193836 |  | 1.947888 | 0.5560682 | [7 empty] | #DIV/0! |  |  | 1 |  |  |  | south arm, close to test area | [7 empty] | 5kN/min | [9 empty] | 100 kN Biaxial set-up, VUB | l | m | n |  |  | d, RT | OB_TG2_R036 | [13 empty] | Full field DICT, strain gauge FRA-6, middle, center | DICT, SG, F, M, C |  | #VALUE!
3888 | GEV307_S0105_008 | 189 | 51.71 | VUB | MD4 | na | LM | S0105 | GE2 | [5 empty] | 250 |  | 0 |  | TG 2 phase II | II | 2006-01-20 | 2006-01-20 | MA1, STT | 0,5/1 | 9.591675 |  |  |  | 19.22119 | -0.2818299 | -0.2818299 |  | 1.762145 | 0.5055554 | [7 empty] | #DIV/0! |  |  | 1 |  |  |  | north arm, close to test area | [7 empty] | 5kN/min | [9 empty] | 100 kN Biaxial set-up, VUB | l | m | n |  |  | d, RT | OB_TG2_R036 | [13 empty] | Full field DICT, strain gauge FRA-6, middle, center | DICT, SG, F, M, C |  | #VALUE!
3889 | GEV307_S0105_007 | 189 | 51.71 | VUB | MD4 | na | LM | S0105 | GE2 | [5 empty] | 250 |  | 0 |  | TG 2 phase II | II | 2006-01-19 | 2006-01-19 | MA1, STT | 0,9625/1 | 18.30292 |  |  |  | 19.05396 | 0.03637674 | 0.03637674 |  | 1.554675 | 0.4561962 | [7 empty] | #DIV/0! |  |  | 1 |  |  |  | south arm, close to test area | [7 empty] | 5kN/min | [9 empty] | 100 kN Biaxial set-up, VUB | l | m | n |  |  | d, RT | OB_TG2_R036 | [13 empty] | Full field DICT, strain gauge FRA-6, middle, center | DICT, SG, F, M, C |  | #VALUE!
3890 | GEV307_S0105_006 | 188 | 53.34 | VUB | MD4 | na | LM | S0105 | GE2 | [5 empty] | 250 |  | 0 |  | TG 2 phase II | II | 2006-01-19 | 2006-01-19 | MA1, STT | 1,925/1 | 38.71155 |  |  |  | 20.13611 | 0.9773612 | 0.9773612 |  | 0.9060609 | 0.8402094 | [7 empty] | #DIV/0! |  |  | 1 |  |  |  | in test area | [7 empty] | 5kN/min | [9 empty] | 100 kN Biaxial set-up, VUB | l | m | n |  |  | d, RT | OB_TG2_R036 | [13 empty] | Full field DICT, strain gauge FRA-6, middle, center | DICT, SG, F, M, C |  | #VALUE!
3891 | GEV307_S0105_005 | 188 | 53.34 | VUB | MD4 | na | LM | S0105 | GE2 | [5 empty] | 250 |  | 0 |  | TG 2 phase II | II | 2006-01-18 | 2006-01-18 | MA1, STT | 7,7/1 | 45.26825 |  |  |  | 5.803223 | 1.98256 | 1.98256 |  | -1.052839 | 0.5111551 | [7 empty] | #DIV/0! |  |  | 1 |  |  |  | in test area | [7 empty] | 5kN/min | [9 empty] | 100 kN Biaxial set-up, VUB | l | m | n |  |  | d, RT | OB_TG2_R036 | [13 empty] | Full field DICT, strain gauge FRA-6, middle, center | DICT, SG, F, M, C |  | #VALUE!
3892 | GEV307_S0105_004 | 188 | 53.34 | VUB | MD4 | na | LM | S0105 | GE2 | [5 empty] | 250 |  | 0 |  | TG 2 phase II | II | 2006-01-17 | 2006-01-17 | MA1, STT | 5,775/1 | 44.51599 |  |  |  | 7.759399414 | 1.772731 | 1.772731 |  | -0.8061456 | 0.3851727 | [7 empty] | #DIV/0! |  |  | 1 |  |  |  | in test area | [7 empty] | 5kN/min | [9 empty] | 100 kN Biaxial set-up, VUB | l | m | n |  |  | d, RT | OB_TG2_R036 | [13 empty] | Full field DICT, strain gauge FRA-6, middle, center | DICT, SG, F, M, C |  | #VALUE!
3893 | GEV307_S0105_003 | 188 | 53.34 | VUB | MD4 | na | LM | S0105 | GE2 | [5 empty] | 250 |  | 0 |  | TG 2 phase II | II | 2006-01-17 | 2006-01-17 | MA1, STT | 2,567/1 | 42.3233 |  |  |  | 16.52771 | 1.3319 | 1.3319 |  | 0.2027924 | 0.8162154 | [7 empty] | #DIV/0! |  |  | 1 |  |  |  | in test area | [7 empty] | 5kN/min | [9 empty] | 100 kN Biaxial set-up, VUB | l | m | n |  |  | d, RT | OB_TG2_R036 | [13 empty] | Full field DICT, strain gauge FRA-6, middle, center | DICT, SG, F, M, C |  | #VALUE!
3894 | GEV307_S0105_002 | 188 | 53.34 | VUB | MD4 | na | LM | S0105 | GE2 | [5 empty] | 250 |  | 0 |  | TG 2 phase II | II | 2006-01-16 | 2006-01-16 | MA1, STT | 3,85/1 | 44.09943 |  |  |  | 11.44958 | 1.5859 | 1.5859 |  | -0.5391291 | 0.5044931 | [7 empty] | #DIV/0! |  |  | 1 |  |  |  | in test area | [7 empty] | 5kN/min | [9 empty] | 100 kN Biaxial set-up, VUB | l | m | n |  |  | d, RT | OB_TG2_R036 | [13 empty] | Full field DICT, strain gauge FRA-6, middle, center | DICT, SG, F, M, C |  | #VALUE!
3895 | GEV307_S0105_001 | 188 | 53.34 | VUB | MD4 | na | LM | S0105 | GE2 | [5 empty] | 250 |  | 0 |  | TG 2 phase II | II | 2006-01-16 | 2006-01-16 | MA1, STT | 1/3,85 | 5.116577 |  |  |  | 19.62890625 | [12 empty] | #DIV/0! |  |  | 1 |  |  |  | south arm, close to test area | [7 empty] | 5kN/min | [9 empty] | 100 kN Biaxial set-up, VUB | l | m | n |  |  | d, RT | OB_TG2_R036 | [13 empty] | Full field DICT, strain gauge FRA-6, middle, center | DICT, SG, F, M, C |  | #VALUE!
3896 | GEV307_R0300_0013 | 195 | 0 | RISØ | MD4 | 0 | LM | R0300 | GE2 | 6.64 |  |  | 25.3 | 167.992 | 145 |  |  |  | TG 3 phase II | II | 2006-05-15 | 2006-05-15 | [7 empty] | 0.612 | [5 empty] | 189.448 |  | 189.448 |  |  |  | 0 |  |  | 241268 |  |  |  | gauge | [10 empty] | 27.86 |  |  |  |  | #DIV/0! | 0.0068 | 250 kN Instron 8833, RISØ | l | MCL-fixture | y | 60 | hot air | d, +60°C |  | exact date not known | [10 empty] | GEV307-R0300-13
3897 | GEV307_R0300_0012 | 195 | 0 | RISØ | MD4 | 0 | LM | R0300 | GE2 | 6.78 |  |  | 25.1 | 170.178 | 145 |  |  |  | TG 3 phase II | II | 2006-05-15 | 2006-05-15 | [7 empty] | 0.711 | [5 empty] | 209.824 |  | 209.824 |  |  |  | 0 |  |  | 14980 |  |  |  | gauge | [10 empty] | 26.56 |  |  |  |  | #DIV/0! | 0.0079 | 250 kN Instron 8833, RISØ | l | MCL-fixture | y | 60 | hot air | d, +60°C |  | exact date not known | [10 empty] | GEV307-R0300-12
3898 | GEV307_R0300_0011 | 195 | 0 | RISØ | MD4 | 0 | LM | R0300 | GE2 | 6.8 |  |  | 25.3 | 172.04 | 145 |  |  |  | TG 3 phase II | II | 2006-04-15 | 2006-05-15 | [7 empty] | 0.81 | [5 empty] | 237.33 |  | 237.33 |  |  |  | 0 |  |  | 1253 |  |  |  | gauge | [10 empty] | 26.37 |  |  |  |  | #DIV/0! | 0.009 | 250 kN Instron 8833, RISØ | l | MCL-fixture | y | 60 | hot air | d, +60°C |  | exact date not known | [10 empty] | GEV307-R0300-11
3899 | GEV307_R0300_0010 | 195 | 0 | RISØ | MD4 | 0 | LM | R0300 | GE2 | 6.8 |  |  | 25.2 | 171.36 | 145 |  |  |  | TG 3 phase II | II | 2006-04-15 | 2006-04-15 | CA | 10 | -44.1543312 |  |  | -44.1543312 |  | -0.9 |  | -0.9 |  |  |  | -257.67 |  | -257.67 |  |  |  | 0 |  |  | 153080 |  | 3 |  | gauge | [10 empty] | 28.63 |  |  |  |  | #DIV/0! | -0.009 | 250 kN Instron 8833, RISØ | l | MCL-fixture | y | 23 | n | d, RT |  | exact date not known | [10 empty] | GEV307-R0300-10
3900 | GEV307_R0300_0009 | 195 | 0 | RISØ | MD4 | 0 | LM | R0300 | GE2 | 6.8 |  |  | 25.2 | 171.36 | 145 |  |  |  | TG 3 phase II | II | 2006-04-15 | 2006-04-15 | CA | 10 | -44.97240384 |  |  | -44.97240384 |  | -0.91 |  | -0.91 |  |  |  | -262.444 |  | -262.444 |  |  |  | 0 |  |  | 44098 |  | 3 |  | gauge | [10 empty] | 28.84 |  |  |  |  | #DIV/0! | -0.0091 | 250 kN Instron 8833, RISØ | l | MCL-fixture | y | 23 | n | d, RT |  | exact date not known | [10 empty] | GEV307-R0300-09
3901 | GEV307_R0300_0008 | 195 | 0 | RISØ | MD4 | 0 | LM | R0300 | GE2 | 6.85 |  |  | 25.1 | 171.935 | 145 |  |  |  | TG 3 phase II | II | 2006-04-15 | 2006-04-15 | CA | 10 | -44.48182 |  |  | -44.48182 |  | -0.91 |  | -0.91 |  |  |  | -258.713 |  | -258.713 |  |  |  | 0 |  |  | 174166 |  | 3 |  | gauge | [10 empty] | 28.43 |  |  |  |  | #DIV/0! | -0.0091 | 250 kN Instron 8833, RISØ | l | MCL-fixture | y | 23 | n | d, RT |  | exact date not known | [10 empty] | GEV307-R0300-08
3902 | GEV307_R0300_0007 | 195 | 0 | RISØ | MD4 | 0 | LM | R0300 | GE2 | 6.9 |  |  | 25.1 | 173.19 | 145 |  |  |  | TG 3 phase II | II | 2006-04-15 | 2006-04-15 | CA | 10 | -46.11149112 |  |  | -46.11149112 |  | -0.92 |  | -0.92 |  |  |  | -266.248 |  | -266.248 |  |  |  | 0 |  |  | 59875 |  | 3 |  | gauge | [10 empty] | 28.94 |  |  |  |  | #DIV/0! | -0.0092 | 250 kN Instron 8833, RISØ | l | MCL-fixture | y | 23 | n | d, RT |  | exact date not known | [10 empty] | GEV307-R0300-07
3903 | GEV307_R0300_0006 | 195 | 0 | RISØ | MD4 | 0 | LM | R0300 | GE2 | 6.8 |  |  | 25.1 | 170.68 | 145 |  |  |  | TG 3 phase II | II | 2006-04-15 | 2006-04-15 | CA | 10 | -45.41333964 |  |  | -45.41333964 |  | -0.93 |  | -0.93 |  |  |  | -266.073 |  | -266.073 |  |  |  | 0 |  |  | 28646 |  | 3 |  | gauge | [10 empty] | 28.61 |  |  |  |  | #DIV/0! | -0.0093 | 250 kN Instron 8833, RISØ | l | MCL-fixture | y | 23 | n | d, RT |  | exact date not known | [10 empty] | GEV307-R0300-06
3904 | GEV307_R0300_0005 | 195 | 0 | RISØ | MD4 | 0 | LM | R0300 | GE2 | 6.55 |  |  | 25.4 | 166.37 | 145 |  |  |  | TG 3 phase II | II | 2006-04-15 | 2006-04-15 | CA | 10 | -46.00995624 |  |  | -46.00995624 |  | -0.92 |  | -0.92 |  |  |  | -276.552 |  | -276.552 |  |  |  | 0 |  |  | 575863 |  | 3 |  | gauge | [10 empty] | 30.06 |  |  |  |  | #DIV/0! | -0.0092 | 250 kN Instron 8833, RISØ | l | MCL-fixture | y | 23 | n | d, RT |  | exact date not known | [10 empty] | GEV307-R0300-05
3905 | GEV307_R0300_0004 | 195 | 0 | RISØ | MD4 | 0 | LM | R0300 | GE2 | 6.98 |  |  | 25.3 | 176.594 | 145 |  |  |  | TG 3 phase II | II | 2006-04-15 | 2006-04-15 | CA | 10 | -44.86723758 |  |  | -44.86723758 |  | -0.9 |  | -0.9 |  |  |  | -254.07 |  | -254.07 |  |  |  | 0 |  |  | 3844009 |  | 3 |  | gauge | [10 empty] | 28.23 |  |  |  |  | #DIV/0! | -0.009 | 250 kN Instron 8833, RISØ | l | MCL-fixture | y | 23 | n | d, RT |  | exact date not known | [10 empty] | GEV307-R0300-04
3906 | GEV307_R0300_0003 | 195 | 0 | RISØ | MD4 | 0 | LM | R0300 | GE2 | 6.77 |  |  | 25.3 | 171.281 | 145 |  |  |  | TG 3 phase II | II | 2006-04-15 | 2006-04-15 | CA | 10 | -47.68908 |  |  | -47.68908 |  | -0.95 |  | -0.95 |  |  |  | -278.426 |  | -278.426 |  |  |  | 0 |  |  | 32088 |  | 2 |  | gauge | [10 empty] | 29.308 |  |  |  |  | #DIV/0! | -0.0095 | 250 kN Instron 8833, RISØ | l | MCL-fixture | y | 23 | n | d, RT |  | exact date not known | [10 empty] | GEV307-R0300-03
3907 | GEV307_R0300_0002 | 195 | 0 | RISØ | MD4 | 0 | LM | R0300 | GE2 | 6.8 |  |  | 25.4 | 172.72 | 145 |  |  |  | TG 3 phase II | II | 2006-04-15 | 2006-04-15 | CA | 10 | -50.123344 |  |  | -50.123344 |  | -1 |  | -1 |  |  |  | -290.2 |  | -290.2 |  |  |  | 0 |  |  | 6556 |  | 2 |  | gauge | [10 empty] | 29.02 |  |  |  |  | #DIV/0! | -0.01 | 250 kN Instron 8833, RISØ | l | MCL-fixture | y | 23 | n | d, RT |  | exact date not known | [10 empty] | GEV307-R0300-02
3908 | GEV307_R0300_0001 | 195 | 0 | RISØ | MD4 | 0 | LM | R0300 | GE2 | 6.8 |  |  | 25.2 | 171.36 | 145 |  |  |  | TG 3 phase II | II | 2006-04-15 | 2006-04-15 | CA | 10 | -41.1538176 |  |  | -41.1538176 |  | -0.8 |  | -0.8 |  |  |  | -240.16 |  | -240.16 |  |  |  | 0 |  |  | 1000000 |  | 4 |  | gauge | [10 empty] | 30.02 |  |  |  |  | #DIV/0! | -0.008 | 250 kN Instron 8833, RISØ | l | MCL-fixture | y | 23 | n | d, RT |  | exact date not known | [10 empty] | GEV307-R0300-01
3909 | GEV307_I0400_0010 | 206 | 0 | RISØ | MD4 | 0 | LM | I0400 | GE2 | 6.60 |  |  | 12.14 | 80.124 | 76 |  |  |  | TG 3 phase II | II | 2006-04-15 | 2006-04-15 | Shear |  | 8.875023 | [13 empty] | 1.934666 | 110.7661 | 7.055554 | #DIV/0! |  |  | 1 |  |  |  | support edges | [17 empty] | 100 kN Instron 8842, RISØ | d | MCL-fixture | y | 60 | Heating Chamber | d, +60°C | OB_TG3_R028 | exact date not known | [10 empty] | GEV307-I0400-10
3910 | GEV307_I0400_0009 | 206 | 0 | RISØ | MD4 | 0 | LM | I0400 | GE2 | 6.62 |  |  | 12.15 | 80.433 | 76 |  |  |  | TG 3 phase II | II | 2006-04-15 | 2006-04-15 | Shear |  | 9.072407 | [13 empty] | 2.116884 | 112.7946 | 7.162611 | #DIV/0! |  |  | 1 |  |  |  | support edges | [17 empty] | 100 kN Instron 8842, RISØ | d | MCL-fixture | y | 60 | Heating Chamber | d, +60°C | OB_TG3_R028 | exact date not known | [10 empty] | GEV307-I0400-09
3911 | GEV307_I0400_0008 | 206 | 0 | RISØ | MD4 | 0 | LM | I0400 | GE2 | 6.62 |  |  | 12.14 | 80.3668 | 76 |  |  |  | TG 3 phase II | II | 2006-04-15 | 2006-04-15 | Shear |  | 9.041403 | [13 empty] | 1.982358 | 112.5017 | 7.140309 | #DIV/0! |  |  | 1 |  |  |  | support edges | [17 empty] | 100 kN Instron 8842, RISØ | d | MCL-fixture | y | 60 | Heating Chamber | d, +60°C | OB_TG3_R028 | exact date not known | [10 empty] | GEV307-I0400-08
3912 | GEV307_I0400_0007 | 206 | 0 | RISØ | MD4 | 0 | LM | I0400 | GE2 | 6.62 |  |  | 12.13 | 80.3006 | 76 |  |  |  | TG 3 phase II | II | 2006-04-15 | 2006-04-15 | Shear |  | 9.090389 | [13 empty] | 1.932325 | 113.2045 | 7.27987 | #DIV/0! |  |  | 1 |  |  |  | support edges | [17 empty] | 100 kN Instron 8842, RISØ | d | MCL-fixture | y | 60 | Heating Chamber | d, +60°C | OB_TG3_R028 | exact date not known | [10 empty] | GEV307-I0400-07
3913 | GEV307_I0400_0006 | 206 | 0 | RISØ | MD4 | 0 | LM | I0400 | GE2 | 6.62 |  |  | 12.18 | 80.6316 | 76 |  |  |  | TG 3 phase II | II | 2006-04-15 | 2006-04-15 | Shear |  | 9.415616 | [13 empty] | 2.072042 | 116.7733 | 7.299422 | #DIV/0! |  |  | 1 |  |  |  | support edges | [17 empty] | 100 kN Instron 8842, RISØ | d | MCL-fixture | y | 60 | Heating Chamber | d, +60°C | OB_TG3_R028 | exact date not known | [10 empty] | GEV307-I0400-06
3914 | GEV307_I0400_0005 | 206 | 0 | RISØ | MD4 | 0 | LM | I0400 | GE2 | 6.61 |  |  | 12.18 | 80.5098 | 76 |  |  |  | TG 3 phase II | II | 2006-04-15 | 2006-04-15 | Shear |  | 11.4135 | [13 empty] | 2.810165 | 141.7654 | 9.214165 | #DIV/0! |  |  | 1 |  |  |  | support edges | [17 empty] | 100 kN Instron 8842, RISØ | d | MCL-fixture | y | 23 | n | d, RT | OB_TG3_R028 | exact date not known | [10 empty] | GEV307-I0400-05
3915 | GEV307_I0400_0004 | 206 | 0 | RISØ | MD4 | 0 | LM | I0400 | GE2 | 6.55 |  |  | 12.12 | 79.386 | 76 |  |  |  | TG 3 phase II | II | 2006-04-15 | 2006-04-15 | Shear |  | 11.95364 | [13 empty] | 2.538265 | 150.5761 | 7.81461 | #DIV/0! |  |  | 1 |  |  |  | support edges | [17 empty] | 100 kN Instron 8842, RISØ | d | MCL-fixture | y | 23 | n | d, RT | OB_TG3_R028 | exact date not known | [10 empty] | GEV307-I0400-04
3916 | GEV307_I0400_0003 | 206 | 0 | RISØ | MD4 | 0 | LM | I0400 | GE2 | 6.58 |  |  | 12.61 | 82.9738 | 76 |  |  |  | TG 3 phase II | II | 2006-04-15 | 2006-04-15 | Shear |  | 11.80464 | [13 empty] | 2.726756 | 142.2695 | 7.488461 | #DIV/0! |  |  | 1 |  |  |  | support edges | [17 empty] | 100 kN Instron 8842, RISØ | d | MCL-fixture | y | 23 | n | d, RT | OB_TG3_R028 | exact date not known | [10 empty] | GEV307-I0400-03
3917 | GEV307_I0400_0002 | 206 | 0 | RISØ | MD4 | 0 | LM | I0400 | GE2 | 6.60 |  |  | 12.11 | 79.926 | 76 |  |  |  | TG 3 phase II | II | 2006-04-15 | 2006-04-15 | Shear |  | 12.21421 | [13 empty] | 2.525639 | 152.8189 | 7.798833 | #DIV/0! |  |  | 1 |  |  |  | support edges | [17 empty] | 100 kN Instron 8842, RISØ | d | MCL-fixture | y | 23 | n | d, RT | OB_TG3_R028 | exact date not known | [10 empty] | GEV307-I0400-02
3918 | GEV307_I0400_0001 | 206 | 0 | RISØ | MD4 | 0 | LM | I0400 | GE2 | 6.62 |  |  | 12.11 | 80.1682 | 76 |  |  |  | TG 3 phase II | II | 2006-04-15 | 2006-04-15 | Shear |  | 12.32499 | [13 empty] | 2.600643 | 153.7391 | 7.80965 | #DIV/0! |  |  | 1 |  |  |  | support edges | [17 empty] | 100 kN Instron 8842, RISØ | d | MCL-fixture | y | 23 | n | d, RT | OB_TG3_R028 | exact date not known | [10 empty] | GEV307-I0400-01
3919 | GEV307_I0200_0205 | 205 | 54.13 | RISØ | MD4 | 0 | LM | I0200 | GE2 | 6.94 |  |  | 10.88 | 75.5072 | 126 |  |  |  | TG 3 phase II | II | 2006-04-15 | 2006-04-15 | STC |  | -27.5875 |  | -27.5875 |  |  | -1.516466 | -1.516466 |  |  |  |  | -365.3625 | -365.3625 |  |  |  |  | -13818.95 |  |  | 1 |  |  |  | gauge | [10 empty] | 26.43925 |  |  |  |  | #DIV/0! | -0.01381895 | 250 kN Instron 8833, RISØ | d | m |  | 60 | hot air | d, +60°C |  | exact date not known | [10 empty] | GEV 307-10200-02-05 |  |  |  |  | 0.25
3920 | GEV307_I0200_0204 | 205 | 54.13 | RISØ | MD4 | 0 | LM | I0200 | GE2 | 6.94 |  |  | 10.87 | 75.4378 | 126 |  |  |  | TG 3 phase II | II | 2006-04-15 | 2006-04-15 | STC |  | -28.8075 |  | -28.8075 |  |  | -1.698821 | -1.698821 |  |  |  |  | -381.8709 | -381.8709 |  |  |  |  | -14676.6 |  |  | 1 |  |  |  | gauge | [10 empty] | 26.01903 |  |  |  |  | #DIV/0! | -0.0146766 | 250 kN Instron 8833, RISØ | d | m |  | 60 | hot air | d, +60°C |  | exact date not known | [10 empty] | GEV 307-10200-02-04 |  |  |  |  | 0.25
3921 | GEV307_I0200_0203 | 205 | 54.13 | RISØ | MD4 | 0 | LM | I0200 | GE2 | 6.88 |  |  | 10.87 | 74.7856 | 126 |  |  |  | TG 3 phase II | II | 2006-04-15 | 2006-04-15 | STC |  | -28.93 |  | -28.93 |  |  | -1.508264 | -1.508264 |  |  |  |  | -386.8392 | -386.8392 |  |  |  |  | -14358.88 |  |  | 1 |  |  |  | gauge | [10 empty] | 26.94077 |  |  |  |  | #DIV/0! | -0.01435888 | 250 kN Instron 8833, RISØ | d | m |  | 60 | hot air | d, +60°C |  | exact date not known | [10 empty] | GEV 307-10200-02-03 |  |  |  |  | 0.25
3922 | GEV307_I0200_0202 | 205 | 54.13 | RISØ | MD4 | 0 | LM | I0200 | GE2 | 6.95 |  |  | 10.66 | 74.087 | 126 |  |  |  | TG 3 phase II | II | 2006-04-15 | 2006-04-15 | STC |  | -30.03 |  | -30.03 |  |  | -1.684647 | -1.684647 |  |  |  |  | -405.3343 | -405.3343 |  |  |  |  | -15298.06 |  |  | 1 |  |  |  | gauge | [10 empty] | 26.4958 |  |  |  |  | #DIV/0! | -0.01529806 | 250 kN Instron 8833, RISØ | d | m |  | 60 | hot air | d, +60°C |  | exact date not known | [10 empty] | GEV 307-10200-02-02 |  |  |  |  | 0.25
3923 | GEV307_I0200_0201 | 205 | 54.13 | RISØ | MD4 | 0 | LM | I0200 | GE2 | 6.95 |  |  | 10.66 | 74.087 | 126 |  |  |  | TG 3 phase II | II | 2006-04-15 | 2006-04-15 | STC |  | -29.2975 |  | -29.2975 |  |  | -1.719167 | -1.719167 |  |  |  |  | -395.4472 | -395.4472 |  |  |  |  | -15005.28 |  |  | 1 |  |  |  | gauge | [10 empty] | 26.35387 |  |  |  |  | #DIV/0! | -0.01500528 | 250 kN Instron 8833, RISØ | d | m |  | 60 | hot air | d, +60°C |  | exact date not known | [10 empty] | GEV 307-10200-02-01 |  |  |  |  | 0.25
3924 | GEV307_I0200_0012 | 205 | 54.13 | RISØ | MD4 | 0 | LM | I0200 | GE2 | 6.95 |  |  | 28.34987 | 197.0316 | 126 |  |  |  | TG 3 phase II | II | 2006-03-15 | 2006-03-15 | STC |  | -112.5799 |  | -112.5799 |  |  | -2.75605 | -2.75605 |  |  |  |  | -571.3798 | -571.3798 |  |  |  |  | -20154.58 |  |  | 1 | [14 empty] | 28.34987 |  |  |  |  | #DIV/0! | -0.02015458 | 250 kN Instron 8833, RISØ | d | m |  | 23 | n | d, RT | OB_TG3_R029 | Strain Gauge 2 error; exact date not known | [10 empty] | GEV307-I0200-12 |  |  |  |  | 0.25
3925 | GEV307_I0200_0011 | 205 | 54.13 | RISØ | MD4 | 0 | LM | I0200 | GE2 | 6.94 |  |  | 28.31539 | 196.5088 | 126 |  |  |  | TG 3 phase II | II | 2006-03-15 | 2006-03-15 | STC |  | -108.4577 |  | -108.4577 |  |  | -2.276452 | -2.276452 |  |  |  |  | -551.9227 | -551.9227 |  |  |  |  | -19491.97 |  |  | 1 | [14 empty] | 28.31539 |  |  |  |  | #DIV/0! | -0.01949197 | 250 kN Instron 8833, RISØ | d | m |  | 23 | n | d, RT | OB_TG3_R029 | exact date not known | [10 empty] | GEV307-I0200-11 |  |  |  |  | 0.25
3926 | GEV307_I0200_0010 | 205 | 54.13 | RISØ | MD4 | 0 | LM | I0200 | GE2 | 6.94 |  |  | 28.7186 | 199.3071 | 126 |  |  |  | TG 3 phase II | II | 2006-03-15 | 2006-03-15 | STC |  | -107.9127 |  | -107.9127 |  |  | -2.355781 | -2.355781 |  |  |  |  | -541.4393 | -541.4393 |  |  |  |  | -18853.26 |  |  | 1 | [14 empty] | 28.7186 |  |  |  |  | #DIV/0! | -0.01885326 | 250 kN Instron 8833, RISØ | d | m |  | 23 | n | d, RT | OB_TG3_R029 | exact date not known |  | x | [8 empty] | GEV307-I0200-10 |  |  |  |  | 0.25
3927 | GEV307_I0200_0009 | 205 | 54.13 | RISØ | MD4 | 0 | LM | I0200 | GE2 | 6.88 |  |  | 29.35861 | 201.9872 | 126 |  |  |  | TG 3 phase II | II | 2006-03-15 | 2006-03-15 | STC |  | -106.4331 |  | -106.4331 |  |  | -2.20331 | -2.20331 |  |  |  |  | -526.9298 | -526.9298 |  |  |  |  | -17948.05 |  |  | 1 | [14 empty] | 29.35861 |  |  |  |  | #DIV/0! | -0.01794805 | 250 kN Instron 8833, RISØ | d | m |  | 23 | n | d, RT | OB_TG3_R029 | exact date not known | [10 empty] | GEV307-I0200-09 |  |  |  |  | 0.25
3928 | GEV307_I0200_0008 | 205 | 54.13 | RISØ | MD4 | 0 | LM | I0200 | GE2 | 6.86 |  |  | 32.34789 | 221.9065 | 126 |  |  |  | TG 3 phase II | II | 2006-03-15 | 2006-03-15 | STC |  | -116.2902 |  | -116.2902 |  |  | -1.874176 | -1.874176 |  |  |  |  | -524.0506 | -524.0506 |  |  |  |  | -16200.46 |  |  | 1 | [14 empty] | 32.34789 |  |  |  |  | #DIV/0! | -0.01620046 | 250 kN Instron 8833, RISØ | d | m |  | 23 | n | d, RT | OB_TG3_R029 | exact date not known | [10 empty] | GEV307-I0200-08 |  |  |  |  | 0.25
3929 | GEV307_I0200_0007 | 205 | 54.13 | RISØ | MD4 | 0 | LM | I0200 | GE2 | 6.95 |  |  | 29.84512 | 207.4236 | 126 |  |  |  | TG 3 phase II | II | 2006-03-15 | 2006-03-15 | STC |  | -105.7966 |  | -105.7966 |  |  | -1.92478 | -1.92478 |  |  |  |  | -510.0509 | -510.0509 |  |  |  |  | -17089.93 |  |  | 1 | [14 empty] | 29.84512 |  |  |  |  | #DIV/0! | -0.01708993 | 250 kN Instron 8833, RISØ | d | m |  | 23 | n | d, RT | OB_TG3_R029 | exact date not known |  | x | [8 empty] | GEV307-I0200-07 |  |  |  |  | 0.25
3930 | GEV306_R0390_0001 | fill in | #N/A | RISØ | UD4 | 90 | LM | R0390 | GE2 | 4.07 |  |  | 25.39 | 103.3373 | 145 |  |  |  | TG 3 phase II | II | [9 empty] | -1.269086 | -1.269086 |  |  |  |  | -141.9718 | -141.9718 |  |  |  |  | -9969.234 |  |  | 1 | [14 empty] | 14.241 |  |  |  |  | #DIV/0! | -0.009969234 | 250 kN Instron 8833, RISØ | d | m |  | 23 | n | d, RT | OB_TG3_R029 |  |  | x | [8 empty] | GEV 306-RO390-x1
3931 | GEV306_R0300_0019 | 202 | 52.41 | RISØ | UD4 | 0 | LM | R0300 | GE2 | 3.83 |  |  | 25.76 | 98.6608 | 145 |  |  |  | TG 3 phase II | II | 2006-03-15 | 2006-03-15 | STC |  | -63.41168 |  | -63.41168 |  |  | -1.597002 | -1.597002 |  |  |  |  | -642.7242 | -642.7242 |  |  |  |  | -15949.73 |  |  | 1 | [14 empty] | 40.29686 |  |  |  |  | #DIV/0! | -0.01594973 | 250 kN Instron 8833, RISØ | d | m |  | 23 | n | d, RT | OB_TG3_R029 | exact date not known |  | x | [8 empty] | GEV306-R0300-x5 |  |  |  |  | 0.25
3932 | GEV306_R0300_0018 | 202 | 52.41 | RISØ | UD4 | 0 | LM | R0300 | GE2 | 3.9 |  |  | 25.63 | 99.957 | 145 |  |  |  | TG 3 phase II | II | 2006-03-15 | 2006-03-15 | STC |  | -57.10983 |  | -57.10983 |  |  | -1.481163 | -1.481163 |  |  |  |  | -571.344 | -571.344 |  |  |  |  | -14415.56 |  |  | 1 | [14 empty] | 39.63384 |  |  |  |  | #DIV/0! | -0.01441556 | 250 kN Instron 8833, RISØ | d | m |  | 23 | n | d, RT | OB_TG3_R029 | exact date not known |  | x | [8 empty] | GEV306-R0300-x4 |  |  |  |  | 0.25
3933 | GEV306_R0300_0017 | 202 | 52.41 | RISØ | UD4 | 0 | LM | R0300 | GE2 | 3.9 |  |  | 25.57 | 99.723 | 145 |  |  |  | TG 3 phase II | II | 2006-03-15 | 2006-03-15 | STC |  | -65.32953 |  | -65.32953 |  |  | -1.657446 | -1.657446 |  |  |  |  | -655.1099 | -655.1099 |  |  |  |  | -16486.69 |  |  | 1 | [14 empty] | 39.73567 |  |  |  |  | #DIV/0! | -0.01648669 | 250 kN Instron 8833, RISØ | d | m |  | 23 | n | d, RT | OB_TG3_R029 | exact date not known |  | x | [8 empty] | GEV306-R0300-x3 |  |  |  |  | 0.25
3934 | GEV306_R0300_0016 | 202 | 52.41 | RISØ | UD4 | 0 | LM | R0300 | GE2 | 3.91 |  |  | 25.46 | 99.5486 | 145 |  |  |  | TG 3 phase II | II | 2006-03-15 | 2006-03-15 | STC |  | -61.59461 |  | -61.59461 |  |  | -1.57575 | -1.57575 |  |  |  | 0.3189452 | -618.739 | -618.739 |  |  |  |  | -14663.76 |  |  | 1 | [14 empty] | 42.19512 |  |  |  |  | #DIV/0! | -0.01466376 | 250 kN Instron 8833, RISØ | d | m |  | 23 | n | d, RT | OB_TG3_R029 | exact date not known |  | x | [8 empty] | GEV 306-RO300-x2 |  |  |  |  | 0.25
3935 | GEV306_R0300_0015 | 202 | 52.41 | RISØ | UD4 | 0 | LM | R0300 | GE2 | 3.81 |  |  | 25.42 | 96.8502 | 145 |  |  |  | TG 3 phase II | II | 2006-03-15 | 2006-03-15 | STC |  | -55.4 |  | -55.4 |  |  | -1.43015 | -1.43015 |  |  |  | 0.2896939 | -572.0174 | -572.0174 |  |  |  |  | -14151.3 |  |  | 1 | [14 empty] | 40.42154 |  |  |  |  | #DIV/0! | -0.0141513 | 250 kN Instron 8833, RISØ | d | m |  | 23 | n | d, RT | OB_TG3_R029 | exact date not known |  | x | [8 empty] | GEV 306-RO300-x1 |  |  |  |  | 0.25
3936 | GEV307_I0190_0005 | 205 | 54.13 | RISØ | MD4 | 90 | LM | I1090 | GE2 | 6.75 |  |  | 25.52 | 172.26 | 300 |  |  |  | TG 3 phase II | II | 2006-01-15 | 2006-01-15 | STT |  | 24.149549 |  | 24.149549 |  |  | 2.45754 | 2.45754 |  |  |  |  | 140.1924 | 140.1924 |  |  |  |  | 9843.224 |  |  | 2 |  |  |  | gauge | [9 empty] | 14.24253 | [5 empty] | 0.009843224 | #DIV/0! | 100 kN Instron 8842, RISØ | d | m |  | 23 | n | d, RT | OB_TG3_R027 | exact date not known | [10 empty] | GEV307-I0190-05 |  |  |  |  | 0.25
3937 | GEV307_I0190_0004 | 205 | 54.13 | RISØ | MD4 | 90 | LM | I1090 | GE2 | 6.76 |  |  | 25.54 | 172.6504 | 300 |  |  |  | TG 3 phase II | II | 2006-01-15 | 2006-01-15 | STT |  | 24.154711 |  | 24.154711 |  |  | 2.436286 | 2.436286 |  |  |  |  | 139.9053 | 139.9053 |  |  |  |  | 9909.365 |  |  | 2 |  |  |  | gauge | [9 empty] | 14.1185 | [5 empty] | 0.009909365 | #DIV/0! | 100 kN Instron 8842, RISØ | d | m |  | 23 | n | d, RT | OB_TG3_R027 | exact date not known | [10 empty] | GEV307-I0190-04 |  |  |  |  | 0.25
3938 | GEV307_I0190_0003 | 205 | 54.13 | RISØ | MD4 | 90 | LM | I1090 | GE2 | 6.82 |  |  | 25.53 | 174.1146 | 300 |  |  |  | TG 3 phase II | II | 2006-01-15 | 2006-01-15 | STT |  | 24.143159 |  | 24.143159 |  |  | 2.47329 | 2.47329 |  |  |  |  | 138.6625 | 138.6625 |  |  |  |  | 9913.105 |  |  | 2 |  |  |  | gauge | [9 empty] | 13.98779 | [5 empty] | 0.009913105 | #DIV/0! | 100 kN Instron 8842, RISØ | d | m |  | 23 | n | d, RT | OB_TG3_R027 | exact date not known | [10 empty] | GEV307-I0190-03 |  |  |  |  | 0.25
3939 | GEV307_I0190_0002 | 205 | 54.13 | RISØ | MD4 | 90 | LM | I1090 | GE2 | 6.87 |  |  | 25.40 | 174.498 | 300 |  |  |  | TG 3 phase II | II | 2006-01-15 | 2006-01-15 | STT |  | 24.109435 |  | 24.109435 |  |  | 2.418901 | 2.418901 |  |  |  |  | 138.1645 | 138.1645 |  |  |  |  | 9976.989 |  |  | 2 |  |  |  | grips | [9 empty] | 13.84832 | [5 empty] | 0.009976989 | #DIV/0! | 100 kN Instron 8842, RISØ | d | m |  | 23 | n | d, RT | OB_TG3_R027 | exact date not known | [10 empty] | GEV307-I0190-02 |  |  |  |  | 0.25
3940 | GEV307_I0190_0001 | 205 | 54.13 | RISØ | MD4 | 90 | LM | I1090 | GE2 | 6.69 |  |  | 25.51 | 170.6619 | 300 |  |  |  | TG 3 phase II | II | 2006-01-15 | 2006-01-15 | STT |  | 20.130014 |  | 20.130014 |  |  | 1.715669 | 1.715669 |  |  |  |  | 117.9526 | 117.9526 |  |  |  |  | 8470.012 |  |  | 2 |  |  |  | grips | [9 empty] | 13.92591 | [5 empty] | 0.008470012 | #DIV/0! | 100 kN Instron 8842, RISØ | d | m |  | 23 | n | d, RT | OB_TG3_R027 | exact date not known | [10 empty] | GEV307-I0190-01 |  |  |  |  | 0.25
3941 | GEV307_I0100_0011 | 205 | 54.13 | RISØ | MD4 | 0 | LM | I0100 | GE2 | 6.49 |  |  | 25.55 | 165.8195 | 300 |  |  |  | TG 3 phase II | II | 2006-01-15 | 2006-01-15 | STT |  | 96.141669 |  | 96.141669 |  |  | 2.968487 | 2.968487 |  |  |  |  | 579.7971 | 579.7971 |  |  |  |  | 21520.17 |  |  | 2 |  |  |  | gauge | [9 empty] | 26.94203 | [5 empty] | 0.02152017 | #DIV/0! | 250 kN Instron 8533, RISØ | d | m |  | 23 | n | d, RT | OB_TG3_R027 | exact date not known | [10 empty] | GEV307-I0100-11 |  |  |  |  | 0.25
3942 | GEV307_I0100_0010 | 205 | 54.13 | RISØ | MD4 | 0 | LM | I0100 | GE2 | 6.50 |  |  | 25.59 | 166.335 | 300 |  |  |  | TG 3 phase II | II | 2006-01-15 | 2006-01-15 | STT |  | 99.056299 |  | 99.056299 |  |  | 2.776299132 | 2.776299132 |  |  |  |  | 595.5229 | 595.5229 |  |  |  |  | 20420.87 |  |  | 2 |  |  |  | gauge | [9 empty] | 29.16246 | [5 empty] | 0.02042087 | #DIV/0! | 250 kN Instron 8533, RISØ | d | m |  | 23 | n | d, RT | OB_TG3_R027 | exact date not known | [10 empty] | GEV307-I0100-10 |  |  |  |  | 0.25
3943 | GEV307_I0100_0009 | 205 | 54.13 | RISØ | MD4 | 0 | LM | I0100 | GE2 | 6.51 |  |  | 25.62 | 166.7862 | 300 |  |  |  | TG 3 phase II | II | 2006-01-15 | 2006-01-15 | STT |  | 104.84444 |  | 104.84444 |  |  | 3.101729 | 3.101729 |  |  |  |  | 628.6158 | 628.6158 |  |  |  |  | 23569.61 |  |  | 2 |  |  |  | gauge | [9 empty] | 26.67061 | [5 empty] | 0.02356961 | #DIV/0! | 250 kN Instron 8533, RISØ | d | m |  | 23 | n | d, RT | OB_TG3_R027 | exact date not known | [10 empty] | GEV307-I0100-09 |  |  |  |  | 0.25
3944 | GEV307_I0100_0008 | 205 | 54.13 | RISØ | MD4 | 0 | LM | I0100 | GE2 | 6.53 |  |  | 25.45 | 166.1885 | 300 |  |  |  | TG 3 phase II | II | 2006-01-15 | 2006-01-15 | STT |  | 102.34619 |  | 102.34619 |  |  | 2.851081 | 2.851081 |  |  |  |  | 615.844 | 615.844 |  |  |  |  | 22439.87 |  |  | 2 |  |  |  | gauge | [9 empty] | 27.44419 | [5 empty] | 0.02243987 | #DIV/0! | 250 kN Instron 8533, RISØ | d | m |  | 23 | n | d, RT | OB_TG3_R027 | exact date not known | [10 empty] | GEV307-I0100-08 |  |  |  |  | 0.25
3945 | GEV307_I0100_0007 | 205 | 54.13 | RISØ | MD4 | 0 | LM | I0100 | GE2 | 6.52 |  |  | 25.38 | 165.4776 | 300 |  |  |  | TG 3 phase II | II | 2006-01-15 | 2006-01-15 | STT |  | 108.38363 |  | 108.38363 |  |  | 3.035004 | 3.035004 |  |  |  |  | 654.9746 | 654.9746 |  |  |  |  | 23913.8 |  |  | 2 |  |  |  | gauge | [9 empty] | 27.38898 | [5 empty] | 0.0239138 | #DIV/0! | 250 kN Instron 8533, RISØ | d | m |  | 23 | n | d, RT | OB_TG3_R027 | exact date not known | [10 empty] | GEV307-I0100-07 |  |  |  |  | 0.25
3946 | GEV214_S0700_0011 | fill in | #N/A | WMC | TMD | 0 | LM | S0700 | GE1 | 28.12 | 139.4 | 137.8 | 138.92 | 3906.4304 | 1980 | 1978 | 1180 |  | TG 4 phase I | I | 2005-04-21 | 2006-04-21 | STT |  | 1994.6 |  | 1994.6 |  |  | 1.71 | 1.71 |  |  |  |  | 510.594 | 510.594 |  |  |  |  | 15439.79 |  |  | 1 | [10 empty] | 10 |  |  | 33.07 | [5 empty] | 0.01543979 | #DIV/0! | 2500 kN homebuilt, WMC | d | m |  |  |  | d, RT |  | strain, thickness, and modulus from averages of strain gauges 1-4, located in the center of the specimen. Laminated tabs used, with 4 bolts through tab and 2 next to coupon:clamped by 2 M39 bolts at 1300 kN, outer part of tab, 2 M30@650 kN, near gauge, 2 M39 next to coupon @650 kN. Schematic available on datasheet at WMC | [12 empty] | various Strain gauges and clip gauge | SG, CG, M, C, BTB | clamped by 2 M39 bolts at 1300 kN, outer part of tab, 2 M30@650 kN, near gauge, 2 M39 next to coupon @650 kN. See schematic on datasheet | 0.25
3947 | GEV207_R0400_0552 | 88 | 54.10508 | WMC | MD2 | 0 | LM | R0400 | GE1 | 6.315 | 25.11 | 25.07 | 25.09 | 158.31705 | 150 | 150.08 |  |  | TG 1 phase I | I | 2006-04-11 | 2006-04-12 | RWX |  | 45.16 |  |  | 45.16 | [7 empty] | 285.2504 |  | 285.2504 |  |  |  | 0 |  |  | 195128 |  |  | 15.20754 | [8 empty] | 360.79 kN/s |  | 29.48 | 29.675 |  |  |  |  | 0.009676065 | 0.009612481 | 100 kN Instron, WMC | l | h |  | 33.41 | fan | d, RT | OB_TG1_R024 | Slow cycle ± 10 kN; Thermocouple disbonded after ca. 25000 cycles-->max temperature probably not recorded, but most likely > 35 degrees. | [12 empty] | Strain gauge&Clip gauge: TML FLA-10-11, OB cg, Middle, Centre, BTB | SG, CG, M, C, BTB | 100 | #VALUE!
3948 | GEV207_R0400_0550 | 88 | 54.10508 | WMC | MD2 | 0 | LM | R0400 | GE1 | 6.315 | 25.07 | 25.04 | 25.055 | 158.1276 | 150 | 149.75 |  |  | TG 1 phase I | I | 2006-04-24 | 2006-04-26 | RWX |  | 40.71 |  |  | 40.71 | [7 empty] | 257.4503 |  | 257.4503 |  |  |  | 0 |  |  | 605543 |  |  | 47.19375 | [8 empty] | 360.29 kN/s |  | 29.065 | 29.2 |  |  |  |  | 0.008857743 | 0.008816792 | 100 kN Instron, WMC | l | h |  | 31.94 | fan | d, RT | OB_TG1_R024 | slow cycle ±10 kN; test interrupted once due to network problems | [12 empty] | Strain gauge&Clip gauge: TML FLA-10-11, OB cg, Middle, Centre, BTB | SG, CG, M, C, BTB | 100 | #VALUE!
3949 | GEV207_R0400_0521 | 87 | 53.25687 | WMC | MD2 | 0 | LM | R0400 | GE1 | 6.47 | 25.29 | 25.27 | 25.28 | 163.37 | 150 | 150.63 |  |  | TG 1 phase I | I | 2006-05-19 | 2006-05-23 | RWX |  | 38.55 |  |  | 38.55 | [7 empty] | 235.9674 |  | 235.9674 |  |  |  | 0 |  |  | 1940151 |  |  | 151.2081 | [8 empty] | 363.53 kN/s |  | 28.66 | 28.53 |  |  |  |  | 0.008233337 | 0.008270853 | 100 kN Instron, WMC | l | h |  |  | fan | d, RT | OB_TG1_R024 | Slow cycle ±10 kN | [6 empty] | x | [5 empty] | Strain gauge&Clip gauge: TML FLA-10-11, OB cg, Middle, Centre, BTB | SG, CG, M, C, BTB | 100 | #VALUE!
3950 | GEV207_R0400_0719 | 75 | 52.06188 | WMC | MD2 | 0 | LM | R0400 | GE1 | 6.62 | 25.17 | 25.13 | 25.15 | 166.36 | 150 | 150.92 |  |  | TG 1 phase I | I | 2006-05-08 | 2006-05-19 | RWX |  | 38.35 |  |  | 38.35 | [7 empty] | 230.5242 |  | 230.5242 |  |  |  | 0 |  |  | 5542258 |  |  | 431.9428 | [8 empty] | 361.66 kN/s |  | 27.4 | 27.52 |  |  |  |  | 0.008413291 | 0.008376605 | 100 kN Instron, WMC | l | h |  | 33.89 | fan | d, RT | OB_TG1_R024 | Slow cycle ±10 kN; test interrupted couple of times | [12 empty] | Strain gauge&Clip gauge: TML FLA-10-11, OB cg, Middle, Centre, BTB | SG, CG, M, C, BTB | 100 | #VALUE!
3951 | GEV207_R0400_0722 | 75 | 52.06188 | WMC | MD2 | 0 | LM | R0400 | GE1 | 6.6 | 25.16 | 25.13 | 25.145 | 165.858 | 150 | 149.92 |  |  | TG 1 phase I | I | 2006-04-26 | 2006-05-01 | RWX |  | 40.86 |  |  | 40.86 | [7 empty] | 246.3553 |  | 246.3553 |  |  |  | #VALUE! |  |  | 1286428 |  |  | 100.2594 | [8 empty] | 361.59 kN/s | [9 empty] | 100 kN Instron, WMC | l | h |  | 30.96 | fan | d, RT | OB_TG1_R024 | Slow cycle ±10 kN | [12 empty] | Strain gauge&Clip gauge: TML FLA-10-11, OB cg, Middle, Centre, BTB | SG, CG, M, C, BTB | 100 | #VALUE!
3952 | GEV207_R0400_0718 | 75 | 52.06188 | WMC | MD2 | 0 | LM | R0400 | GE1 | 6.585 | 25.13 | 25.09 | 25.11 | 165.21765 | 150 | 150.28 |  |  | TG 1 phase I | I | 2006-04-18 | 2006-04-24 | RWX |  | 40.8 |  |  | 40.8 | [7 empty] | 246.947 |  | 246.947 |  |  |  | 0 |  |  | 2008971 |  |  | 156.5717 | [8 empty] | 261.08 kN/s |  | 27.545 | 27.715 |  |  |  |  | 0.00896522 | 0.008910228 | 100 kN Instron, WMC | l | h |  | 31.94 | fan | d, RT | OB_TG1_R024 | Slow cycle ±10 kN | [12 empty] | Strain gauge&Clip gauge: TML FLA-10-11, OB cg, Middle, Centre, BTB | SG, CG, M, C, BTB | 100 | #VALUE!
3953 | GEV207_R0400_0717 | 75 | 52.06188 | WMC | MD2 | 0 | LM | R0400 | GE1 | 6.62 | 25.2 | 25.16 | 25.18 | 166.5592 | 150 | 151.03 |  |  | TG 1 phase I | I | 2006-04-12 | 2006-04-13 | RWX |  | 45.32 |  |  | 45.32 | [7 empty] | 272.0954 |  | 272.0954 |  |  |  | 0 |  |  | 130977 |  |  | 10.20786 | [8 empty] | 362.09 kN/s |  | 27.16 | 27.33 |  |  |  |  | 0.01001824 | 0.009955926 | 100 kN Instron, WMC | l | h |  | 33.41 | fan | d, RT | OB_TG1_R024 | Slow cycle ±10 kN | [12 empty] | Strain gauge&Clip gauge: TML FLA-10-11, OB cg, Middle, Centre, BTB | SG, CG, M, C, BTB | 100 | #VALUE!
3954 | GEV207_R0400_0727 | 75 | 52.06188 | WMC | MD2 | 0 | LM | R0400 | GE1 | 6.655 | 25.29 | 25.14 | 25.215 | 167.3067 | 150 | 150.16 |  |  | TG 1 phase I | I | 2006-05-01 | 2006-05-08 | RWX |  | 40.97 |  |  | 40.97 | [7 empty] | 244.8796 |  | 244.8796 |  |  |  | 0 |  |  | 1734146 |  |  | 135.1528 | [8 empty] | 362.59 kN/s |  | 27.36 | 27.54 |  |  |  |  | 0.008950278 | 0.00889178 | 100 kN Instron, WMC | l | h |  | 32.43 | fan | d, RT | OB_TG1_R024 | slow cycle +/-10 kN; test interrupted couple of times; Failure between 1733646 and 1734646 cycles | [12 empty] | Strain gauge&Clip gauge: TML FLA-10-11, OB cg, Middle, Centre, BTB | SG, CG, M, C, BTB | 100 | #VALUE!
3955 | GEV307_R0400_0061 | 193 | 0 | DLR | MD4 | 0 | LM | R0400 | GE2 | 6.62 |  |  | 25.25 | 167.155 | 150 | 40 | 0 |  | TG 1 phase II | II | 2006-04-12 | 2006-04-12 | STT |  | 117.19 |  | 117.19 |  |  | 3.06 | 3.06 |  |  |  |  | 701.0858 | 701.0858 |  |  |  |  | 25803.67 |  |  | 1 | [13 empty] | 27.17 | [5 empty] | 0.02580367 | #DIV/0! | 200 kN HUN, DLR | l | m | n |  |  | d, RT | OB_TG1_R022 | [13 empty] | Front: Strain gauge: TML FLA-6-11-1L, Middle | F: SG, M |  | 0.25
3956 | GEV307_R0400_0059 | 193 | 0 | DLR | MD4 | 0 | LM | R0400 | GE2 | 6.6 |  |  | 25.36 | 167.376 | 150 | 40 | 0 |  | TG 1 phase II | II | 2006-04-12 | 2006-04-12 | STT |  | 116.89 |  | 116.89 |  |  | 3.01 | 3.01 |  |  |  |  | 698.3677 | 698.3677 |  |  |  |  | 25741.53 |  |  | 1 | [13 empty] | 27.13 | [5 empty] | 0.02574153 | #DIV/0! | 200 kN HUN, DLR | l | m | n |  |  | d, RT | OB_TG1_R022 | [13 empty] | Front: Strain gauge: TML FLA-6-11-1L, Middle | F: SG, M |  | 0.25
3957 | GEV307_R0400_0057 | 193 | 0 | DLR | MD4 | 0 | LM | R0400 | GE2 | 6.72 |  |  | 25.9 | 174.048 | 150 | 40 | 0 |  | TG 1 phase II | II | 2006-04-12 | 2006-04-12 | STT |  | 116.55 |  | 116.55 |  |  | 2.88 | 2.88 |  |  |  |  | 669.6429 | 669.6429 |  |  |  |  | 24262.42 |  |  | 1 | [13 empty] | 27.6 | [5 empty] | 0.02426242 | #DIV/0! | 200 kN HUN, DLR | l | m | n |  |  | d, RT | OB_TG1_R022 | [13 empty] | Front: Strain gauge: TML FLA-6-11-1L, Middle | F: SG, M |  | 0.25
3958 | GEV307_R0400_0055 | 193 | 0 | DLR | MD4 | 0 | LM | R0400 | GE2 | 6.83 |  |  | 25.42 | 173.6186 | 150 | 40 | 0 |  | TG 1 phase II | II | 2006-04-12 | 2006-04-12 | STT |  | 116.02 |  | 116.02 |  |  | 2.84 | 2.84 |  |  |  |  | 668.2464 | 668.2464 |  |  |  |  | 24124.42 |  |  | 1 | [13 empty] | 27.7 | [5 empty] | 0.02412442 | #DIV/0! | 200 kN HUN, DLR | l | m | n |  |  | d, RT | OB_TG1_R022 | [13 empty] | Front: Strain gauge: TML FLA-6-11-1L, Middle | F: SG, M |  | 0.25
3959 | GEV307_R0400_0053 | 193 | 0 | DLR | MD4 | 0 | LM | R0400 | GE2 | 6.55 |  |  | 25.56 | 167.418 | 150 | 40 | 0 |  | TG 1 phase II | II | 2006-04-12 | 2006-04-12 | STT |  | 115.04 |  | 115.04 |  |  | 2.47 | 2.47 |  |  |  |  | 687.1424 | 687.1424 |  |  |  |  | 23136.11 |  |  | 1 | [13 empty] | 29.7 | [5 empty] | 0.02313611 | #DIV/0! | 200 kN HUN, DLR | l | m | n |  |  | d, RT | OB_TG1_R022 | [13 empty] | Front: Strain gauge: TML FLA-6-11-1L, Middle | F: SG, M |  | 0.25
3960 | GEV307_R0400_0060 | 193 | 0 | DLR | MD4 | 0 | LM | R0400 | GE2 | 6.62 |  |  | 25.25 | 167.155 | 150 | 40 | 0 |  | TG 1 phase II | II | 2006-04-12 | 2006-04-12 | STC |  | -84.68 |  | -84.68 |  |  | 2 | 2 |  |  |  |  | -506.5957 | -506.5957 |  |  |  |  | -17343.23 |  |  | 1 | [11 empty] | 20 MPa/s |  |  | 29.21 |  |  |  |  | #DIV/0! | -0.01734323 | 200 kN HUN, DLR | l | m | n |  |  | d, RT | OB_TG1_R022 | [13 empty] | Strain gauge: TML FLA-6-11-1L, Middle, BTB | SG, M, BTB |  | 0.25
3961 | GEV307_R0400_0058 | 193 | 0 | DLR | MD4 | 0 | LM | R0400 | GE2 | 6.62 |  |  | 25.25 | 167.155 | 150 | 40 | 0 |  | TG 1 phase II | II | 2006-04-12 | 2006-04-12 | STC |  | -82.36 |  | -82.36 |  |  | 1.92 | 1.92 |  |  |  |  | -492.7163 | -492.7163 |  |  |  |  | -16978.51 |  |  | 1 | [11 empty] | 20 MPa/s |  |  | 29.02 |  |  |  |  | #DIV/0! | -0.01697851 | 200 kN HUN, DLR | l | m | n |  |  | d, RT | OB_TG1_R022 | [13 empty] | Strain gauge: TML FLA-6-11-1L, Middle, BTB | SG, M, BTB |  | 0.25
3962 | GEV307_R0400_0056 | 193 | 0 | DLR | MD4 | 0 | LM | R0400 | GE2 | 6.62 |  |  | 25.25 | 167.155 | 150 | 40 | 0 |  | TG 1 phase II | II | 2006-04-12 | 2006-04-12 | STC |  | -80.24 |  | -80.24 |  |  | 1.85 | 1.85 |  |  |  |  | -480.0335 | -480.0335 |  |  |  |  | -16518.7 |  |  | 1 | [11 empty] | 20 MPa/s |  |  | 29.06 |  |  |  |  | #DIV/0! | -0.0165187 | 200 kN HUN, DLR | l | m | n |  |  | d, RT | OB_TG1_R022 | [13 empty] | Strain gauge: TML FLA-6-11-1L, Middle, BTB | SG, M, BTB |  | 0.25
3963 | GEV307_R0400_0054 | 193 | 0 | DLR | MD4 | 0 | LM | R0400 | GE2 | 6.62 |  |  | 25.25 | 167.155 | 150 | 40 | 0 |  | TG 1 phase II | II | 2006-04-12 | 2006-04-12 | STC |  | -84.51 |  | -84.51 |  |  | 1.78 | 1.78 |  |  |  |  | -505.5787 | -505.5787 |  |  |  |  | -17132.45 |  |  | 1 | [11 empty] | 20 MPa/s |  |  | 29.51 |  |  |  |  | #DIV/0! | -0.01713245 | 200 kN HUN, DLR | l | m | n |  |  | d, RT | OB_TG1_R022 | [13 empty] | Strain gauge: TML FLA-6-11-1L, Middle, BTB | SG, M, BTB |  | 0.25
3964 | GEV213_R0390_0450 | 110 | 56.05 | CRES | UD3 | 90 | LM | R0390 | GE1 | 6.066 | 25.36 | 25.33 | 25.34 | 153.73 | 145 |  | 35 |  | TG 5 phase I | I | 2006-05-15 | 2006-05-15 | PRSTT80 | -1 | 3.729 |  |  | 3.76 |  | 0.1159 |  | 0.1159 |  |  |  | 24.25681 |  | 24.25681 |  |  |  | 0 |  |  | 17597 | 2 | 2 |  | t | [7 empty] | 3.13 |  | 12.86 | 15.08 |  |  |  |  | 0.001886222 | 0.001608542 | 250 kN MTS, CRES | l, d | h | n |  | fan | d, RT | OB_TG5_R007 | strain and elasticity calculations from indication of LVDT | [14 empty] | 140 | 1.561679
3965 | GEV213_R0390_0448 | 110 | 56.05 | CRES | UD3 | 90 | LM | R0390 | GE1 | 6.173 | 25.31 | 25.3 | 25.306 | 156.23 | 145 |  | 35 |  | TG 5 phase I | I | 2006-05-08 | 2006-05-09 | PRSTT80 | -1 | 2.655 |  |  | 2.7 |  | 0.0762 |  | 0.0762 |  |  |  | 16.99418 |  | 16.99418 |  |  |  | 0 |  |  | 623627 | 3 | 3 |  | t | [7 empty] | 6.37 |  | 10.99 | 13.96 |  |  |  |  | 0.001546331 | 0.001217348 | 250 kN MTS, CRES | l, d | h | n |  | fan | d, RT | OB_TG5_R007 | strain and elasticity calculations from indication of LVDT | [14 empty] | 140 | 27.19462
3966 | GEV213_R0390_0447 | 110 | 56.05 | CRES | UD3 | 90 | LM | R0390 | GE1 | 6.07 | 25.19 | 25.14 | 25.16 | 152.54 | 145 |  | 35 |  | TG 5 phase I | I | 2006-05-05 | 2006-05-06 | PRSTT80 | -1 | 2.596 |  |  | 2.66 |  | 0.0927 |  | 0.0927 |  |  |  | 17.01849 |  | 17.01849 |  |  |  | 0 |  |  | 644478 | 3 | 3 |  | t | [7 empty] | 6.37 |  | 11.86 | 14.9 |  |  |  |  | 0.001434948 | 0.00114218 | 250 kN MTS, CRES | l, d | h | n |  | fan | d, RT | OB_TG5_R007 | strain and elasticity calculations from indication of LVDT | [14 empty] | 140 | 28.10387
3967 | GEV213_R0390_0446 | 110 | 56.05 | CRES | UD3 | 90 | LM | R0390 | GE1 | 6.19 | 25.36 | 25.34 | 25.353 | 156.94 | 145 |  | 35 |  | TG 5 phase I | I | 2006-05-04 | 2006-05-05 | RSTT50 | -1 | 2.667 |  | 6.73 | 2.7 |  | 0.0876 |  | 0.0876 |  |  |  | 16.99376 | 42.88263 | 16.99376 |  |  |  | 1604.288 |  |  | 500000 | 3 | 3 |  | t | [6 empty] | 0.25 | 6.37 |  | 12.21 | 14.52 | 11.1 | 14.64 |  |  | 0.00139179 | 0.001170369 | 250 kN MTS, CRES | l, d | h | n |  | fan | d, RT | OB_TG5_R007 | strain and elasticity calculations from indication of LVDT | [14 empty] | 140 | 21.80359
3968 | GEV213_R0390_0445 | 110 | 56.05 | CRES | UD3 | 90 | LM | R0390 | GE1 | 6.106 | 25.3 | 25.26 | 25.283 | 154.4 | 145 |  | 35 |  | TG 5 phase I | I | 2006-05-03 | 2006-05-04 | RSTT50 | -1 | 2.624 |  | 5.86 | 2.67 |  | 0.0866 |  | 0.0866 |  |  |  | 16.99482 | 37.95337 | 16.99482 |  |  |  | 1428.429 |  |  | 500000 | 3 | 3 |  | t | [6 empty] | 0.25 | 6.37 |  | 12.49 | 14.08 | 10.8 | 14.38 |  |  | 0.001360674 | 0.001207018 | 250 kN MTS, CRES | l, d | h | n |  | fan | d, RT | OB_TG5_R007 | strain and elasticity calculations from indication of LVDT | [14 empty] | 140 | 21.80359
3969 | GEV213_R0390_0444 | 110 | 56.05 | CRES | UD3 | 90 | LM | R0390 | GE1 | 6.026 | 25.37 | 25.32 | 25.336 | 152.7 | 145 |  | 35 |  | TG 5 phase I | I | 2006-05-03 | 2006-05-03 | RSTT20 | -1 | 2.595 |  | 6.7 | 2.7 |  | 0.092 |  | 0.092 |  |  |  | 16.99411 | 43.87688 | 16.99411 |  |  |  | 1586.867 |  |  | 200000 | 3 | 3 |  | t | [6 empty] | 0.25 | 6.37 |  | 12.54 | 15.11 | 11.25 | 14.75 |  |  | 0.001355192 | 0.001124693 | 250 kN MTS, CRES | l, d | h | n |  | fan | d, RT | OB_TG5_R007 | strain and elasticity calculations from indication of LVDT | [14 empty] | 140 | 8.721437
3970 | GEV213_R0390_0443 | 110 | 56.05 | CRES | UD3 | 90 | LM | R0390 | GE1 | 6.103 | 25.14 | 25.14 | 25.14 | 153.44 | 145 |  | 35 |  | TG 5 phase I | I | 2006-05-11 | 2006-05-11 | PRSTT80 | -1 | 3.722 |  |  | 3.76 |  | 0.121 |  | 0.121 |  |  |  | 24.25704 |  | 24.25704 |  |  |  | 0 |  |  | 13065 | 2 | 2 |  | t | [7 empty] | 3.13 |  | 13.19 | 15.38 |  |  |  |  | 0.001839048 | 0.001577181 | 250 kN MTS, CRES | l, d | h | n |  | fan | d, RT | OB_TG5_R007 | strain and elasticity calculations from indication of LVDT | [14 empty] | 140 | 1.159478
3971 | GEV213_R0390_0442 | 110 | 56.05 | CRES | UD3 | 90 | LM | R0390 | GE1 | 6.16 | 25.31 | 25.26 | 25.286 | 155.77 | 145 |  | 35 |  | TG 5 phase I | I | 2006-05-11 | 2006-05-11 | PRSTT80 | -1 | 3.778 |  |  | 3.81 |  | 0.1177 |  | 0.1177 |  |  |  | 24.25371 |  | 24.25371 |  |  |  | 0 |  |  | 22859 | 2 | 2 |  | t | [7 empty] | 3.13 |  | 12.07 | 14.86 |  |  |  |  | 0.002009421 | 0.001632147 | 250 kN MTS, CRES | l, d | h | n |  | fan | d, RT | OB_TG5_R007 | strain and elasticity calculations from indication of LVDT | [14 empty] | 140 | 2.028665
3972 | GEV213_R0390_0441 | 110 | 56.05 | CRES | UD3 | 90 | LM | R0390 | GE1 | 6.27 | 25.47 | 25.41 | 25.436 | 159.49 | 145 |  | 35 |  | TG 5 phase I | I | 2006-05-11 | 2006-05-11 | RSTT50 | -1 | 3.869 |  | 8.23 | 3.91 |  | 0.1314 |  | 0.1314 |  |  |  | 24.25857 | 51.60198 | 24.25857 |  |  |  | 1916.152 |  |  | 25000 | 2 | 2 |  | t | [6 empty] | 0.25 | 3.13 |  | 12.93 | 14 | 11.31 | 14.07 |  |  | 0.001876146 | 0.001732755 | 250 kN MTS, CRES | l, d | h | n |  | fan | d, RT | OB_TG5_R007 | strain and elasticity calculations from indication of LVDT | [14 empty] | 140 | 2.218672
3973 | GEV213_R0390_0440 | 110 | 56.05 | CRES | UD3 | 90 | LM | R0390 | GE1 | 6.07 | 25.31 | 25.28 | 25.296 | 153.55 | 145 |  | 35 |  | TG 5 phase I | I | 2006-05-08 | 2006-05-08 | PRSTT50 | -1 | 3.725 |  |  | 3.79 |  | 0.1153 |  | 0.1153 |  |  |  | 24.2592 |  | 24.2592 |  |  |  | 0 |  |  | 20208 | 2 | 2 |  | t | [7 empty] | 3.13 |  | 12 | 15.07 |  |  |  |  | 0.0020216 | 0.001609768 | 250 kN MTS, CRES | l, d | h | n |  | fan | d, RT | OB_TG5_R007 | strain and elasticity calculations from indication of LVDT | [14 empty] | 140 | 1.793397
3974 | GEV213_R0390_0439 | 110 | 56.05 | CRES | UD3 | 90 | LM | R0390 | GE1 | 6.09 | 25.36 | 25.32 | 25.343 | 154.34 | 145 |  | 35 |  | TG 5 phase I | I | 2006-05-08 | 2006-05-08 | RSTT20 | -1 | 3.744 |  | 7.24 | 3.78 |  | 0.122 |  | 0.122 |  |  |  | 24.49138 | 46.90942 | 24.49138 |  |  |  | 1728.424 |  |  | 10000 | 2 | 2 |  | t | [6 empty] | 0.25 | 3.13 |  | 12.49 | 14.65 | 11.57 | 14.71 |  |  | 0.001960879 | 0.001671767 | 250 kN MTS, CRES | l, d | h | n |  | fan | d, RT | OB_TG5_R007 | strain and elasticity calculations from indication of LVDT | [14 empty] | 140 | 0.8874689
3975 | GEV213_R0390_0438 | 110 | 56.05 | CRES | UD3 | 90 | LM | R0390 | GE1 | 6.156 | 25.31 | 25.23 | 25.282 | 155.64 | 145 |  | 35 |  | TG 5 phase I | I | 2006-05-08 | 2006-05-08 | RSTT20 | -1 | 3.775 |  | 8.201 | 3.81 |  | 0.1334 |  | 0.1334 |  |  |  | 24.47957 | 52.69211 | 24.47957 |  |  |  | 1771.163 |  |  | 10000 | 2 | 2 |  | t | [6 empty] | 0.25 | 3.13 |  | 14.66 | 15.09 | 11.69 | 15.1 |  |  | 0.00166982 | 0.001622238 | 250 kN MTS, CRES | l, d | h | n |  | fan | d, RT | OB_TG5_R007 | strain and elasticity calculations from indication of LVDT | [14 empty] | 140 | 0.8874689
3976 | GEV213_R0390_0437 | 110 | 56.05 | CRES | UD3 | 90 | LM | R0390 | GE1 | 6.146 | 25.37 | 25.35 | 25.36 | 155.88 | 145 |  | 35 |  | TG 5 phase I | I | 2006-05-02 | 2006-05-02 | RSTT80 | -1 | 4.967 |  | 6.033 | 5 |  | 0.1612 |  | 0.1612 |  |  |  | 32.07596 | 38.70285 | 32.07596 |  |  |  | 1428.677 |  |  | 4000 | 1b | 1b |  | t | [6 empty] | 0.25 | 1.81 |  | 11.16 | 15.93 | 9.62 | 13.72 |  |  | 0.00287419 | 0.002013557 | 250 kN MTS, CRES | l, d | h | n |  | fan | d, RT | OB_TG5_R007 | strain and elasticity calculations from indication of LVDT | [14 empty] | 140 | 0.6138735
3977 | GEV213_R0390_0436 | 110 | 56.05 | CRES | UD3 | 90 | LM | R0390 | GE1 | 6.14 | 25.08 | 25.08 | 25.08 | 153.99 | 145 |  | 35 |  | TG 5 phase I | I | 2006-05-02 | 2006-05-02 | RSTT80 | -1 | 4.907 |  | 5.87 | 4.94 |  | 0.1527 |  | 0.1527 |  |  |  | 32.08001 | 38.11936 | 32.08001 |  |  |  | 1312.198 |  |  | 4000 | 1b | 1b |  | t | [6 empty] | 0.25 | 1.81 |  | 14.41 | 14.64 | 9.36 | 13.21 |  |  | 0.002226232 | 0.002191257 | 250 kN MTS, CRES | l, d | h | n |  | fan | d, RT | OB_TG5_R007 | strain and elasticity calculations from indication of LVDT | [14 empty] | 140 | 0.6138735
3978 | GEV213_R0390_0434 | 110 | 56.05 | CRES | UD3 | 90 | LM | R0390 | GE1 | 6.133 | 25.12 | 25.08 | 25.096 | 153.93 | 145 |  | 35 |  | TG 5 phase I | I | 2006-05-02 | 2006-05-03 | RSTT20 | -1 | 2.616 |  | 7.156 | 2.65 |  | 0.0796 |  | 0.0796 |  |  |  | 17.21562 | 46.48866 | 17.21562 |  |  |  | 1706.632 |  |  | 200000 | 3 | 3 |  | t | [6 empty] | 0.25 | 6.37 |  | 12.29 | 14.95 | 11.95 | 14.9 |  |  | 0.001400783 | 0.001151546 | 250 kN MTS, CRES | l, d | h | n |  | fan | d, RT | OB_TG5_R007 | strain and elasticity calculations from indication of LVDT | [14 empty] | 140 | 8.721437
3979 | GEV213_R0390_0432 | 110 | 56.05 | CRES | UD3 | 90 | LM | R0390 | GE1 | 5.996 | 25.11 | 25.12 | 25.1 | 150.559 | 145 |  | 35 |  | TG 5 phase I | I | 2006-05-02 | 2006-05-02 | RSTT50 | -1 | 4.798 |  | 5.11 | 4.83 |  | 0.1579 |  | 0.1579 |  |  |  | 32.08045 | 33.94018 | 32.08045 |  |  |  | 1235.087 |  |  | 2500 | 1b | 1b |  | t | [6 empty] | 0.25 | 1.81 |  | 11.91 | 15.57 | 9.42 | 13.65 |  |  | 0.002693572 | 0.002060401 | 250 kN MTS, CRES | l, d | h | n |  | fan | d, RT | OB_TG5_R007 | strain and elasticity calculations from indication of LVDT | [14 empty] | 140 | 0.383671
3980 | GEV213_R0390_0431 | 110 | 56.05 | CRES | UD3 | 90 | LM | R0390 | GE1 | 6.0733 | 25.09 | 25.07 | 28.08 | 170.538264 | 145 |  | 35 |  | TG 5 phase I | I | 2006-05-02 | 2006-05-02 | RSTT20 | -1 | 4.854 |  | 8.75 | 4.89 |  | 0.1668 |  | 0.1668 |  |  |  | 32.10347 | 51.30813 | 32.10347 |  |  |  | 2025.588 |  |  | 1000 | 1b | 2 |  | t | [6 empty] | 0.25 | 1.81 |  | 10.29 | 15.04 | 12.95 | 15.69 |  |  | 0.00311987 | 0.002134539 | 250 kN MTS, CRES | l, d | h | n |  | fan | d, RT | OB_TG5_R007 | strain and elasticity calculations from indication of LVDT | [14 empty] | 140 | 0.1534684
3981 | GEV213_R0390_0430 | 110 | 56.05 | CRES | UD3 | 90 | LM | R0390 | GE1 | 6.166 | 25.19 | 25.14 | 25.16 | 155.15 | 145 |  | 35 |  | TG 5 phase I | I | 2006-05-02 | 2006-05-02 | RSTT20 | -1 | 4.944 |  | 8.688 | 4.98 |  | 0.153 |  | 0.153 |  |  |  | 32.09797 | 55.99742 | 32.09797 |  |  |  | 2152.919 |  |  | 1000 | 1b | 1b |  | t | [6 empty] | 0.25 | 1.81 |  | 11.73 | 14.28 | 14.39 | 14.8 |  |  | 0.0027364 | 0.002247757 | 250 kN MTS, CRES | l, d | h | n |  | fan | d, RT | OB_TG5_R007 | strain and elasticity calculations from indication of LVDT | [14 empty] | 140 | 0.1534684
3982 | GEV213_R0390_0429 | 110 | 56.05 | CRES | UD3 | 90 | LM | R0390 | GE1 | 6.05 | 25.07 | 24.95 | 24.99 | 151.19 | 145 |  | 35 |  | TG 5 phase I | I | 2006-05-02 | 2006-05-02 | RSTT50 | -1 | 4.818 |  | 7.79 | 4.86 |  | 0.1714 |  | 0.1714 |  |  |  | 32.14498 | 51.52457 | 32.14498 |  |  |  | 1812.969 |  |  | 2500 | 1b | 1b |  | t | [6 empty] | 0.25 | 1.81 |  | 12.94 | 15.48 | 11.48 | 14.25 |  |  | 0.002484156 | 0.002076549 | 250 kN MTS, CRES | l, d | h | n |  | fan | d, RT | OB_TG5_R007 | strain and elasticity calculations from indication of LVDT | [14 empty] | 140 | 0.383671
3983 | GEV213_R0390_0449 | 110 | 56.05 | CRES | UD3 | 90 | LM | R0390 | GE1 | 6.0733 | 25.34 | 25.33 | 25.336 | 153.873 | 145 |  | 35 |  | TG 5 phase I | I | 2006-04-17 | 2006-04-17 | PRSTT80 | 10 | -21.33 |  |  | -21.28 |  | 0.7971 |  | 0.7971 |  |  |  | -138.2959 |  | -138.2959 |  |  |  | 0 |  |  | 559 | 1b | 1b |  | t | [7 empty] | 1.665 |  | 12.87 | 15.54 |  |  |  |  | -0.0107456 | -0.008899348 | 250 kN MTS, CRES | l, d | h | n |  | fan | d, RT | OB_TG5_R007 | strain and elasticity calculations from indication of LVDT | [14 empty] | 140 | 0.09325993
3984 | GEV213_R0390_0428 | 110 | 56.05 | CRES | UD3 | 90 | LM | R0390 | GE1 | 6.12 | 24.77 | 24.7 | 24.746 | 151.445 | 145 |  | 35 |  | TG 5 phase I | I | 2006-04-13 | 2006-04-14 | PRSTT80 | 10 | -16.88 |  |  | -16.495 |  | 0.2992 |  | 0.2992 |  |  |  | -108.9174 |  | -108.9174 |  |  |  | 0 |  |  | 193654 | 3 | 3 |  | t | [7 empty] | 3.2 |  | 14.98 | 14.78 |  |  |  |  | -0.007270856 | -0.007369244 | 250 kN MTS, CRES | l, d | h | n |  | fan | d, RT | OB_TG5_R007 | strain and elasticity calculations from indication of LVDT | [14 empty] | 140 | 16.81024
3985 | GEV213_R0390_0425 | 110 | 56.05 | CRES | UD3 | 90 | LM | R0390 | GE1 | 6.076 | 25.11 | 25.1 | 25.103 | 152.54 | 145 |  | 35 |  | TG 5 phase I | I | 2006-04-12 | 2006-04-13 | PRSTT50 | 10 | -17 |  |  | -15.91 |  | 0.5495 |  | 0.5495 |  |  |  | -104.3005 |  | -104.3005 |  |  |  | 0 |  |  | 120864 | 3 | 3 |  | t | [7 empty] | 3.2 |  | 11.02 | 14.61 |  |  |  |  | -0.009464656 | -0.007138981 | 250 kN MTS, CRES | l, d | h | n |  | fan | d, RT | OB_TG5_R007 | strain and elasticity calculations from indication of LVDT | [14 empty] | 140 | 10.49167
3986 | GEV213_R0390_0424 | 110 | 56.05 | CRES | UD3 | 90 | LM | R0390 | GE1 | 6.146 | 25.15 | 25.12 | 25.13 | 154.448 | 145 |  | 35 |  | TG 5 phase I | I | 2006-04-11 | 2006-04-12 | RSTT20 | 10 | -17.21 |  | 8.034 | -16.78 |  | 0.5252 |  | 0.5252 |  |  |  | -108.645 | 52.01751 | -108.645 |  |  |  | 1911.706 |  |  | 200000 | 3 | 3 |  | t | [6 empty] | 0.25 | 3.2 |  | 11.8 | 15.41 | 11.45 | 14.26 |  |  | -0.009207202 | -0.007050291 | 250 kN MTS, CRES | l, d | h | n |  | fan | d, RT | OB_TG5_R007 | strain and elasticity calculations from indication of LVDT | [14 empty] | 140 | 17.36111
3987 | GEV213_R0390_0423 | 110 | 56.05 | CRES | UD3 | 90 | LM | R0390 | GE1 | 6.1 | 25.15 | 25.12 | 25.13 | 153.293 | 145 |  | 35 |  | TG 5 phase I | I | 2006-04-10 | 2006-04-11 | RSTT20 | 10 | -17.09 |  | 8.74 | -16.33 |  | 0.5009 |  | 0.5009 |  |  |  | -106.528 | 57.015 | -106.528 |  |  |  | 2047.217 |  |  | 200000 | 3 | 3 |  | t | [6 empty] | 0.25 | 3.2 |  | 12.73 | 15.12 | 11.93 | 15.18 |  |  | -0.008368266 | -0.007045504 | 250 kN MTS, CRES | l, d | h | n |  | fan | d, RT | OB_TG5_R007 | strain and elasticity calculations from indication of LVDT | [14 empty] | 140 | 17.36111
3988 | GEV213_R0390_0422 | 110 | 56.05 | CRES | UD3 | 90 | LM | R0390 | GE1 | 6.048 | 25.03 | 25.02 | 25.022 | 151.35 | 145 |  | 35 |  | TG 5 phase I | I | 2006-04-27 | 2006-04-27 | PRSTT80 | 10 | -19.08 |  |  | -19.024 |  | 0.6016 |  | 0.6016 |  |  |  | -125.6954 |  | -125.6954 |  |  |  | 0 |  |  | 19504 | 2 | 2 |  | t | [7 empty] | 2.73 |  | 13.63 | 15.85 |  |  |  |  | -0.009221967 | -0.00793031 | 250 kN MTS, CRES | l, d | h | n |  | fan | d, RT | OB_TG5_R007 | strain and elasticity calculations from indication of LVDT | [14 empty] | 140 | 1.984534
3989 | GEV213_R0390_0421 | 110 | 56.05 | CRES | UD3 | 90 | LM | R0390 | GE1 | 5.944 | 25.17 | 25.15 | 25.164 | 149.574 | 145 |  | 35 |  | TG 5 phase I | I | 2006-04-17 | 2006-04-17 | PRSTT80 | 10 | -18.86 |  |  | -18.818 |  | 0.6322 |  | 0.6322 |  |  |  | -125.8106 |  | -125.8106 |  |  |  | 0 |  |  | 4889 | 2 | 2 |  | t | [7 empty] | 2.73 |  | 15.49 | 15.63 |  |  |  |  | -0.008122055 | -0.008049305 | 250 kN MTS, CRES | l, d | h | n |  | fan | d, RT | OB_TG5_R007 | strain and elasticity calculations from indication of LVDT | [14 empty] | 140 | 0.4974562
3990 | GEV213_R0390_0420 | 110 | 56.05 | CRES | UD3 | 90 | LM | R0390 | GE1 | 6.062 | 25.11 | 25.09 | 25.102 | 152.168 | 145 |  | 35 |  | TG 5 phase I | I | 2006-04-13 | 2006-04-13 | PRSTT50 | 10 | -19.19 |  |  | -19.12 |  | 0.7397 |  | 0.7397 |  |  |  | -125.6506 |  | -125.6506 |  |  |  | 0 |  |  | 36065 | 2 | 2 |  | t | [7 empty] | 2.73 |  | 15.02 | 15.22 |  |  |  |  | -0.008365552 | -0.008255624 | 250 kN MTS, CRES | l, d | h | n |  | fan | d, RT | OB_TG5_R007 | strain and elasticity calculations from indication of LVDT | [14 empty] | 140 | 3.669617
3991 | GEV213_R0390_0419 | 110 | 56.05 | CRES | UD3 | 90 | LM | R0390 | GE1 | 6.044 | 25.22 | 25.19 | 25.21 | 152.37 | 145 |  | 35 |  | TG 5 phase I | I | 2006-04-12 | 2006-04-12 | PRSTT50 | 10 | -19.21 |  |  | -19.169 |  | 0.6401 |  | 0.6401 |  |  |  | -125.8056 |  | -125.8056 |  |  |  | 0 |  |  | 14621 | 2 | 2 |  | t | [7 empty] | 2.73 |  | 14.61 | 15.11 |  |  |  |  | -0.008610924 | -0.008325983 | 250 kN MTS, CRES | l, d | h | n |  | fan | d, RT | OB_TG5_R007 | strain and elasticity calculations from indication of LVDT | [14 empty] | 140 | 1.487688
3992 | GEV213_R0390_0418 | 110 | 56.05 | CRES | UD3 | 90 | LM | R0390 | GE1 | 5.98 | 25.14 | 25.11 | 25.126 | 150.253 | 145 |  | 35 |  | TG 5 phase I | I | 2006-04-12 | 2006-04-12 | RSTT20 | 10 | -18.94 |  | 7.863 | -18.87 |  | 0.4061 |  | 0.4061 |  |  |  | -125.5882 | 52.33173 | -125.5882 |  |  |  | 1700.186 |  |  | 10000 | 2 | 2 |  | t | [6 empty] | 0.25 | 2.73 |  | 15.14 | 15.64 | 13.49 | 15.8 |  |  | -0.008295124 | -0.008029934 | 250 kN MTS, CRES | l, d | h | n |  | fan | d, RT | OB_TG5_R007 | strain and elasticity calculations from indication of LVDT | [14 empty] | 140 | 1.017501
3993 | GEV213_R0390_0417 | 110 | 56.05 | CRES | UD3 | 90 | LM | R0390 | GE1 | 6.188 | 25.18 | 25.13 | 25.154 | 155.652952 | 145 |  | 35 |  | TG 5 phase I | I | 2006-04-11 | 2006-04-11 | RSTT20 | 10 | -19.4 |  | 9.11 | -19.36 |  | 0.6407 |  | 0.6407 |  |  |  | -125.8025 | 58.52764 | -125.8025 |  |  |  | 2175.749 |  |  | 10000 | 2 | 2 |  | t | [6 empty] | 0.25 | 2.73 |  | 12 | 14.9 | 10.27 | 14.86 |  |  | -0.01048354 | -0.008443122 | 250 kN MTS, CRES | l, d | h | n |  | fan | d, RT | OB_TG5_R007 | strain and elasticity calculations from indication of LVDT | [14 empty] | 140 | 1.017501
3994 | GEV213_R0390_0416 | 110 | 56.05 | CRES | UD3 | 90 | LM | R0390 | GE1 | 6.152 | 25.14 | 25.12 | 25.13 | 154.6 | 145 |  | 35 |  | TG 5 phase I | I | 2006-04-17 | 2006-04-17 | PRSTT80 | 10 | -21.43 |  |  | -21.38 |  | 0.8604 |  | 0.8604 |  |  |  | -138.2924 |  | -138.2924 |  |  |  | 0 |  |  | 891 | 1b | 1b |  | t | [7 empty] | 1.665 |  | 13.73 | 14.87 |  |  |  |  | -0.01007228 | -0.009300092 | 250 kN MTS, CRES | l, d | h | n |  | fan | d, RT | OB_TG5_R007 | strain and elasticity calculations from indication of LVDT | [14 empty] | 140 | 0.1486486
3995 | GEV213_R0390_0415 | 110 | 56.05 | CRES | UD3 | 90 | LM | R0390 | GE1 | 6.142 | 25.18 | 25.13 | 25.154 | 154.495 | 145 |  | 35 |  | TG 5 phase I | I | 2006-04-11 | 2006-04-11 | PRSTT80 | 10 | -21.41 |  |  | -21.37 |  | 0.7263 |  | 0.7263 |  |  |  | -138.3216 |  | -138.3216 |  |  |  | 0 |  |  | 1070 | 1b | 1b |  | t | [7 empty] | 1.665 |  | 15.17 | 15.75 |  |  |  |  | -0.009118103 | -0.008782326 | 250 kN MTS, CRES | l, d | h | n |  | fan | d, RT | OB_TG5_R007 | strain and elasticity calculations from indication of LVDT | [14 empty] | 140 | 0.1785118
3996 | GEV213_R0390_0414 | 110 | 56.05 | CRES | UD3 | 90 | LM | R0390 | GE1 | 6.158 | 25.22 | 25.18 | 25.2 | 155.1816 | 145 |  | 35 |  | TG 5 phase I | I | 2006-04-11 | 2006-04-11 | PRSTT50 | 10 | -21.51 |  |  | -21.46 |  | 0.8526 |  | 0.8526 |  |  |  | -138.2896 |  | -138.2896 |  |  |  | 0 |  |  | 1277 | 1b | 1b |  | t | [7 empty] | 1.665 |  | 14.9 | 15.08 |  |  |  |  | -0.009281181 | -0.009170397 | 250 kN MTS, CRES | l, d | h | n |  | fan | d, RT | OB_TG5_R007 | strain and elasticity calculations from indication of LVDT | [14 empty] | 140 | 0.2130464
3997 | GEV213_R0390_0413 | 110 | 56.05 | CRES | UD3 | 90 | LM | R0390 | GE1 | 6.152 | 25.14 | 25.12 | 25.13 | 154.599 | 145 |  | 35 |  | TG 5 phase I | I | 2006-04-10 | 2006-04-10 | RSTT50 | 10 | -21.13 |  | 8.485 | -21.093 |  | 0.7505 |  | 0.7505 |  |  |  | -136.4368 | 54.88393 | -136.4368 |  |  |  | 2087.635 |  |  | 2500 | 1b | 1b |  | t | [6 empty] | 0.25 | 1.665 |  | 11.82 | 14.47 | 10.52 | 14.99 |  |  | -0.01154288 | -0.009428946 | 250 kN MTS, CRES | l, d | h | n |  | fan | d, RT | OB_TG5_R007 | strain and elasticity calculations from indication of LVDT | [14 empty] | 140 | 0.4170838
3998 | GEV213_R0390_0412 | 110 | 56.05 | CRES | UD3 | 90 | LM | R0390 | GE1 | 6.102 | 25.01 | 24.95 | 24.982 | 152.44 | 145 |  | 35 |  | TG 5 phase I | I | 2006-04-07 | 2006-04-07 | RSTT20 | 10 | -21.13 |  | 8.53 | 21.087 |  | 0.8519 |  | 0.8519 |  |  |  | 138.3298 | 55.95644 | 138.3298 |  |  |  | 1940.91 |  |  | 1000 | 1b | 1b |  | t | [6 empty] | 0.25 | 1.665 |  | 13.27 | 15.56 | 12.33 | 14.35 |  |  | 0.01042425 | 0.008890092 | 250 kN MTS, CRES | l, d | h | n |  | fan | d, RT | OB_TG5_R007 | strain and elasticity calculations from indication of LVDT | [14 empty] | 140 | 0.1668335
3999 | GEV213_R0390_0411 | 110 | 56.05 | CRES | UD3 | 90 | LM | R0390 | GE1 | 5.954 | 25.16 | 25.11 | 25.142 | 149.7 | 145 |  | 35 |  | TG 5 phase I | I | 2006-04-07 | 2006-04-07 | RSTT20 | 10 | -20.752 |  | 8.15 | -20.716 |  | 0.7695 |  | 0.7695 |  |  |  | -138.3834 | 54.44222 | -138.3834 |  |  |  | 1862.546 |  |  | 1000 | 1b | 1b |  | t | [6 empty] | 0.25 | 1.665 |  | 13.38 | 15.85 | 13.63 | 15.49 |  |  | -0.01034256 | -0.008730816 | 250 kN MTS, CRES | l, d | h | n |  | fan | d, RT | OB_TG5_R007 | strain and elasticity calculations from indication of LVDT | [14 empty] | 140 | 0.1668335
4000 | GEV207_S0300_0228 | 1017 | #N/A | CRES | MD2 | 0 | GAMESA | S0300 | GE1 | 6.69 | 25.65 | 25.31 | 25.51 | 170.1 | 610 |  |  |  | TG 4 phase I | I | 2006-03-28 | 2006-03-28 | CA | 0.1 | 65.3 |  |  | 65.3 |  | 1.5537 |  | 1.5537 |  |  |  | 383.8918 |  | 383.8918 |  |  |  | 0 |  |  | 740 | 1b | 1b |  | t | [7 empty] | 2.11 |  | 26.86 | [5 empty] | 0.01429232 | #DIV/0! | 250 kN MTS, CRES | l | h | n |  | fan | d, RT | OB_TG4_R016 | [13 empty] | Strain gauge: HBM 6/350 LY41, Middle, Center, BTB | SG, M, C, BTB | 140
4001 | GEV207_S0300_0227 | 1017 | #N/A | CRES | MD2 | 0 | GAMESA | S0300 | GE1 | 6.78 | 25.29 | 23.67 | 24.56 | 166.52 | 610 |  |  |  | TG 4 phase I | I | 2003-03-28 | 2006-03-28 | CA | 0.1 | 76.67 |  |  | 76.67 |  | 1.8556 |  | 1.8556 |  |  |  | 460.4252 |  | 460.4252 |  |  |  | 0 |  |  | 100 | 1b | 1b |  | t | [7 empty] | 2.11 |  | 26.73 | [5 empty] | 0.01722503 | #DIV/0! | 250 kN MTS, CRES | l | h | n |  | fan | d, RT | OB_TG4_R016 | Failure only of tabs | x |  |  |  | x | [7 empty] | Strain gauge: HBM 6/350 LY41, Middle, Center, BTB | SG, M, C, BTB | 140